## Uncertainty & Tolerance Limits
Table 1. Certified Values, Expanded Uncertainty and Tolerance Limits for OREAS L13b
Constituent | Certified | Expanded Uncertainty |  | 95% Tolerance Limits
| Value | Low | High | Low | High
Pb Fire Assay
Au, Gold (ppm) | 1.415098 | 1.403831 | 1.426364 | 1.408143 | 1.422052
SI unit equivalents: ppm (parts per million; 1 x 10-⁶) ≡ mg/kg

## Indicative Values
Table 2. Indicative Values for OREAS L13b
Constituent | Unit | Value | Constituent | Unit | Value | Constituent | Unit | Value
Borate Fusion XRF
Al2O3 | wt.% | 12.485 | Fe2O3 | wt.% | 7.55 | SiO2 | wt.% | 65.405
As | ppm | < 10 | K2O | wt.% | 1.87 | Sn | ppm | 7.5
BaO | ppm | 580 | MgO | wt.% | 4.135 | SO3 | wt.% | 0.2975
CaO | wt.% | 4.095 | MnO | wt.% | 0.0825 | SrO | ppm | 250
Cl | ppm | 15 | Na2O | wt.% | 1.78 | TiO2 | wt.% | 1.157
Co | ppm | 30 | Ni | ppm | 110 | V2O5 | ppm | 235
Cr2O3 | ppm | 270 | P2O5 | wt.% | 0.2155 | Zn | ppm | 100
Cu | ppm | 45 | Pb | ppm | 20 | ZrO2 | ppm | 315
Thermogravimetry
LOI1000 | wt.% | 0.74
Infrared Combustion
C | wt.% | 0.045 | S | wt.% | 0.12
Laser Ablation ICP-MS
Ag | ppm | 0.6 | Hf | ppm | 6.22 | Sn | ppm | 2.2
As | ppm | 3.7 | Ho | ppm | 0.99 | Sr | ppm | 202.5
Ba | ppm | 512.5 | In | ppm | 0.0375 | Ta | ppm | 1.11
Be | ppm | 1.6 | La | ppm | 28.35 | Tb | ppm | 0.85
Bi | ppm | 0.15 | Lu | ppm | 0.35 | Te | ppm | < 0.2
Cd | ppm | < 0.1 | Mn | wt.% | 0.0626 | Th | ppm | 9.09
Ce | ppm | 56.5 | Mo | ppm | 2.6 | Ti | wt.% | 0.6885
Co | ppm | 25.2 | Nb | ppm | 16.1 | Tl | ppm | 0.8
Cr | ppm | 170 | Nd | ppm | 27.75 | Tm | ppm | 0.4
Cs | ppm | 4.695 | Ni | ppm | 85 | U | ppm | 2.075
Cu | ppm | 32 | Pb | ppm | 11 | V | ppm | 119
Dy | ppm | 4.87 | Pr | ppm | 7.155 | W | ppm | 1.975
Er | ppm | 2.705 | Rb | ppm | 78.45 | Y | ppm | 25.15
Eu | ppm | 1.34 | Re | ppm | < 0.01 | Yb | ppm | 2.585
Ga | ppm | 16.55 | Sb | ppm | 1 | Zn | ppm | 85
Gd | ppm | 5.295 | Sc | ppm | 14.8 | Zr | ppm | 223.5
Ge | ppm | 1.35 | Sm | ppm | 5.875
SI unit equivalents: ppm (parts per million; 1 x 10-⁶) ≡ mg/kg; wt.% (weight per cent) ≡ % (mass fraction)

## Performance Gates
Table 3. Certified Values and Performance Gates for OREAS L13b
Constituent | Certified Value | Absolute Standard Deviations |  |  |  |  | Relative Standard Deviations |  |  | 5% window
|  | 1SD | 2SD Low | 2SD High | 3SD Low | 3SD High | 1RSD | 2RSD | 3RSD | Low | High
Pb Fire Assay
Au, ppm | 1.415098 | 0.04015759 | 1.334782 | 1.495413 | 1.294625 | 1.53557 | 2.838% | 5.676% | 8.513% | 1.344343 | 1.485852
SI unit equivalents: ppm (parts per million; 1 x 10-⁶) ≡ mg/kg

## Abbreviations
Table 4. Abbreviations used for OREAS L13b
Abbreviation | Explanation
< | ‘less than’
IND | indeterminate
NR | not reported
PDM3 | percent deviation of lab mean from corrected mean of means
Rel.Std.Dev. | one relative standard deviation
Std.Dev. | one standard deviation
Method Codes:
ABL*MS | laser ablation with inductively coupled plasma mass spectroscopy
BF*XRF | lithium borate fusion with X-ray fluorescence spectroscopy
FA*AAS | fire assay with atomic absorption spectroscopy
FA*MS | fire assay with inductively coupled plasma mass spectroscopy
FA*OES | fire assay with inductively coupled plasma optical emission spectroscopy
INAA | instrumental neutron activation analysis
IRC | infrared combustion
LOI*TGA | loss on ignition by thermogravimetric analysis
Legend:- | (for Method Group Tabulated Results omitted in the determination of Certified Values)
Individual | - Outlying individual values
Batch & Limits | - Outlying laboratory batch data sets and superfluous limit values

## Laboratory List
Table 5. Participating Laboratory List used for OREAS L13b
Lab Slot | Laboratory Name and Location
Actlabs, Ancaster, Ontario, Canada
Alex Stewart International, Mendoza, Argentina
ALS, Johannesburg, South Africa
ALS, Lima, Peru
ALS, Loughrea, Galway, Ireland
ALS, Malaga, WA, Australia
ALS, Vancouver, BC, Canada
American Assay Laboratories, Sparks, Nevada, USA
ANSTO, Lucas Heights, NSW, Australia
ARGETEST Mineral Processing, Ankara, Central Anatolia, Turkey
BUREAU VERITAS AZERI LLC, Baku, Azerbaijan
Bureau Veritas Commodities and Trade, Inc., Sparks, Nevada, USA
Bureau Veritas Commodities Canada Ltd, Vancouver, BC, Canada
Bureau Veritas Geoanalytical, Perth, WA, Australia
Bureau Veritas Minerals, Ankara, Central Anatolia, Turkey
Bureau Veritas Minerals, Hermosillo, Sonora, Mexico
BV Coquimbo Laboratory, Coquimbo, Elqui, Chile
BV Quito, Quito, Pichincha, Ecuador
CERTIMIN, Lima, Peru
Geoanalitica, Antofagasta, Chile
Inspectorate (BV), Lima, Peru
Intertek, Cupang, Muntinlupa, Philippines
Intertek, Perth, WA, Australia
Intertek, Townsville, QLD, Australia
Intertek Genalysis, Adelaide, SA, Australia
Intertek Minerals Ltd, Tarkwa, Western Region, Ghana
MSALABS, Vancouver, BC, Canada
On Site Laboratory Services, Bendigo, VIC, Australia
Paragon Geochemical Laboratories, Sparks, Nevada, USA
PT BVI Lab Manado, Kabupaten Minahasa Utara, Sulawesi Utara, Indonesia
PT Geoservices Ltd, Cikarang, Jakarta Raya, Indonesia
PT Intertek Utama Services, Jakarta Timur, DKI Jakarta, Indonesia
Saskatchewan Research Council, Saskatoon, Saskatchewan, Canada
SGS Australia Mineral Services, Perth, WA, Australia
SGS Canada Inc., Vancouver, BC, Canada
SGS del Peru, Lima, Peru
SGS Geosol Laboratorios Ltda, Vespasiano, Minas Gerais, Brazil
SGS Tarkwa, Tarkwa, Western Region, Ghana
Shiva Analyticals Ltd, Bangalore North, Karnataka, India
Stewart Assay & Environmental Laboratories LLC, Kara-Balta, Chüy, Kyrgyzstan

## Homogeneity
ORE - Lab-Upscaled RSD Results for CRM: OREAS L13b (Execution: 1) - Analyte Au - (Gold) by INAA
Branch | LabSlot | LabCode | Round | Smp# | Lot | SID | Response SmplMass(g) | Response (ppm) | Upscaled Value (ppm)
1 | 1 | ANSLu | 1 | 6 | 5 | 297680 | 0.08216 | 1.439666 | 1.47958
1 | 1 | ANSLu | 1 | 3 | 3 | 297681 | 0.086977 | 1.471798 | 1.481296
1 | 1 | ANSLu | 1 | 19 | 19 | 297682 | 0.086251 | 1.513478 | 1.483521
1 | 1 | ANSLu | 1 | 9 | 9 | 297683 | 0.086022 | 1.456655 | 1.480487
1 | 1 | ANSLu | 1 | 13 | 13 | 297684 | 0.083113 | 1.521762 | 1.483964
1 | 1 | ANSLu | 1 | 17 | 17 | 297685 | 0.086703 | 1.502382 | 1.482929
1 | 1 | ANSLu | 1 | 7 | 7 | 297686 | 0.082287 | 1.469572 | 1.481177
1 | 1 | ANSLu | 1 | 12 | 11 | 297687 | 0.088001 | 1.471317 | 1.48127
1 | 1 | ANSLu | 1 | 14 | 13 | 297688 | 0.086986 | 1.479909 | 1.481729
1 | 1 | ANSLu | 1 | 5 | 5 | 297689 | 0.087966 | 1.395118 | 1.477201
1 | 1 | ANSLu | 1 | 2 | 1 | 297690 | 0.082144 | 1.523513 | 1.484057
1 | 1 | ANSLu | 1 | 10 | 9 | 297691 | 0.088162 | 1.511586 | 1.48342
1 | 1 | ANSLu | 1 | 16 | 15 | 297692 | 0.085228 | 1.470314 | 1.481216
1 | 1 | ANSLu | 1 | 11 | 11 | 297693 | 0.08672 | 1.584419 | 1.48731
1 | 1 | ANSLu | 1 | 4 | 3 | 297694 | 0.087904 | 1.539149 | 1.484892
1 | 1 | ANSLu | 1 | 8 | 7 | 297695 | 0.082262 | 1.45328 | 1.480307
1 | 1 | ANSLu | 1 | 1 | 1 | 297696 | 0.084083 | 1.434723 | 1.479316
1 | 1 | ANSLu | 1 | 18 | 17 | 297697 | 0.085506 | 1.492759 | 1.482415
1 | 1 | ANSLu | 1 | 15 | 15 | 297698 | 0.088033 | 1.438077 | 1.479495
1 | 1 | ANSLu | 1 | 20 | 19 | 297699 | 0.084475 | 1.467147 | 1.481047
Mean | [6 empty] | 0.08554915 | 1.481831 | 1.481831
Median | [7 empty] | 1.471557 | 1.481283
SD | [7 empty] | 0.04301971 | 0.002297284
RSD | [7 empty] | 2.903% | 0.155%
RSD Upscale Factor | [7 empty] | 0.05340073
Parameters | :
Nominal Mass Value |  | 30 | gm

## Fire Assay
| Analytical results for Au in OREAS L13b (Certified Value 1.42 ppm) | [41 empty] | Certified
Au | Round | Replicate | Lab | Lab | Lab | Lab | Lab | Lab | Lab | Lab | Lab | Lab | Lab | Lab | Lab | Lab | Lab | Lab | Lab | Lab | Lab | Lab | Lab | Lab | Lab | Lab | Lab | Lab | Lab | Lab | Lab | Lab | Lab | Lab | Lab | Lab | Lab | Lab | Lab | Lab | Lab | Lab | 1
| No | No | 1.00 | 2.01 | 2.02 | 2.03 | 2.04 | 2.05 | 2.06 | 2.07 | 2.08 | 2.09 | 2.10 | 2.11 | 2.12 | 2.13 | 2.14 | 2.15 | 2.16 | 2.17 | 2.18 | 2.19 | 2.20 | 2.21 | 2.22 | 2.23 | 2.24 | 2.25 | 2.26 | 2.27 | 2.28 | 2.29 | 2.30 | 2.31 | 2.32 | 2.33 | 2.34 | 2.35 | 2.36 | 2.37 | 2.38 | 2.39 | ppm
|  |  | INAA | FA*AAS | FA*AAS | FA*AAS | FA*AAS | FA*AAS | FA*AAS | FA*AAS | FA*AAS | FA*AAS | FA*AAS | FA*AAS | FA*OES | FA*AAS | FA*OES | FA*OES | FA*AAS | FA*AAS | FA*AAS | FA*AAS | FA*AAS | FA*AAS | FA*AAS | FA*AAS | FA*MS | FA*AAS | FA*AAS | FA*AAS | FA*AAS | FA*OES | FA*AAS | FA*OES | FA*AAS | FA*AAS | FA*AAS | FA*AAS | FA*AAS | FA*AAS | FA*AAS | FA*OES | 2
|  |  | 0.085g | 40g | 30g | 30g | 50g | 50g | 50g | 50g | 30g | 30g | 30g | 30g | 30g | 50g | 25g | 25g | 50g | 50g | 30g | 40g | 30g | 30g | 30g | 25g | 30g | 30g | 30g | 50g | 30g | 30g | 50g | 30g | 30g | 30g | 10g | 30g | 30g | 50g | 30g | 50g | 3
| 1 | 1 | 1.434723 | 1.4 | 1.4275 | 1.39 | 1.405 | 1.48 | 1.395 | 1.4 | 1.415 | 1.44 | 1.394 | 1.41 | 1.406 | 1.43 | 1.43 | 1.405 | 1.41 | 1.43 | 1.42 | 1.41 | 1.416 | 1.472 | 1.432 | 1.43 | 1.39 | 1.359 | 1.439 | 1.37 | 1.36 | 1.42 | 1.431 | 1.36 | 1.43515 | 1.3828 | 1.43 | 1.38377 | 1.420025 | 1.35 | 1.39 | 1.447 | 1
| 1 | 2 | 1.523513 | 1.42 | 1.43902 | 1.47 | 1.37 | 1.445 | 1.38 | 1.35 | 1.499 | 1.39 | 1.371 | 1.41 | 1.472 | 1.44 | 1.379 | 1.404 | 1.38 | 1.46 | 1.44 | 1.45 | 1.422 | 1.455 | 1.435 | 1.42 | 1.381 | 1.328 | 1.42 | 1.42 | 1.338 | 1.35 | 1.416 | 1.34 | 1.44017434 | 1.3616 | 1.49 | 1.36513 | 1.418035 | 1.41 | 1.37 | 1.451 | #N/A
| 1 | 3 | 1.471798 | 1.41 | 1.416 | 1.47 | 1.385 | 1.47 | 1.385 | 1.45 | 1.428 | 1.46 | 1.382 | 1.44 | 1.463 | 1.44 | 1.418 | 1.429 | 1.41 | 1.45 | 1.442 | 1.42 | 1.391 | 1.457 | 1.455 | 1.44 | 1.404 | 1.36 | 1.406 | 1.39 | 1.35 | 1.38 | 1.5 | 1.34 | 1.471222275 | 1.3814 | 1.51 | 1.39108 | 1.41653 | 1.34 | 1.36 | 1.468 | 16
| 1 | 4 | 1.539149 | 1.42 | 1.417527 | 1.49 | 1.43 | 1.455 | 1.325 | 1.4 | 1.43 | 1.44 | 1.403 | 1.4 | 1.464 | 1.44 | 1.427 | 1.402 | 1.4 | 1.35 | 1.424 | 1.4 | 1.407 | 1.447 | 1.47 | 1.42 | 1.4 | 1.364 | 1.377 | 1.4 | 1.349 | 1.34 | 1.493 | 1.43 | 1.47097964 | 1.4071 | 1.33 | 1.3857 | 1.408008 | 1.43 | 1.39 | 1.447 | 1.415098
| 1 | 5 | 1.395118 | 1.41 | 1.453 | 1.48 | 1.415 | 1.47 | 1.35 | 1.41 | 1.427 | 1.44 | 1.414 | 1.37 | 1.414 | 1.41 | 1.395 | 1.417 | 1.425 | 1.44 | 1.421 | 1.45 | 1.374 | 1.448 | 1.472 | 1.43 | 1.401 | 1.339 | 1.432 | 1.36 | 1.339 | 1.06 | 1.508 | 1.36 | 1.4323375 | 1.3976 | 1.48 | 1.4177 | 1.398984 | 1.38 | 1.36 | 1.47 | 7
| 1 | 6 | 1.439666 | 1.41 | 1.446482 | 1.45 | 1.44 | 1.47 | 1.385 | 1.405 | 1.526 | 1.33 | 1.447 | 1.37 | 1.396 | 1.43 | 1.401 | 1.389 | 1.4 | 1.49 | 1.42 | 1.45 | 1.409 | 1.446 | 1.46 | 1.4 | 1.399 | 1.358 | 1.423 | 1.4 | 1.347 | 1.39 | 1.491 | 1.44 | 1.44484148 | 1.4266 | 1.49 | 1.41245 | 1.449084 | 1.42 | 1.35 | 1.457
|  | 7 | 1.469572
|  | 8 | 1.45328
|  | 9 | 1.456655
|  | 10 | 1.511586
|  | 11 | 1.584419
|  | 12 | 1.471317
|  | 13 | 1.521762
|  | 14 | 1.479909
|  | 15 | 1.438077
|  | 16 | 1.470314
|  | 17 | 1.502382
|  | 18 | 1.492759
|  | 19 | 1.513478
|  | 20 | 1.467147
| Mean |  | 1.481831 | 1.411667 | 1.433255 | 1.458333 | 1.4075 | 1.465 | 1.37 | 1.4025 | 1.454167 | 1.416667 | 1.401833 | 1.4 | 1.435833 | 1.431667 | 1.408333 | 1.407667 | 1.404167 | 1.436667 | 1.427833 | 1.43 | 1.403167 | 1.454167 | 1.454 | 1.423333 | 1.395833 | 1.351333 | 1.416167 | 1.39 | 1.347167 | 1.323333 | 1.473167 | 1.378333 | 1.449118 | 1.39285 | 1.455 | 1.392638 | 1.418444 | 1.388333 | 1.37 | 1.456667
| Median |  | 1.471557 | 1.41 | 1.43326 | 1.47 | 1.41 | 1.47 | 1.3825 | 1.4025 | 1.429 | 1.44 | 1.3985 | 1.405 | 1.4385 | 1.435 | 1.4095 | 1.4045 | 1.405 | 1.445 | 1.4225 | 1.435 | 1.408 | 1.4515 | 1.4575 | 1.425 | 1.3995 | 1.3585 | 1.4215 | 1.395 | 1.348 | 1.365 | 1.492 | 1.36 | 1.44250791 | 1.3902 | 1.485 | 1.38839 | 1.417282 | 1.395 | 1.365 | 1.454
| Std Dev. |  | 0.04301971 | 0.007527727 | 0.015338 | 0.03600926 | 0.02659887 | 0.01264911 | 0.02683282 | 0.03189828 | 0.04628355 | 0.04844241 | 0.02681355 | 0.02683282 | 0.03403772 | 0.01169045 | 0.02001666 | 0.0137356 | 0.0149722 | 0.04718757 | 0.01032311 | 0.02280351 | 0.01770217 | 0.009826834 | 0.01709971 | 0.0136626 | 0.008658329 | 0.01438981 | 0.02222986 | 0.0219089 | 0.008084965 | 0.1321615 | 0.03921947 | 0.04490731 | 0.01755846 | 0.02268636 | 0.06685806 | 0.01952698 | 0.01692797 | 0.03763863 | 0.0167332 | 0.0102502
| Rel.Std.Dev. |  | 2.903% | 0.5333% | 1.07% | 2.469% | 1.89% | 0.8634% | 1.959% | 2.274% | 3.183% | 3.419% | 1.913% | 1.917% | 2.371% | 0.8166% | 1.421% | 0.9758% | 1.066% | 3.285% | 0.723% | 1.595% | 1.262% | 0.6758% | 1.176% | 0.9599% | 0.6203% | 1.065% | 1.57% | 1.576% | 0.6001% | 9.987% | 2.662% | 3.258% | 1.212% | 1.629% | 4.595% | 1.402% | 1.193% | 2.711% | 1.221% | 0.7037%
| PDM3 |  | 4.716% | -0.2424% | 1.283% | 3.055% | -0.5369% | 3.526% | -3.187% | -0.8902% | 2.761% | 0.1109% | -0.9373% | -1.067% | 1.465% | 1.171% | -0.478% | -0.5251% | -0.7724% | 1.524% | 0.9% | 1.053% | -0.8431% | 2.761% | 2.749% | 0.582% | -1.361% | -4.506% | 0.07555% | -1.774% | -4.8% | -6.485% | 4.104% | -2.598% | 2.404% | -1.572% | 2.82% | -1.587% | 0.2365% | -1.891% | -3.187% | 2.938%
| Z-Score (Absolute) |  | NA | 0 | 0.67 | 1.46 | 0.13 | 1.67 | 1.3 | 0.29 | 1.33 | 0.16 | 0.31 | 0.36 | 0.75 | 0.62 | 0.1 | 0.12 | 0.23 | 0.78 | 0.5 | 0.57 | 0.27 | 1.33 | 1.32 | 0.36 | 0.49 | 1.88 | 0.14 | 0.68 | 2.01 | 2.76 | 1.92 | 1.04 | 1.17 | 0.59 | 1.35 | 0.59 | 0.21 | 0.73 | 1.3 | 1.41
Note on C31: Z-Scores have been calculated inclusive of individual outliers. In general, laboratory batches are rejected if Z-Score > 2.5.

## Fusion XRF
| Analytical results for Al2O3 in OREAS L13b (Indicative Value 12.49 wt.%) |  |  | Indicative
Al2O3 | Round | Replicate | Lab | 1
| No | No | 3.01 | wt.%
|  |  | BF*XRF | 2
2
| 1 | 1 | 12.47 | 1
| 1 | 2 | 12.5 | 1
| Mean |  | 12.485 | 16
| Median |  | 12.485 | 12.485
| Std Dev. |  | 0.0212132 | 7
| Rel.Std.Dev. |  | 0.1699%
| PDM3 |  | 0%
| Z-Score (Absolute) |  | NA
| Analytical results for As in OREAS L13b (Indicative Value < 10 ppm) |  |  | Indicative
As | Round | Replicate | Lab | 1
| No | No | 3.01 | ppm
|  |  | BF*XRF | 1
1
| 1 | 1 | < 10 | 1
| 1 | 2 | < 10 | 2
| Mean |  |  | 16
| Median |  |  | < 10
| Std Dev. |  |  | 8
Rel.Std.Dev.
PDM3
| Z-Score (Absolute) |  | NA
| Analytical results for BaO in OREAS L13b (Indicative Value 580 ppm) |  |  | Indicative
BaO | Round | Replicate | Lab | 1
| No | No | 3.01 | ppm
|  |  | BF*XRF | 0
0
| 1 | 1 | 590 | 1
| 1 | 2 | 570 | 3
| Mean |  | 580 | 16
| Median |  | 580 | 580
| Std Dev. |  | 14.14214 | 9
| Rel.Std.Dev. |  | 2.438%
| PDM3 |  | 0%
| Z-Score (Absolute) |  | NA
| Analytical results for CaO in OREAS L13b (Indicative Value 4.1 wt.%) |  |  | Indicative
CaO | Round | Replicate | Lab | 1
| No | No | 3.01 | wt.%
|  |  | BF*XRF | 2
2
| 1 | 1 | 4.09 | 1
| 1 | 2 | 4.1 | 4
| Mean |  | 4.095 | 16
| Median |  | 4.095 | 4.095
| Std Dev. |  | 0.007071068 | 10
| Rel.Std.Dev. |  | 0.1727%
| PDM3 |  | 0%
| Z-Score (Absolute) |  | NA
| Analytical results for Cl in OREAS L13b (Indicative Value 15 ppm) |  |  | Indicative
Cl | Round | Replicate | Lab | 1
| No | No | 3.01 | ppm
|  |  | BF*XRF | 1
1
| 1 | 1 | 10 | 1
| 1 | 2 | 20 | 5
| Mean |  | 15 | 16
| Median |  | 15 | 15
| Std Dev. |  | 7.071068 | 11
| Rel.Std.Dev. |  | 47.14%
| PDM3 |  | 0%
| Z-Score (Absolute) |  | NA
| Analytical results for Co in OREAS L13b (Indicative Value 30 ppm) |  |  | Indicative
Co | Round | Replicate | Lab | 1
| No | No | 3.01 | ppm
|  |  | BF*XRF | 1
1
| 1 | 1 | 30 | 1
| 1 | 2 | 30 | 6
| Mean |  | 30 | 16
| Median |  | 30 | 30
| Std Dev. |  | 0 | 12
| Rel.Std.Dev. |  | 0%
| PDM3 |  | 0%
| Z-Score (Absolute) |  | NA
| Analytical results for Cr2O3 in OREAS L13b (Indicative Value 270 ppm) |  |  | Indicative
Cr2O3 | Round | Replicate | Lab | 1
| No | No | 3.01 | ppm
|  |  | BF*XRF | 0
0
| 1 | 1 | 270 | 1
| 1 | 2 | 270 | 7
| Mean |  | 270 | 16
| Median |  | 270 | 270
| Std Dev. |  | 0 | 13
| Rel.Std.Dev. |  | 0%
| PDM3 |  | 0%
| Z-Score (Absolute) |  | NA
| Analytical results for Cu in OREAS L13b (Indicative Value 45 ppm) |  |  | Indicative
Cu | Round | Replicate | Lab | 1
| No | No | 3.01 | ppm
|  |  | BF*XRF | 1
1
| 1 | 1 | 40 | 1
| 1 | 2 | 50 | 8
| Mean |  | 45 | 16
| Median |  | 45 | 45
| Std Dev. |  | 7.071068 | 14
| Rel.Std.Dev. |  | 15.71%
| PDM3 |  | 0%
| Z-Score (Absolute) |  | NA
| Analytical results for Fe2O3 in OREAS L13b (Indicative Value 7.55 wt.%) |  |  | Indicative
Fe2O3 | Round | Replicate | Lab | 1
| No | No | 3.01 | wt.%
|  |  | BF*XRF | 2
2
| 1 | 1 | 7.55 | 1
| 1 | 2 | 7.55 | 1
| Mean |  | 7.55 | 16
| Median |  | 7.55 | 7.55
| Std Dev. |  | 0 | 7
| Rel.Std.Dev. |  | 0%
| PDM3 |  | 0%
| Z-Score (Absolute) |  | NA
| Analytical results for K2O in OREAS L13b (Indicative Value 1.87 wt.%) |  |  | Indicative
K2O | Round | Replicate | Lab | 1
| No | No | 3.01 | wt.%
|  |  | BF*XRF | 2
2
| 1 | 1 | 1.87 | 1
| 1 | 2 | 1.87 | 2
| Mean |  | 1.87 | 16
| Median |  | 1.87 | 1.87
| Std Dev. |  | 0 | 8
| Rel.Std.Dev. |  | 0%
| PDM3 |  | 0%
| Z-Score (Absolute) |  | NA
| Analytical results for MgO in OREAS L13b (Indicative Value 4.14 wt.%) |  |  | Indicative
MgO | Round | Replicate | Lab | 1
| No | No | 3.01 | wt.%
|  |  | BF*XRF | 2
2
| 1 | 1 | 4.12 | 1
| 1 | 2 | 4.15 | 3
| Mean |  | 4.135 | 16
| Median |  | 4.135 | 4.135
| Std Dev. |  | 0.0212132 | 9
| Rel.Std.Dev. |  | 0.513%
| PDM3 |  | 0%
| Z-Score (Absolute) |  | NA
| Analytical results for MnO in OREAS L13b (Indicative Value 0.083 wt.%) |  |  | Indicative
MnO | Round | Replicate | Lab | 1
| No | No | 3.01 | wt.%
|  |  | BF*XRF | 3
3
| 1 | 1 | 0.083 | 1
| 1 | 2 | 0.082 | 4
| Mean |  | 0.0825 | 16
| Median |  | 0.0825 | 0.0825
| Std Dev. |  | 0.0007071068 | 10
| Rel.Std.Dev. |  | 0.8571%
| PDM3 |  | 0%
| Z-Score (Absolute) |  | NA
| Analytical results for Na2O in OREAS L13b (Indicative Value 1.78 wt.%) |  |  | Indicative
Na2O | Round | Replicate | Lab | 1
| No | No | 3.01 | wt.%
|  |  | BF*XRF | 2
2
| 1 | 1 | 1.78 | 1
| 1 | 2 | 1.78 | 5
| Mean |  | 1.78 | 16
| Median |  | 1.78 | 1.78
| Std Dev. |  | 0 | 11
| Rel.Std.Dev. |  | 0%
| PDM3 |  | 0%
| Z-Score (Absolute) |  | NA
| Analytical results for Ni in OREAS L13b (Indicative Value 110 ppm) |  |  | Indicative
Ni | Round | Replicate | Lab | 1
| No | No | 3.01 | ppm
|  |  | BF*XRF | 0
0
| 1 | 1 | 110 | 1
| 1 | 2 | 110 | 6
| Mean |  | 110 | 16
| Median |  | 110 | 110
| Std Dev. |  | 0 | 12
| Rel.Std.Dev. |  | 0%
| PDM3 |  | -1.11e-14%
| Z-Score (Absolute) |  | NA
| Analytical results for P2O5 in OREAS L13b (Indicative Value 0.216 wt.%) |  |  | Indicative
P2O5 | Round | Replicate | Lab | 1
| No | No | 3.01 | wt.%
|  |  | BF*XRF | 3
3
| 1 | 1 | 0.215 | 1
| 1 | 2 | 0.216 | 7
| Mean |  | 0.2155 | 16
| Median |  | 0.2155 | 0.2155
| Std Dev. |  | 0.0007071068 | 13
| Rel.Std.Dev. |  | 0.3281%
| PDM3 |  | 0%
| Z-Score (Absolute) |  | NA
| Analytical results for Pb in OREAS L13b (Indicative Value 20 ppm) |  |  | Indicative
Pb | Round | Replicate | Lab | 1
| No | No | 3.01 | ppm
|  |  | BF*XRF | 1
1
| 1 | 1 | 30 | 1
| 1 | 2 | 10 | 8
| Mean |  | 20 | 16
| Median |  | 20 | 20
| Std Dev. |  | 14.14214 | 14
| Rel.Std.Dev. |  | 70.71%
| PDM3 |  | 0%
| Z-Score (Absolute) |  | NA
| Analytical results for SiO2 in OREAS L13b (Indicative Value 65.41 wt.%) |  |  | Indicative
SiO2 | Round | Replicate | Lab | 1
| No | No | 3.01 | wt.%
|  |  | BF*XRF | 2
2
| 1 | 1 | 65.38 | 1
| 1 | 2 | 65.43 | 1
| Mean |  | 65.405 | 16
| Median |  | 65.405 | 65.405
| Std Dev. |  | 0.03535534 | 7
| Rel.Std.Dev. |  | 0.05406%
| PDM3 |  | 0%
| Z-Score (Absolute) |  | NA
| Analytical results for Sn in OREAS L13b (Indicative Value 7.5 ppm) |  |  | Indicative
Sn | Round | Replicate | Lab | 1
| No | No | 3.01 | ppm
|  |  | BF*XRF | 2
2
| 1 | 1 | < 10 | 1
| 1 | 2 | 10 | 2
| Mean |  | 10 | 16
| Median |  | 10 | 7.5
| Std Dev. |  |  | 8
Rel.Std.Dev.
| PDM3 |  | 33.33%
| Z-Score (Absolute) |  | NA
| Analytical results for SO3 in OREAS L13b (Indicative Value 0.298 wt.%) |  |  | Indicative
SO3 | Round | Replicate | Lab | 1
| No | No | 3.01 | wt.%
|  |  | BF*XRF | 3
3
| 1 | 1 | 0.297 | 1
| 1 | 2 | 0.298 | 3
| Mean |  | 0.2975 | 16
| Median |  | 0.2975 | 0.2975
| Std Dev. |  | 0.0007071068 | 9
| Rel.Std.Dev. |  | 0.2377%
| PDM3 |  | 0%
| Z-Score (Absolute) |  | NA
| Analytical results for SrO in OREAS L13b (Indicative Value 250 ppm) |  |  | Indicative
SrO | Round | Replicate | Lab | 1
| No | No | 3.01 | ppm
|  |  | BF*XRF | 0
0
| 1 | 1 | 300 | 1
| 1 | 2 | 200 | 4
| Mean |  | 250 | 16
| Median |  | 250 | 250
| Std Dev. |  | 70.71068 | 10
| Rel.Std.Dev. |  | 28.28%
| PDM3 |  | 0%
| Z-Score (Absolute) |  | NA
| Analytical results for TiO2 in OREAS L13b (Indicative Value 1.16 wt.%) |  |  | Indicative
TiO2 | Round | Replicate | Lab | 1
| No | No | 3.01 | wt.%
|  |  | BF*XRF | 2
2
| 1 | 1 | 1.158 | 1
| 1 | 2 | 1.156 | 5
| Mean |  | 1.157 | 16
| Median |  | 1.157 | 1.157
| Std Dev. |  | 0.001414214 | 11
| Rel.Std.Dev. |  | 0.1222%
| PDM3 |  | 0%
| Z-Score (Absolute) |  | NA
| Analytical results for V2O5 in OREAS L13b (Indicative Value 235 ppm) |  |  | Indicative
V2O5 | Round | Replicate | Lab | 1
| No | No | 3.01 | ppm
|  |  | BF*XRF | 0
0
| 1 | 1 | 240 | 1
| 1 | 2 | 230 | 6
| Mean |  | 235 | 16
| Median |  | 235 | 235
| Std Dev. |  | 7.071068 | 12
| Rel.Std.Dev. |  | 3.009%
| PDM3 |  | 0%
| Z-Score (Absolute) |  | NA
| Analytical results for Zn in OREAS L13b (Indicative Value 100 ppm) |  |  | Indicative
Zn | Round | Replicate | Lab | 1
| No | No | 3.01 | ppm
|  |  | BF*XRF | 0
0
| 1 | 1 | 100 | 1
| 1 | 2 | 100 | 7
| Mean |  | 100 | 16
| Median |  | 100 | 100
| Std Dev. |  | 0 | 13
| Rel.Std.Dev. |  | 0%
| PDM3 |  | 0%
| Z-Score (Absolute) |  | NA
| Analytical results for ZrO2 in OREAS L13b (Indicative Value 315 ppm) |  |  | Indicative
ZrO2 | Round | Replicate | Lab | 1
| No | No | 3.01 | ppm
|  |  | BF*XRF | 0
0
| 1 | 1 | 320 | 1
| 1 | 2 | 310 | 8
| Mean |  | 315 | 16
| Median |  | 315 | 315
| Std Dev. |  | 7.071068 | 14
| Rel.Std.Dev. |  | 2.245%
| PDM3 |  | 0%
| Z-Score (Absolute) |  | NA
Note on C13: Z-Scores have been calculated inclusive of individual outliers. In general, laboratory batches are rejected if Z-Score > 2.5.
Note on C27: Z-Scores have been calculated inclusive of individual outliers. In general, laboratory batches are rejected if Z-Score > 2.5.
Note on C41: Z-Scores have been calculated inclusive of individual outliers. In general, laboratory batches are rejected if Z-Score > 2.5.
Note on C55: Z-Scores have been calculated inclusive of individual outliers. In general, laboratory batches are rejected if Z-Score > 2.5.
Note on C69: Z-Scores have been calculated inclusive of individual outliers. In general, laboratory batches are rejected if Z-Score > 2.5.
Note on C83: Z-Scores have been calculated inclusive of individual outliers. In general, laboratory batches are rejected if Z-Score > 2.5.
Note on C97: Z-Scores have been calculated inclusive of individual outliers. In general, laboratory batches are rejected if Z-Score > 2.5.
Note on C111: Z-Scores have been calculated inclusive of individual outliers. In general, laboratory batches are rejected if Z-Score > 2.5.
Note on C125: Z-Scores have been calculated inclusive of individual outliers. In general, laboratory batches are rejected if Z-Score > 2.5.
Note on C139: Z-Scores have been calculated inclusive of individual outliers. In general, laboratory batches are rejected if Z-Score > 2.5.
Note on C153: Z-Scores have been calculated inclusive of individual outliers. In general, laboratory batches are rejected if Z-Score > 2.5.
Note on C167: Z-Scores have been calculated inclusive of individual outliers. In general, laboratory batches are rejected if Z-Score > 2.5.
Note on C181: Z-Scores have been calculated inclusive of individual outliers. In general, laboratory batches are rejected if Z-Score > 2.5.
Note on C195: Z-Scores have been calculated inclusive of individual outliers. In general, laboratory batches are rejected if Z-Score > 2.5.
Note on C209: Z-Scores have been calculated inclusive of individual outliers. In general, laboratory batches are rejected if Z-Score > 2.5.
Note on C223: Z-Scores have been calculated inclusive of individual outliers. In general, laboratory batches are rejected if Z-Score > 2.5.
Note on C237: Z-Scores have been calculated inclusive of individual outliers. In general, laboratory batches are rejected if Z-Score > 2.5.
Note on C251: Z-Scores have been calculated inclusive of individual outliers. In general, laboratory batches are rejected if Z-Score > 2.5.
Note on C265: Z-Scores have been calculated inclusive of individual outliers. In general, laboratory batches are rejected if Z-Score > 2.5.
Note on C279: Z-Scores have been calculated inclusive of individual outliers. In general, laboratory batches are rejected if Z-Score > 2.5.
Note on C293: Z-Scores have been calculated inclusive of individual outliers. In general, laboratory batches are rejected if Z-Score > 2.5.
Note on C307: Z-Scores have been calculated inclusive of individual outliers. In general, laboratory batches are rejected if Z-Score > 2.5.
Note on C321: Z-Scores have been calculated inclusive of individual outliers. In general, laboratory batches are rejected if Z-Score > 2.5.
Note on C335: Z-Scores have been calculated inclusive of individual outliers. In general, laboratory batches are rejected if Z-Score > 2.5.

## Thermograv
| Analytical results for LOI1000 in OREAS L13b (Indicative Value 0.74 wt.%) |  |  | Indicative
LOI1000 | Round | Replicate | Lab | 1
| No | No | 3.01 | wt.%
|  |  | LOI*TGA | 3
3
| 1 | 1 | 0.76 | 1
| 1 | 2 | 0.72 | 10
| Mean |  | 0.74 | 16
| Median |  | 0.74 | 0.74
| Std Dev. |  | 0.02828427 | 16
| Rel.Std.Dev. |  | 3.822%
| PDM3 |  | 0%
| Z-Score (Absolute) |  | NA
Note on C13: Z-Scores have been calculated inclusive of individual outliers. In general, laboratory batches are rejected if Z-Score > 2.5.

## IRC
| Analytical results for C in OREAS L13b (Indicative Value 0.045 wt.%) |  |  | Indicative
C | Round | Replicate | Lab | 1
| No | No | 3.01 | wt.%
|  |  | IRC | 3
3
| 1 | 1 | 0.05 | 1
| 1 | 2 | 0.04 | 12
| Mean |  | 0.045 | 16
| Median |  | 0.045 | 0.045
| Std Dev. |  | 0.007071068 | 18
| Rel.Std.Dev. |  | 15.71%
| PDM3 |  | 0%
| Z-Score (Absolute) |  | NA
| Analytical results for S in OREAS L13b (Indicative Value 0.12 wt.%) |  |  | Indicative
S | Round | Replicate | Lab | 1
| No | No | 3.01 | wt.%
|  |  | IRC | 3
3
| 1 | 1 | 0.12 | 1
| 1 | 2 | 0.12 | 12
| Mean |  | 0.12 | 16
| Median |  | 0.12 | 0.12
| Std Dev. |  | 0 | 18
| Rel.Std.Dev. |  | 0%
| PDM3 |  | 0%
| Z-Score (Absolute) |  | NA
Note on C13: Z-Scores have been calculated inclusive of individual outliers. In general, laboratory batches are rejected if Z-Score > 2.5.
Note on C27: Z-Scores have been calculated inclusive of individual outliers. In general, laboratory batches are rejected if Z-Score > 2.5.

## Laser Ablation
| Analytical results for Ag in OREAS L13b (Indicative Value 0.6 ppm) |  |  | Indicative
Ag | Round | Replicate | Lab | 1
| No | No | 3.01 | ppm
|  |  | ABL*MS | 3
3
| 1 | 1 | 0.6 | 1
| 1 | 2 | 0.6 | 14
| Mean |  | 0.6 | 16
| Median |  | 0.6 | 0.6
| Std Dev. |  | 0 | 20
| Rel.Std.Dev. |  | 0%
| PDM3 |  | 0%
| Z-Score (Absolute) |  | NA
| Analytical results for As in OREAS L13b (Indicative Value 3.7 ppm) |  |  | Indicative
As | Round | Replicate | Lab | 1
| No | No | 3.01 | ppm
|  |  | ABL*MS | 2
2
| 1 | 1 | 3.6 | 1
| 1 | 2 | 3.8 | 2
| Mean |  | 3.7 | 16
| Median |  | 3.7 | 3.7
| Std Dev. |  | 0.1414214 | 21
| Rel.Std.Dev. |  | 3.822%
| PDM3 |  | 0%
| Z-Score (Absolute) |  | NA
| Analytical results for Ba in OREAS L13b (Indicative Value 513 ppm) |  |  | Indicative
Ba | Round | Replicate | Lab | 1
| No | No | 3.01 | ppm
|  |  | ABL*MS | 0
0
| 1 | 1 | 519 | 1
| 1 | 2 | 506 | 16
| Mean |  | 512.5 | 16
| Median |  | 512.5 | 512.5
| Std Dev. |  | 9.192388 | 22
| Rel.Std.Dev. |  | 1.794%
| PDM3 |  | 0%
| Z-Score (Absolute) |  | NA
| Analytical results for Be in OREAS L13b (Indicative Value 1.6 ppm) |  |  | Indicative
Be | Round | Replicate | Lab | 1
| No | No | 3.01 | ppm
|  |  | ABL*MS | 2
2
| 1 | 1 | 1.6 | 1
| 1 | 2 | 1.6 | 17
| Mean |  | 1.6 | 16
| Median |  | 1.6 | 1.6
| Std Dev. |  | 0 | 23
| Rel.Std.Dev. |  | 0%
| PDM3 |  | 0%
| Z-Score (Absolute) |  | NA
| Analytical results for Bi in OREAS L13b (Indicative Value 0.15 ppm) |  |  | Indicative
Bi | Round | Replicate | Lab | 1
| No | No | 3.01 | ppm
|  |  | ABL*MS | 2
2
| 1 | 1 | 0.14 | 1
| 1 | 2 | 0.16 | 18
| Mean |  | 0.15 | 16
| Median |  | 0.15 | 0.15
| Std Dev. |  | 0.01414214 | 24
| Rel.Std.Dev. |  | 9.428%
| PDM3 |  | 2.22e-14%
| Z-Score (Absolute) |  | NA
| Analytical results for Cd in OREAS L13b (Indicative Value < 0.1 ppm) |  |  | Indicative
Cd | Round | Replicate | Lab | 1
| No | No | 3.01 | ppm
|  |  | ABL*MS | 2
2
| 1 | 1 | < 0.1 | 1
| 1 | 2 | < 0.1 | 19
| Mean |  |  | 16
| Median |  |  | < 0.1
| Std Dev. |  |  | 25
Rel.Std.Dev.
PDM3
| Z-Score (Absolute) |  | NA
| Analytical results for Ce in OREAS L13b (Indicative Value 57 ppm) |  |  | Indicative
Ce | Round | Replicate | Lab | 1
| No | No | 3.01 | ppm
|  |  | ABL*MS | 0
0
| 1 | 1 | 56.8 | 1
| 1 | 2 | 56.2 | 20
| Mean |  | 56.5 | 16
| Median |  | 56.5 | 56.5
| Std Dev. |  | 0.4242641 | 26
| Rel.Std.Dev. |  | 0.7509%
| PDM3 |  | 0%
| Z-Score (Absolute) |  | NA
| Analytical results for Co in OREAS L13b (Indicative Value 25.2 ppm) |  |  | Indicative
Co | Round | Replicate | Lab | 1
| No | No | 3.01 | ppm
|  |  | ABL*MS | 1
1
| 1 | 1 | 25.3 | 1
| 1 | 2 | 25.1 | 6
| Mean |  | 25.2 | 16
| Median |  | 25.2 | 25.2
| Std Dev. |  | 0.1414214 | 27
| Rel.Std.Dev. |  | 0.5612%
| PDM3 |  | 2.22e-14%
| Z-Score (Absolute) |  | NA
| Analytical results for Cr in OREAS L13b (Indicative Value 170 ppm) |  |  | Indicative
Cr | Round | Replicate | Lab | 1
| No | No | 3.01 | ppm
|  |  | ABL*MS | 0
0
| 1 | 1 | 170 | 1
| 1 | 2 | 170 | 22
| Mean |  | 170 | 16
| Median |  | 170 | 170
| Std Dev. |  | 0 | 28
| Rel.Std.Dev. |  | 0%
| PDM3 |  | 0%
| Z-Score (Absolute) |  | NA
| Analytical results for Cs in OREAS L13b (Indicative Value 4.7 ppm) |  |  | Indicative
Cs | Round | Replicate | Lab | 1
| No | No | 3.01 | ppm
|  |  | ABL*MS | 2
2
| 1 | 1 | 4.72 | 1
| 1 | 2 | 4.67 | 23
| Mean |  | 4.695 | 16
| Median |  | 4.695 | 4.695
| Std Dev. |  | 0.03535534 | 29
| Rel.Std.Dev. |  | 0.753%
| PDM3 |  | 0%
| Z-Score (Absolute) |  | NA
| Analytical results for Cu in OREAS L13b (Indicative Value 32 ppm) |  |  | Indicative
Cu | Round | Replicate | Lab | 1
| No | No | 3.01 | ppm
|  |  | ABL*MS | 1
1
| 1 | 1 | 32 | 1
| 1 | 2 | 32 | 8
| Mean |  | 32 | 16
| Median |  | 32 | 32
| Std Dev. |  | 0 | 30
| Rel.Std.Dev. |  | 0%
| PDM3 |  | 0%
| Z-Score (Absolute) |  | NA
| Analytical results for Dy in OREAS L13b (Indicative Value 4.87 ppm) |  |  | Indicative
Dy | Round | Replicate | Lab | 1
| No | No | 3.01 | ppm
|  |  | ABL*MS | 2
2
| 1 | 1 | 4.92 | 1
| 1 | 2 | 4.82 | 25
| Mean |  | 4.87 | 16
| Median |  | 4.87 | 4.87
| Std Dev. |  | 0.07071068 | 31
| Rel.Std.Dev. |  | 1.452%
| PDM3 |  | 0%
| Z-Score (Absolute) |  | NA
| Analytical results for Er in OREAS L13b (Indicative Value 2.71 ppm) |  |  | Indicative
Er | Round | Replicate | Lab | 1
| No | No | 3.01 | ppm
|  |  | ABL*MS | 2
2
| 1 | 1 | 2.71 | 1
| 1 | 2 | 2.7 | 26
| Mean |  | 2.705 | 16
| Median |  | 2.705 | 2.705
| Std Dev. |  | 0.007071068 | 32
| Rel.Std.Dev. |  | 0.2614%
| PDM3 |  | 0%
| Z-Score (Absolute) |  | NA
| Analytical results for Eu in OREAS L13b (Indicative Value 1.34 ppm) |  |  | Indicative
Eu | Round | Replicate | Lab | 1
| No | No | 3.01 | ppm
|  |  | ABL*MS | 2
2
| 1 | 1 | 1.36 | 1
| 1 | 2 | 1.32 | 27
| Mean |  | 1.34 | 16
| Median |  | 1.34 | 1.34
| Std Dev. |  | 0.02828427 | 33
| Rel.Std.Dev. |  | 2.111%
| PDM3 |  | 0%
| Z-Score (Absolute) |  | NA
| Analytical results for Ga in OREAS L13b (Indicative Value 16.6 ppm) |  |  | Indicative
Ga | Round | Replicate | Lab | 1
| No | No | 3.01 | ppm
|  |  | ABL*MS | 1
1
| 1 | 1 | 16.4 | 1
| 1 | 2 | 16.7 | 28
| Mean |  | 16.55 | 16
| Median |  | 16.55 | 16.55
| Std Dev. |  | 0.212132 | 34
| Rel.Std.Dev. |  | 1.282%
| PDM3 |  | -2.22e-14%
| Z-Score (Absolute) |  | NA
| Analytical results for Gd in OREAS L13b (Indicative Value 5.3 ppm) |  |  | Indicative
Gd | Round | Replicate | Lab | 1
| No | No | 3.01 | ppm
|  |  | ABL*MS | 2
2
| 1 | 1 | 5.26 | 1
| 1 | 2 | 5.33 | 29
| Mean |  | 5.295 | 16
| Median |  | 5.295 | 5.295
| Std Dev. |  | 0.04949747 | 35
| Rel.Std.Dev. |  | 0.9348%
| PDM3 |  | 0%
| Z-Score (Absolute) |  | NA
| Analytical results for Ge in OREAS L13b (Indicative Value 1.35 ppm) |  |  | Indicative
Ge | Round | Replicate | Lab | 1
| No | No | 3.01 | ppm
|  |  | ABL*MS | 2
2
| 1 | 1 | 1.3 | 1
| 1 | 2 | 1.4 | 30
| Mean |  | 1.35 | 16
| Median |  | 1.35 | 1.35
| Std Dev. |  | 0.07071068 | 36
| Rel.Std.Dev. |  | 5.238%
| PDM3 |  | 0%
| Z-Score (Absolute) |  | NA
| Analytical results for Hf in OREAS L13b (Indicative Value 6.22 ppm) |  |  | Indicative
Hf | Round | Replicate | Lab | 1
| No | No | 3.01 | ppm
|  |  | ABL*MS | 2
2
| 1 | 1 | 6.14 | 1
| 1 | 2 | 6.3 | 14
| Mean |  | 6.22 | 16
| Median |  | 6.22 | 6.22
| Std Dev. |  | 0.1131371 | 20
| Rel.Std.Dev. |  | 1.819%
| PDM3 |  | 0%
| Z-Score (Absolute) |  | NA
| Analytical results for Ho in OREAS L13b (Indicative Value 0.99 ppm) |  |  | Indicative
Ho | Round | Replicate | Lab | 1
| No | No | 3.01 | ppm
|  |  | ABL*MS | 2
2
| 1 | 1 | 1 | 1
| 1 | 2 | 0.98 | 15
| Mean |  | 0.99 | 16
| Median |  | 0.99 | 0.99
| Std Dev. |  | 0.01414214 | 21
| Rel.Std.Dev. |  | 1.428%
| PDM3 |  | 0%
| Z-Score (Absolute) |  | NA
| Analytical results for In in OREAS L13b (Indicative Value 0.038 ppm) |  |  | Indicative
In | Round | Replicate | Lab | 1
| No | No | 3.01 | ppm
|  |  | ABL*MS | 3
3
| 1 | 1 | < 0.05 | 1
| 1 | 2 | 0.05 | 16
| Mean |  | 0.05 | 16
| Median |  | 0.05 | 0.0375
| Std Dev. |  |  | 22
Rel.Std.Dev.
| PDM3 |  | 33.33%
| Z-Score (Absolute) |  | NA
| Analytical results for La in OREAS L13b (Indicative Value 28.4 ppm) |  |  | Indicative
La | Round | Replicate | Lab | 1
| No | No | 3.01 | ppm
|  |  | ABL*MS | 1
1
| 1 | 1 | 28.5 | 1
| 1 | 2 | 28.2 | 17
| Mean |  | 28.35 | 16
| Median |  | 28.35 | 28.35
| Std Dev. |  | 0.212132 | 23
| Rel.Std.Dev. |  | 0.7483%
| PDM3 |  | 0%
| Z-Score (Absolute) |  | NA
| Analytical results for Lu in OREAS L13b (Indicative Value 0.35 ppm) |  |  | Indicative
Lu | Round | Replicate | Lab | 1
| No | No | 3.01 | ppm
|  |  | ABL*MS | 2
2
| 1 | 1 | 0.34 | 1
| 1 | 2 | 0.36 | 18
| Mean |  | 0.35 | 16
| Median |  | 0.35 | 0.35
| Std Dev. |  | 0.01414214 | 24
| Rel.Std.Dev. |  | 4.041%
| PDM3 |  | 0%
| Z-Score (Absolute) |  | NA
| Analytical results for Mn in OREAS L13b (Indicative Value 0.063 wt.%) |  |  | Indicative
Mn | Round | Replicate | Lab | 1
| No | No | 3.01 | wt.%
|  |  | ABL*MS | 3
3
| 1 | 1 | 0.0623 | 1
| 1 | 2 | 0.0629 | 19
| Mean |  | 0.0626 | 16
| Median |  | 0.0626 | 0.0626
| Std Dev. |  | 0.0004242641 | 25
| Rel.Std.Dev. |  | 0.6777%
| PDM3 |  | -2.22e-14%
| Z-Score (Absolute) |  | NA
| Analytical results for Mo in OREAS L13b (Indicative Value 2.6 ppm) |  |  | Indicative
Mo | Round | Replicate | Lab | 1
| No | No | 3.01 | ppm
|  |  | ABL*MS | 2
2
| 1 | 1 | 2.6 | 1
| 1 | 2 | 2.6 | 20
| Mean |  | 2.6 | 16
| Median |  | 2.6 | 2.6
| Std Dev. |  | 0 | 26
| Rel.Std.Dev. |  | 0%
| PDM3 |  | 0%
| Z-Score (Absolute) |  | NA
| Analytical results for Nb in OREAS L13b (Indicative Value 16.1 ppm) |  |  | Indicative
Nb | Round | Replicate | Lab | 1
| No | No | 3.01 | ppm
|  |  | ABL*MS | 1
1
| 1 | 1 | 16 | 1
| 1 | 2 | 16.2 | 21
| Mean |  | 16.1 | 16
| Median |  | 16.1 | 16.1
| Std Dev. |  | 0.1414214 | 27
| Rel.Std.Dev. |  | 0.8784%
| PDM3 |  | 0%
| Z-Score (Absolute) |  | NA
| Analytical results for Nd in OREAS L13b (Indicative Value 27.8 ppm) |  |  | Indicative
Nd | Round | Replicate | Lab | 1
| No | No | 3.01 | ppm
|  |  | ABL*MS | 1
1
| 1 | 1 | 28.2 | 1
| 1 | 2 | 27.3 | 22
| Mean |  | 27.75 | 16
| Median |  | 27.75 | 27.75
| Std Dev. |  | 0.6363961 | 28
| Rel.Std.Dev. |  | 2.293%
| PDM3 |  | 0%
| Z-Score (Absolute) |  | NA
| Analytical results for Ni in OREAS L13b (Indicative Value 85 ppm) |  |  | Indicative
Ni | Round | Replicate | Lab | 1
| No | No | 3.01 | ppm
|  |  | ABL*MS | 0
0
| 1 | 1 | 84 | 1
| 1 | 2 | 86 | 6
| Mean |  | 85 | 16
| Median |  | 85 | 85
| Std Dev. |  | 1.414214 | 29
| Rel.Std.Dev. |  | 1.664%
| PDM3 |  | 0%
| Z-Score (Absolute) |  | NA
| Analytical results for Pb in OREAS L13b (Indicative Value 11 ppm) |  |  | Indicative
Pb | Round | Replicate | Lab | 1
| No | No | 3.01 | ppm
|  |  | ABL*MS | 1
1
| 1 | 1 | 11 | 1
| 1 | 2 | 11 | 8
| Mean |  | 11 | 16
| Median |  | 11 | 11
| Std Dev. |  | 0 | 30
| Rel.Std.Dev. |  | 0%
| PDM3 |  | 0%
| Z-Score (Absolute) |  | NA
| Analytical results for Pr in OREAS L13b (Indicative Value 7.16 ppm) |  |  | Indicative
Pr | Round | Replicate | Lab | 1
| No | No | 3.01 | ppm
|  |  | ABL*MS | 2
2
| 1 | 1 | 7.2 | 1
| 1 | 2 | 7.11 | 25
| Mean |  | 7.155 | 16
| Median |  | 7.155 | 7.155
| Std Dev. |  | 0.06363961 | 31
| Rel.Std.Dev. |  | 0.8894%
| PDM3 |  | 0%
| Z-Score (Absolute) |  | NA
| Analytical results for Rb in OREAS L13b (Indicative Value 78 ppm) |  |  | Indicative
Rb | Round | Replicate | Lab | 1
| No | No | 3.01 | ppm
|  |  | ABL*MS | 0
0
| 1 | 1 | 78.7 | 1
| 1 | 2 | 78.2 | 26
| Mean |  | 78.45 | 16
| Median |  | 78.45 | 78.45
| Std Dev. |  | 0.3535534 | 32
| Rel.Std.Dev. |  | 0.4507%
| PDM3 |  | 0%
| Z-Score (Absolute) |  | NA
| Analytical results for Re in OREAS L13b (Indicative Value < 0.01 ppm) |  |  | Indicative
Re | Round | Replicate | Lab | 1
| No | No | 3.01 | ppm
|  |  | ABL*MS | 3
3
| 1 | 1 | < 0.01 | 1
| 1 | 2 | < 0.01 | 27
| Mean |  |  | 16
| Median |  |  | < 0.01
| Std Dev. |  |  | 33
Rel.Std.Dev.
PDM3
| Z-Score (Absolute) |  | NA
| Analytical results for Sb in OREAS L13b (Indicative Value 1 ppm) |  |  | Indicative
Sb | Round | Replicate | Lab | 1
| No | No | 3.01 | ppm
|  |  | ABL*MS | 2
2
| 1 | 1 | 1 | 1
| 1 | 2 | 1 | 28
| Mean |  | 1 | 16
| Median |  | 1 | 1
| Std Dev. |  | 0 | 34
| Rel.Std.Dev. |  | 0%
| PDM3 |  | 0%
| Z-Score (Absolute) |  | NA
| Analytical results for Sc in OREAS L13b (Indicative Value 14.8 ppm) |  |  | Indicative
Sc | Round | Replicate | Lab | 1
| No | No | 3.01 | ppm
|  |  | ABL*MS | 1
1
| 1 | 1 | 15 | 1
| 1 | 2 | 14.6 | 29
| Mean |  | 14.8 | 16
| Median |  | 14.8 | 14.8
| Std Dev. |  | 0.2828427 | 35
| Rel.Std.Dev. |  | 1.911%
| PDM3 |  | 0%
| Z-Score (Absolute) |  | NA
| Analytical results for Sm in OREAS L13b (Indicative Value 5.88 ppm) |  |  | Indicative
Sm | Round | Replicate | Lab | 1
| No | No | 3.01 | ppm
|  |  | ABL*MS | 2
2
| 1 | 1 | 5.92 | 1
| 1 | 2 | 5.83 | 30
| Mean |  | 5.875 | 16
| Median |  | 5.875 | 5.875
| Std Dev. |  | 0.06363961 | 36
| Rel.Std.Dev. |  | 1.083%
| PDM3 |  | 0%
| Z-Score (Absolute) |  | NA
| Analytical results for Sn in OREAS L13b (Indicative Value 2.2 ppm) |  |  | Indicative
Sn | Round | Replicate | Lab | 1
| No | No | 3.01 | ppm
|  |  | ABL*MS | 2
2
| 1 | 1 | 2.2 | 1
| 1 | 2 | 2.2 | 2
| Mean |  | 2.2 | 16
| Median |  | 2.2 | 2.2
| Std Dev. |  | 0 | 20
| Rel.Std.Dev. |  | 0%
| PDM3 |  | 0%
| Z-Score (Absolute) |  | NA
| Analytical results for Sr in OREAS L13b (Indicative Value 203 ppm) |  |  | Indicative
Sr | Round | Replicate | Lab | 1
| No | No | 3.01 | ppm
|  |  | ABL*MS | 0
0
| 1 | 1 | 203 | 1
| 1 | 2 | 202 | 15
| Mean |  | 202.5 | 16
| Median |  | 202.5 | 202.5
| Std Dev. |  | 0.7071068 | 21
| Rel.Std.Dev. |  | 0.3492%
| PDM3 |  | 0%
| Z-Score (Absolute) |  | NA
| Analytical results for Ta in OREAS L13b (Indicative Value 1.11 ppm) |  |  | Indicative
Ta | Round | Replicate | Lab | 1
| No | No | 3.01 | ppm
|  |  | ABL*MS | 2
2
| 1 | 1 | 1.13 | 1
| 1 | 2 | 1.09 | 16
| Mean |  | 1.11 | 16
| Median |  | 1.11 | 1.11
| Std Dev. |  | 0.02828427 | 22
| Rel.Std.Dev. |  | 2.548%
| PDM3 |  | -2.22e-14%
| Z-Score (Absolute) |  | NA
| Analytical results for Tb in OREAS L13b (Indicative Value 0.85 ppm) |  |  | Indicative
Tb | Round | Replicate | Lab | 1
| No | No | 3.01 | ppm
|  |  | ABL*MS | 2
2
| 1 | 1 | 0.84 | 1
| 1 | 2 | 0.86 | 17
| Mean |  | 0.85 | 16
| Median |  | 0.85 | 0.85
| Std Dev. |  | 0.01414214 | 23
| Rel.Std.Dev. |  | 1.664%
| PDM3 |  | 0%
| Z-Score (Absolute) |  | NA
| Analytical results for Te in OREAS L13b (Indicative Value < 0.2 ppm) |  |  | Indicative
Te | Round | Replicate | Lab | 1
| No | No | 3.01 | ppm
|  |  | ABL*MS | 2
2
| 1 | 1 | < 0.2 | 1
| 1 | 2 | < 0.2 | 18
| Mean |  |  | 16
| Median |  |  | < 0.2
| Std Dev. |  |  | 24
Rel.Std.Dev.
PDM3
| Z-Score (Absolute) |  | NA
| Analytical results for Th in OREAS L13b (Indicative Value 9.09 ppm) |  |  | Indicative
Th | Round | Replicate | Lab | 1
| No | No | 3.01 | ppm
|  |  | ABL*MS | 2
2
| 1 | 1 | 9.15 | 1
| 1 | 2 | 9.03 | 19
| Mean |  | 9.09 | 16
| Median |  | 9.09 | 9.09
| Std Dev. |  | 0.08485281 | 25
| Rel.Std.Dev. |  | 0.9335%
| PDM3 |  | 0%
| Z-Score (Absolute) |  | NA
| Analytical results for Ti in OREAS L13b (Indicative Value 0.689 wt.%) |  |  | Indicative
Ti | Round | Replicate | Lab | 1
| No | No | 3.01 | wt.%
|  |  | ABL*MS | 3
3
| 1 | 1 | 0.691 | 1
| 1 | 2 | 0.686 | 20
| Mean |  | 0.6885 | 16
| Median |  | 0.6885 | 0.6885
| Std Dev. |  | 0.003535534 | 26
| Rel.Std.Dev. |  | 0.5135%
| PDM3 |  | 0%
| Z-Score (Absolute) |  | NA
| Analytical results for Tl in OREAS L13b (Indicative Value 0.8 ppm) |  |  | Indicative
Tl | Round | Replicate | Lab | 1
| No | No | 3.01 | ppm
|  |  | ABL*MS | 2
2
| 1 | 1 | 0.8 | 1
| 1 | 2 | 0.8 | 21
| Mean |  | 0.8 | 16
| Median |  | 0.8 | 0.8
| Std Dev. |  | 0 | 27
| Rel.Std.Dev. |  | 0%
| PDM3 |  | 0%
| Z-Score (Absolute) |  | NA
| Analytical results for Tm in OREAS L13b (Indicative Value 0.4 ppm) |  |  | Indicative
Tm | Round | Replicate | Lab | 1
| No | No | 3.01 | ppm
|  |  | ABL*MS | 2
2
| 1 | 1 | 0.39 | 1
| 1 | 2 | 0.41 | 22
| Mean |  | 0.4 | 16
| Median |  | 0.4 | 0.4
| Std Dev. |  | 0.01414214 | 28
| Rel.Std.Dev. |  | 3.536%
| PDM3 |  | 0%
| Z-Score (Absolute) |  | NA
| Analytical results for U in OREAS L13b (Indicative Value 2.08 ppm) |  |  | Indicative
U | Round | Replicate | Lab | 1
| No | No | 3.01 | ppm
|  |  | ABL*MS | 2
2
| 1 | 1 | 2.05 | 1
| 1 | 2 | 2.1 | 23
| Mean |  | 2.075 | 16
| Median |  | 2.075 | 2.075
| Std Dev. |  | 0.03535534 | 29
| Rel.Std.Dev. |  | 1.704%
| PDM3 |  | 0%
| Z-Score (Absolute) |  | NA
| Analytical results for V in OREAS L13b (Indicative Value 119 ppm) |  |  | Indicative
V | Round | Replicate | Lab | 1
| No | No | 3.01 | ppm
|  |  | ABL*MS | 0
0
| 1 | 1 | 120 | 1
| 1 | 2 | 118 | 24
| Mean |  | 119 | 16
| Median |  | 119 | 119
| Std Dev. |  | 1.414214 | 30
| Rel.Std.Dev. |  | 1.188%
| PDM3 |  | 0%
| Z-Score (Absolute) |  | NA
| Analytical results for W in OREAS L13b (Indicative Value 1.98 ppm) |  |  | Indicative
W | Round | Replicate | Lab | 1
| No | No | 3.01 | ppm
|  |  | ABL*MS | 2
2
| 1 | 1 | 2.05 | 1
| 1 | 2 | 1.9 | 25
| Mean |  | 1.975 | 16
| Median |  | 1.975 | 1.975
| Std Dev. |  | 0.106066 | 31
| Rel.Std.Dev. |  | 5.37%
| PDM3 |  | -1.11e-14%
| Z-Score (Absolute) |  | NA
| Analytical results for Y in OREAS L13b (Indicative Value 25.2 ppm) |  |  | Indicative
Y | Round | Replicate | Lab | 1
| No | No | 3.01 | ppm
|  |  | ABL*MS | 1
1
| 1 | 1 | 25.1 | 1
| 1 | 2 | 25.2 | 26
| Mean |  | 25.15 | 16
| Median |  | 25.15 | 25.15
| Std Dev. |  | 0.07071068 | 32
| Rel.Std.Dev. |  | 0.2812%
| PDM3 |  | 0%
| Z-Score (Absolute) |  | NA
| Analytical results for Yb in OREAS L13b (Indicative Value 2.59 ppm) |  |  | Indicative
Yb | Round | Replicate | Lab | 1
| No | No | 3.01 | ppm
|  |  | ABL*MS | 2
2
| 1 | 1 | 2.65 | 1
| 1 | 2 | 2.52 | 27
| Mean |  | 2.585 | 16
| Median |  | 2.585 | 2.585
| Std Dev. |  | 0.09192388 | 33
| Rel.Std.Dev. |  | 3.556%
| PDM3 |  | 0%
| Z-Score (Absolute) |  | NA
| Analytical results for Zn in OREAS L13b (Indicative Value 85 ppm) |  |  | Indicative
Zn | Round | Replicate | Lab | 1
| No | No | 3.01 | ppm
|  |  | ABL*MS | 0
0
| 1 | 1 | 85 | 1
| 1 | 2 | 85 | 7
| Mean |  | 85 | 16
| Median |  | 85 | 85
| Std Dev. |  | 0 | 34
| Rel.Std.Dev. |  | 0%
| PDM3 |  | 0%
| Z-Score (Absolute) |  | NA
| Analytical results for Zr in OREAS L13b (Indicative Value 224 ppm) |  |  | Indicative
Zr | Round | Replicate | Lab | 1
| No | No | 3.01 | ppm
|  |  | ABL*MS | 0
0
| 1 | 1 | 223 | 1
| 1 | 2 | 224 | 29
| Mean |  | 223.5 | 16
| Median |  | 223.5 | 223.5
| Std Dev. |  | 0.7071068 | 35
| Rel.Std.Dev. |  | 0.3164%
| PDM3 |  | 0%
| Z-Score (Absolute) |  | NA
Note on C13: Z-Scores have been calculated inclusive of individual outliers. In general, laboratory batches are rejected if Z-Score > 2.5.
Note on C27: Z-Scores have been calculated inclusive of individual outliers. In general, laboratory batches are rejected if Z-Score > 2.5.
Note on C41: Z-Scores have been calculated inclusive of individual outliers. In general, laboratory batches are rejected if Z-Score > 2.5.
Note on C55: Z-Scores have been calculated inclusive of individual outliers. In general, laboratory batches are rejected if Z-Score > 2.5.
Note on C69: Z-Scores have been calculated inclusive of individual outliers. In general, laboratory batches are rejected if Z-Score > 2.5.
Note on C83: Z-Scores have been calculated inclusive of individual outliers. In general, laboratory batches are rejected if Z-Score > 2.5.
Note on C97: Z-Scores have been calculated inclusive of individual outliers. In general, laboratory batches are rejected if Z-Score > 2.5.
Note on C111: Z-Scores have been calculated inclusive of individual outliers. In general, laboratory batches are rejected if Z-Score > 2.5.
Note on C125: Z-Scores have been calculated inclusive of individual outliers. In general, laboratory batches are rejected if Z-Score > 2.5.
Note on C139: Z-Scores have been calculated inclusive of individual outliers. In general, laboratory batches are rejected if Z-Score > 2.5.
Note on C153: Z-Scores have been calculated inclusive of individual outliers. In general, laboratory batches are rejected if Z-Score > 2.5.
Note on C167: Z-Scores have been calculated inclusive of individual outliers. In general, laboratory batches are rejected if Z-Score > 2.5.
Note on C181: Z-Scores have been calculated inclusive of individual outliers. In general, laboratory batches are rejected if Z-Score > 2.5.
Note on C195: Z-Scores have been calculated inclusive of individual outliers. In general, laboratory batches are rejected if Z-Score > 2.5.
Note on C209: Z-Scores have been calculated inclusive of individual outliers. In general, laboratory batches are rejected if Z-Score > 2.5.
Note on C223: Z-Scores have been calculated inclusive of individual outliers. In general, laboratory batches are rejected if Z-Score > 2.5.
Note on C237: Z-Scores have been calculated inclusive of individual outliers. In general, laboratory batches are rejected if Z-Score > 2.5.
Note on C251: Z-Scores have been calculated inclusive of individual outliers. In general, laboratory batches are rejected if Z-Score > 2.5.
Note on C265: Z-Scores have been calculated inclusive of individual outliers. In general, laboratory batches are rejected if Z-Score > 2.5.
Note on C279: Z-Scores have been calculated inclusive of individual outliers. In general, laboratory batches are rejected if Z-Score > 2.5.
Note on C293: Z-Scores have been calculated inclusive of individual outliers. In general, laboratory batches are rejected if Z-Score > 2.5.
Note on C307: Z-Scores have been calculated inclusive of individual outliers. In general, laboratory batches are rejected if Z-Score > 2.5.
Note on C321: Z-Scores have been calculated inclusive of individual outliers. In general, laboratory batches are rejected if Z-Score > 2.5.
Note on C335: Z-Scores have been calculated inclusive of individual outliers. In general, laboratory batches are rejected if Z-Score > 2.5.
Note on C349: Z-Scores have been calculated inclusive of individual outliers. In general, laboratory batches are rejected if Z-Score > 2.5.
Note on C363: Z-Scores have been calculated inclusive of individual outliers. In general, laboratory batches are rejected if Z-Score > 2.5.
Note on C377: Z-Scores have been calculated inclusive of individual outliers. In general, laboratory batches are rejected if Z-Score > 2.5.
Note on C391: Z-Scores have been calculated inclusive of individual outliers. In general, laboratory batches are rejected if Z-Score > 2.5.
Note on C405: Z-Scores have been calculated inclusive of individual outliers. In general, laboratory batches are rejected if Z-Score > 2.5.
Note on C419: Z-Scores have been calculated inclusive of individual outliers. In general, laboratory batches are rejected if Z-Score > 2.5.
Note on C433: Z-Scores have been calculated inclusive of individual outliers. In general, laboratory batches are rejected if Z-Score > 2.5.
Note on C447: Z-Scores have been calculated inclusive of individual outliers. In general, laboratory batches are rejected if Z-Score > 2.5.
Note on C461: Z-Scores have been calculated inclusive of individual outliers. In general, laboratory batches are rejected if Z-Score > 2.5.
Note on C475: Z-Scores have been calculated inclusive of individual outliers. In general, laboratory batches are rejected if Z-Score > 2.5.
Note on C489: Z-Scores have been calculated inclusive of individual outliers. In general, laboratory batches are rejected if Z-Score > 2.5.
Note on C503: Z-Scores have been calculated inclusive of individual outliers. In general, laboratory batches are rejected if Z-Score > 2.5.
Note on C517: Z-Scores have been calculated inclusive of individual outliers. In general, laboratory batches are rejected if Z-Score > 2.5.
Note on C531: Z-Scores have been calculated inclusive of individual outliers. In general, laboratory batches are rejected if Z-Score > 2.5.
Note on C545: Z-Scores have been calculated inclusive of individual outliers. In general, laboratory batches are rejected if Z-Score > 2.5.
Note on C559: Z-Scores have been calculated inclusive of individual outliers. In general, laboratory batches are rejected if Z-Score > 2.5.
Note on C573: Z-Scores have been calculated inclusive of individual outliers. In general, laboratory batches are rejected if Z-Score > 2.5.
Note on C587: Z-Scores have been calculated inclusive of individual outliers. In general, laboratory batches are rejected if Z-Score > 2.5.
Note on C601: Z-Scores have been calculated inclusive of individual outliers. In general, laboratory batches are rejected if Z-Score > 2.5.
Note on C615: Z-Scores have been calculated inclusive of individual outliers. In general, laboratory batches are rejected if Z-Score > 2.5.
Note on C629: Z-Scores have been calculated inclusive of individual outliers. In general, laboratory batches are rejected if Z-Score > 2.5.
Note on C643: Z-Scores have been calculated inclusive of individual outliers. In general, laboratory batches are rejected if Z-Score > 2.5.
Note on C657: Z-Scores have been calculated inclusive of individual outliers. In general, laboratory batches are rejected if Z-Score > 2.5.
Note on C671: Z-Scores have been calculated inclusive of individual outliers. In general, laboratory batches are rejected if Z-Score > 2.5.
Note on C685: Z-Scores have been calculated inclusive of individual outliers. In general, laboratory batches are rejected if Z-Score > 2.5.
Note on C699: Z-Scores have been calculated inclusive of individual outliers. In general, laboratory batches are rejected if Z-Score > 2.5.