## Uncertainty & Tolerance Limits
Table 1. Certified Values, Expanded Uncertainty and Tolerance Limits for OREAS 238c
Constituent | Certified | Expanded Uncertainty |  | 95% Tolerance Limits
| Value | Low | High | Low | High
Pb Fire Assay
Au, Gold (ppm) | 3.174716 | 3.144876 | 3.204556 | 3.165954 | 3.183477
PhotonAssay
Au, Gold (ppm) | 3.208087 | 3.182056 | 3.234118 | 3.205918 | 3.210256
Aqua Regia Digestion (sample weights 10-50g)
Au, Gold (ppm) | 3.079027 | 3.014894 | 3.14316 | 3.069718 | 3.088335
Cyanide Leach
Au, Gold (ppm) | 2.74743 | 2.66736 | 2.8275 | 2.739848 | 2.755012
4-Acid Digestion
Ag, Silver (ppm) | 0.2616006 | 0.2390028 | 0.2841984 | 0.2458728 | 0.2773284
Al, Aluminium (wt.%) | 6.433018 | 6.240761 | 6.625275 | 6.315233 | 6.550804
As, Arsenic (ppm) | 775.8705 | 749.0865 | 802.6545 | 759.2408 | 792.5002
Ba, Barium (ppm) | 716.4014 | 692.6337 | 740.169 | 704.5565 | 728.2462
Be, Beryllium (ppm) | 2.061105 | 1.919913 | 2.202297 | 1.969703 | 2.152506
Bi, Bismuth (ppm) | 0.3093872 | 0.2809076 | 0.3378668 | 0.282951 | 0.3358234
Ca, Calcium (wt.%) | 1.553997 | 1.503534 | 1.60446 | 1.528776 | 1.579218
Cd, Cadmium (ppm) | 0.06666636 | 0.05478385 | 0.07854886 | IND | IND
Ce, Cerium (ppm) | 75.68983 | 71.87818 | 79.50149 | 73.25826 | 78.12141
Co, Cobalt (ppm) | 17.77722 | 17.02777 | 18.52667 | 17.38993 | 18.16451
Cr, Chromium (ppm) | 121.6226 | 112.9905 | 130.2547 | 117.7133 | 125.532
Cs, Caesium (ppm) | 7.493922 | 7.22492 | 7.762925 | 7.27993 | 7.707915
Cu, Copper (ppm) | 74.18606 | 71.46719 | 76.90492 | 72.81651 | 75.5556
Dy, Dysprosium (ppm) | 3.638858 | 3.452383 | 3.825334 | 3.46608 | 3.811637
Er, Erbium (ppm) | 1.717397 | 1.580629 | 1.854165 | 1.630304 | 1.80449
Eu, Europium (ppm) | 1.353906 | 1.272796 | 1.435015 | 1.303552 | 1.40426
Fe, Iron (wt.%) | 4.656063 | 4.49685 | 4.815276 | 4.574457 | 4.737668
Ga, Gallium (ppm) | 16.54389 | 15.91757 | 17.17022 | 16.13993 | 16.94786
Gd, Gadolinium (ppm) | 5.288113 | 4.893991 | 5.682236 | 5.118759 | 5.457467
Hf, Hafnium (ppm) | 3.989679 | 3.774064 | 4.205294 | 3.81293 | 4.166427
Ho, Holmium (ppm) | 0.6519669 | 0.5928937 | 0.7110402 | 0.612863 | 0.6910709
In, Indium (ppm) | 0.06546507 | 0.05740267 | 0.07352747 | 0.06162062 | 0.06930951
K, Potassium (wt.%) | 2.254388 | 2.189253 | 2.319523 | 2.186297 | 2.32248
La, Lanthanum (ppm) | 37.63568 | 36.0687 | 39.20266 | 36.89097 | 38.38039
Li, Lithium (ppm) | 39.61856 | 38.19084 | 41.04628 | 38.77015 | 40.46698
Lu, Lutetium (ppm) | 0.2676812 | 0.2399512 | 0.2954112 | 0.2493091 | 0.2860533
Mg, Magnesium (wt.%) | 1.675342 | 1.620037 | 1.730648 | 1.643749 | 1.706936
Mn, Manganese (wt.%) | 0.07478524 | 0.07293622 | 0.07663426 | 0.07355997 | 0.07601052
Mo, Molybdenum (ppm) | 1.976958 | 1.839056 | 2.11486 | 1.880889 | 2.073028
Na, Sodium (wt.%) | 0.8672622 | 0.8368378 | 0.8976867 | 0.8518872 | 0.8826373
Nb, Niobium (ppm) | 14.9902 | 14.3432 | 15.6372 | 14.67064 | 15.30976
Nd, Neodymium (ppm) | 33.79944 | 32.14038 | 35.45849 | 32.83404 | 34.76483
Ni, Nickel (ppm) | 58.915 | 57.08028 | 60.74972 | 57.826 | 60.004
P, Phosphorus (wt.%) | 0.09096412 | 0.08775949 | 0.09416874 | 0.08935026 | 0.09257797
Pb, Lead (ppm) | 18.66732 | 17.75857 | 19.57606 | 18.04862 | 19.28602
Pr, Praseodymium (ppm) | 8.860649 | 8.531931 | 9.189367 | 8.513003 | 9.208295
Rb, Rubidium (ppm) | 126.0242 | 121.7959 | 130.2525 | 121.2959 | 130.7524
Re, Rhenium (ppm) | < 0.002 | IND | IND | IND | IND
S, Sulphur (wt.%) | 0.4392709 | 0.4239515 | 0.4545904 | 0.4290891 | 0.4494528
Sb, Antimony (ppm) | 598.7912 | 576.7054 | 620.877 | 588.3786 | 609.2038
Sc, Scandium (ppm) | 14.52323 | 13.96683 | 15.07963 | 14.22443 | 14.82203
Sm, Samarium (ppm) | 6.520889 | 6.164252 | 6.877525 | 6.26662 | 6.775157
Sn, Tin (ppm) | 2.965567 | 2.817503 | 3.113631 | 2.836985 | 3.094149
Sr, Strontium (ppm) | 155.2527 | 149.2877 | 161.2178 | 151.8576 | 158.6479
Ta, Tantalum (ppm) | 1.027771 | 0.9584303 | 1.097111 | 0.9841302 | 1.071411
Tb, Terbium (ppm) | 0.7098219 | 0.6520968 | 0.7675471 | 0.6757869 | 0.743857
Te, Tellurium (ppm) | < 0.1 | IND | IND | IND | IND
Th, Thorium (ppm) | 12.93774 | 12.34581 | 13.52967 | 12.38239 | 13.49309
Ti, Titanium (wt.%) | 0.5051235 | 0.4868229 | 0.5234241 | 0.4956059 | 0.5146411
Tl, Thallium (ppm) | 0.6408312 | 0.6010146 | 0.6806478 | 0.6122677 | 0.6693947
Tm, Thulium (ppm) | 0.2461478 | 0.2224332 | 0.2698625 | 0.2282695 | 0.2640262
U, Uranium (ppm) | 2.545481 | 2.39496 | 2.696002 | 2.406118 | 2.684844
V, Vanadium (ppm) | 107.6544 | 103.5262 | 111.7825 | 105.3302 | 109.9786
W, Tungsten (ppm) | 2.676975 | 2.446606 | 2.907344 | 2.484536 | 2.869414
Y, Yttrium (ppm) | 16.91992 | 15.91859 | 17.92124 | 16.28314 | 17.5567
Yb, Ytterbium (ppm) | 1.660594 | 1.564786 | 1.756402 | 1.56153 | 1.759657
Zn, Zinc (ppm) | 88.39068 | 84.69429 | 92.08706 | 86.69622 | 90.08514
Zr, Zirconium (ppm) | 145.0716 | 138.1318 | 152.0114 | 141.0801 | 149.0631
Aqua Regia Digestion
Ag, Silver (ppm) | 0.2508303 | 0.2361993 | 0.2654612 | 0.2394526 | 0.2622079
Al, Aluminium (wt.%) | 2.773855 | 2.667702 | 2.880009 | 2.723862 | 2.823848
As, Arsenic (ppm) | 757.824 | 737.6912 | 777.9567 | 747.7548 | 767.8932
B, Boron (ppm) | < 10 | IND | IND | IND | IND
Ba, Barium (ppm) | 198.632 | 190.6635 | 206.6004 | 192.4658 | 204.7981
Be, Beryllium (ppm) | 1.238978 | 1.151037 | 1.326919 | 1.189301 | 1.288654
Bi, Bismuth (ppm) | 0.3057882 | 0.2806295 | 0.3309469 | 0.2813586 | 0.3302178
Ca, Calcium (wt.%) | 0.7314048 | 0.7077165 | 0.755093 | 0.7175587 | 0.7452509
Cd, Cadmium (ppm) | 0.0498454 | 0.03855288 | 0.06113792 | IND | IND
Ce, Cerium (ppm) | 40.66688 | 37.91626 | 43.4175 | 39.14627 | 42.1875
Co, Cobalt (ppm) | 16.16949 | 15.66158 | 16.6774 | 15.86908 | 16.4699
Cr, Chromium (ppm) | 111.2675 | 107.4638 | 115.0712 | 109.0553 | 113.4797
Cs, Caesium (ppm) | 6.030879 | 5.794816 | 6.266942 | 5.909224 | 6.152535
Cu, Copper (ppm) | 72.90863 | 71.10217 | 74.71509 | 71.81442 | 74.00283
Dy, Dysprosium (ppm) | 2.238329 | 1.969401 | 2.507258 | 2.13469 | 2.341969
Er, Erbium (ppm) | 1.018975 | 0.8964072 | 1.141542 | 0.9802634 | 1.057686
Eu, Europium (ppm) | 0.5335074 | 0.4568611 | 0.6101536 | 0.5078817 | 0.5591331
Fe, Iron (wt.%) | 3.977688 | 3.895977 | 4.059399 | 3.917121 | 4.038254
Ga, Gallium (ppm) | 9.401567 | 9.00836 | 9.794774 | 9.176033 | 9.6271
Gd, Gadolinium (ppm) | 3.149317 | 2.650142 | 3.648492 | 2.958378 | 3.340256
Ge, Germanium (ppm) | 0.1115152 | 0.08375492 | 0.1392754 | IND | IND
Hf, Hafnium (ppm) | 0.4522049 | 0.4096893 | 0.4947205 | 0.431443 | 0.4729667
Hg, Mercury (ppm) | 0.01601278 | 0.007213256 | 0.0248123 | IND | IND
Ho, Holmium (ppm) | 0.3742987 | 0.3143558 | 0.4342416 | 0.3592001 | 0.3893973
In, Indium (ppm) | 0.04655417 | 0.04387445 | 0.04923388 | 0.04414983 | 0.0489585
K, Potassium (wt.%) | 0.9255559 | 0.8989975 | 0.9521142 | 0.9067142 | 0.9443976
La, Lanthanum (ppm) | 20.34721 | 19.06822 | 21.62621 | 19.71998 | 20.97445
Li, Lithium (ppm) | 27.56009 | 26.25608 | 28.86411 | 26.82158 | 28.29861
Lu, Lutetium (ppm) | 0.1107295 | 0.09793737 | 0.1235217 | IND | IND
Mg, Magnesium (wt.%) | 1.289481 | 1.25075 | 1.328213 | 1.264845 | 1.314118
Mn, Manganese (wt.%) | 0.05845146 | 0.05685009 | 0.06005283 | 0.05758295 | 0.05931997
Mo, Molybdenum (ppm) | 1.85155 | 1.742415 | 1.960686 | 1.771102 | 1.931999
Na, Sodium (wt.%) | 0.2016841 | 0.1915558 | 0.2118125 | 0.1947267 | 0.2086415
Nd, Neodymium (ppm) | 20.22668 | 16.75514 | 23.69822 | 19.87016 | 20.5832
Ni, Nickel (ppm) | 54.66678 | 53.07017 | 56.26339 | 53.56463 | 55.76893
P, Phosphorus (wt.%) | 0.0811836 | 0.07889011 | 0.0834771 | 0.0797587 | 0.08260851
Pb, Lead (ppm) | 8.218698 | 7.7966 | 8.640795 | 7.960166 | 8.47723
Pr, Praseodymium (ppm) | 5.008509 | 3.944905 | 6.072112 | 4.775354 | 5.241664
Rb, Rubidium (ppm) | 78.29067 | 75.79445 | 80.7869 | 76.90515 | 79.67619
Re, Rhenium (ppm) | < 0.001 | IND | IND | IND | IND
S, Sulphur (wt.%) | 0.4387975 | 0.425625 | 0.4519699 | 0.4312837 | 0.4463112
Sb, Antimony (ppm) | 458.5246 | 425.734 | 491.3153 | 444.403 | 472.6463
Sc, Scandium (ppm) | 9.432193 | 9.066161 | 9.798225 | 9.216922 | 9.647463
Sm, Samarium (ppm) | 3.707825 | 3.176527 | 4.239123 | 3.562371 | 3.853279
Sn, Tin (ppm) | 2.024393 | 1.921502 | 2.127285 | 1.935772 | 2.113014
Sr, Strontium (ppm) | 52.79168 | 50.10273 | 55.48062 | 51.45749 | 54.12587
Ta, Tantalum (ppm) | < 0.01 | IND | IND | IND | IND
Tb, Terbium (ppm) | 0.4170577 | 0.3658645 | 0.468251 | 0.4018437 | 0.4322717
Te, Tellurium (ppm) | 0.0405303 | 0.02369587 | 0.05736473 | IND | IND
Th, Thorium (ppm) | 8.465933 | 7.95186 | 8.980006 | 8.249655 | 8.682211
Ti, Titanium (wt.%) | 0.257159 | 0.2485299 | 0.2657881 | 0.250927 | 0.2633911
Tl, Thallium (ppm) | 0.4353812 | 0.4117375 | 0.459025 | 0.4199277 | 0.4508348
Tm, Thulium (ppm) | 0.1254726 | 0.1008942 | 0.1500509 | IND | IND
U, Uranium (ppm) | 1.221319 | 1.127851 | 1.314787 | 1.145043 | 1.297595
V, Vanadium (ppm) | 85.0719 | 82.7227 | 87.4211 | 83.57636 | 86.56743
W, Tungsten (ppm) | 0.9430562 | 0.8438035 | 1.042309 | 0.8648709 | 1.021242
Y, Yttrium (ppm) | 9.537077 | 9.17251 | 9.901645 | 9.36603 | 9.708125
Yb, Ytterbium (ppm) | 0.794938 | 0.7005689 | 0.8893072 | 0.7462504 | 0.8436257
Zn, Zinc (ppm) | 76.43254 | 73.96368 | 78.9014 | 74.95903 | 77.90605
Zr, Zirconium (ppm) | 19.3627 | 18.33952 | 20.38589 | 18.98752 | 19.73789
SI unit equivalents: ppm (parts per million; 1 x 10-⁶) ≡ mg/kg; wt.% (weight per cent) ≡ % (mass fraction)

## Indicative Values
Table 2. Indicative Values for OREAS 238c
Constituent | Unit | Value | Constituent | Unit | Value | Constituent | Unit | Value
Infrared Combustion
C | wt.% | 0.155 | S | wt.% | 0.43
4-Acid Digestion
B | ppm | 26.5 | Hg | ppm | < 1
Ge | ppm | 0.2020445 | Se | ppm | 0.8374667
Aqua Regia Digestion
Nb | ppm | 0.7965021 | Pt | ppb | < 5
Pd | ppb | < 10 | Se | ppm | 0.5505556
Borate Fusion XRF
Al2O3 | wt.% | 12.285 | Fe2O3 | wt.% | 6.705 | S | wt.% | 0.43448825
As | ppm | 810 | K2O | wt.% | 2.71 | SiO2 | wt.% | 68.69
BaO | ppm | 805 | MgO | wt.% | 2.82 | Sn | ppm | 50
CaO | wt.% | 2.185 | MnO | wt.% | 0.0955 | Sr | ppm | 169.1189
Cl | ppm | 45 | Na2O | wt.% | 1.145 | TiO2 | wt.% | 0.8641457
Co | ppm | 30 | Ni | ppm | 75 | V2O5 | ppm | 220
Cr2O3 | ppm | 210 | P2O5 | wt.% | 0.2065 | Zn | ppm | 95
Cu | ppm | 80 | Pb | ppm | 70 | Zr | ppm | 277.62075
Thermogravimetry
LOI1000 | wt.% | 1.81
Laser Ablation ICP-MS
Ag | ppm | 0.25 | Hf | ppm | 7.64 | Sn | ppm | 2.8
As | ppm | 720.5 | Ho | ppm | 1.175 | Sr | ppm | 147
Ba | ppm | 706 | In | ppm | 0.0375 | Ta | ppm | 1.165
Be | ppm | 2.3 | La | ppm | 37.15 | Tb | ppm | 0.955
Bi | ppm | 0.32 | Lu | ppm | 0.46 | Te | ppm | < 0.2
Cd | ppm | < 0.1 | Mn | wt.% | 0.0784 | Th | ppm | 13.1
Ce | ppm | 73.8 | Mo | ppm | 1.9 | Ti | wt.% | 0.54
Co | ppm | 17.5 | Nb | ppm | 16.5 | Tl | ppm | 0.7
Cr | ppm | 141 | Nd | ppm | 34.2 | Tm | ppm | 0.49
Cs | ppm | 7.3 | Ni | ppm | 60 | U | ppm | 2.94
Cu | ppm | 73 | Pb | ppm | 18.5 | V | ppm | 113
Dy | ppm | 5.58 | Pr | ppm | 9.06 | W | ppm | 2.75
Er | ppm | 3.37 | Rb | ppm | 122.5 | Y | ppm | 30.9
Eu | ppm | 1.32 | Re | ppm | < 0.01 | Yb | ppm | 3.23
Ga | ppm | 16.35 | Sb | ppm | 611 | Zn | ppm | 87.5
Gd | ppm | 6.055 | Sc | ppm | 13.3 | Zr | ppm | 281.5
Ge | ppm | 1.525 | Sm | ppm | 6.845
Instrumental Neutron Activation Analysis
Ag | ppm | < 5 | Cu | ppm | < 10000 | Sb | ppm | 693
As | ppm | 925 | Fe | wt.% | 5.1 | Sc | ppm | 16.5
Au | ppm | 3.82 | Hg | ppm | < 20 | Se | ppm | < 10
Ba | ppm | 800 | Ir | ppm | < 0.1 | Sm | ppm | 8
Br | ppm | < 6 | La | ppm | 43 | Ta | ppm | < 1
Cd | ppm | < 10 | Mn | wt.% | 0.073 | Th | ppm | 12.8
Ce | ppm | 90 | Mo | ppm | < 10 | U | ppm | 4
Co | ppm | 20 | Na | wt.% | 0.88 | W | ppm | 2
Cr | ppm | 200 | Ni | ppm | 100 | Zn | ppm | < 200
SI unit equivalents: ppb (parts per billion; 1 x 10-⁹) ≡ µg/kg; ppm (parts per million; 1 x 10-⁶) ≡ mg/kg; wt.% (weight per cent) ≡ % (mass fraction)

## Performance Gates
Table 3. Certified Values and Performance Gates for OREAS 238c
Constituent | Certified Value | Absolute Standard Deviations |  |  |  |  | Relative Standard Deviations |  |  | 5% window
|  | 1SD | 2SD Low | 2SD High | 3SD Low | 3SD High | 1RSD | 2RSD | 3RSD | Low | High
Pb Fire Assay
Au, ppm | 3.174716 | 0.08078059 | 3.013155 | 3.336277 | 2.932374 | 3.417058 | 2.544% | 5.089% | 7.633% | 3.01598 | 3.333452
PhotonAssay
Au, ppm | 3.208087 | 0.09253498 | 3.023017 | 3.393157 | 2.930482 | 3.485692 | 2.884% | 5.769% | 8.653% | 3.047683 | 3.368491
Aqua Regia Digestion (sample weights 10-50g)
Au, ppm | 3.079027 | 0.1375824 | 2.803862 | 3.354191 | 2.66628 | 3.491774 | 4.468% | 8.937% | 13.41% | 2.925075 | 3.232978
Cyanide Leach
Au, ppm | 2.74743 | 0.1538281 | 2.439774 | 3.055086 | 2.285946 | 3.208914 | 5.599% | 11.2% | 16.8% | 2.6100585 | 2.8848015
4-Acid Digestion
Ag, ppm | 0.2616006 | 0.01795178 | 0.225697 | 0.2975041 | 0.2077453 | 0.3154559 | 6.862% | 13.72% | 20.59% | 0.2485206 | 0.2746806
Al, wt.% | 6.433018 | 0.12885 | 6.175318 | 6.690718 | 6.046468 | 6.819568 | 2.003% | 4.006% | 6.009% | 6.111367 | 6.754669
As, ppm | 775.8705 | 29.21245 | 717.4456 | 834.2954 | 688.2332 | 863.5078 | 3.765% | 7.53% | 11.3% | 737.077 | 814.664
Ba, ppm | 716.4014 | 26.6295 | 663.1424 | 769.6604 | 636.5129 | 796.2899 | 3.717% | 7.434% | 11.15% | 680.5813 | 752.2214
Be, ppm | 2.061105 | 0.1309803 | 1.799144 | 2.323065 | 1.668164 | 2.454046 | 6.355% | 12.71% | 19.06% | 1.95805 | 2.16416
Bi, ppm | 0.3093872 | 0.02369324 | 0.2620007 | 0.3567737 | 0.2383075 | 0.3804669 | 7.658% | 15.32% | 22.97% | 0.2939179 | 0.3248566
Ca, wt.% | 1.553997 | 0.0317577 | 1.490482 | 1.617513 | 1.458724 | 1.64927 | 2.044% | 4.087% | 6.131% | 1.476297 | 1.631697
Cd, ppm | 0.06666636 | 0.01219466 | 0.04227703 | 0.09105569 | 0.03008236 | 0.1032504 | 18.29% | 36.58% | 54.88% | 0.06333304 | 0.06999967
Ce, ppm | 75.68983 | 3.499361 | 68.69111 | 82.68856 | 65.19175 | 86.18792 | 4.623% | 9.247% | 13.87% | 71.90534 | 79.47433
Co, ppm | 17.77722 | 0.4533974 | 16.87043 | 18.68401 | 16.41703 | 19.13741 | 2.55% | 5.101% | 7.651% | 16.88836 | 18.66608
Cr, ppm | 121.6226 | 15.16855 | 91.28553 | 151.9597 | 76.11698 | 167.1283 | 12.47% | 24.94% | 37.42% | 115.5415 | 127.7038
Cs, ppm | 7.493922 | 0.2624868 | 6.968949 | 8.018896 | 6.706462 | 8.281383 | 3.503% | 7.005% | 10.51% | 7.119226 | 7.868619
Cu, ppm | 74.18606 | 2.749214 | 68.68763 | 79.68448 | 65.93841 | 82.4337 | 3.706% | 7.412% | 11.12% | 70.47675 | 77.89536
Dy, ppm | 3.638858 | 0.1374159 | 3.364027 | 3.91369 | 3.226611 | 4.051106 | 3.776% | 7.553% | 11.33% | 3.456915 | 3.820801
Er, ppm | 1.717397 | 0.07963584 | 1.558125 | 1.876669 | 1.47849 | 1.956305 | 4.637% | 9.274% | 13.91% | 1.631527 | 1.803267
Eu, ppm | 1.353906 | 0.07564078 | 1.202624 | 1.505187 | 1.126983 | 1.580828 | 5.587% | 11.17% | 16.76% | 1.28621 | 1.421601
Fe, wt.% | 4.656063 | 0.1186659 | 4.418731 | 4.893395 | 4.300065 | 5.012061 | 2.549% | 5.097% | 7.646% | 4.42326 | 4.888866
Ga, ppm | 16.54389 | 0.7383545 | 15.06718 | 18.0206 | 14.32883 | 18.75896 | 4.463% | 8.926% | 13.39% | 15.7167 | 17.37109
Gd, ppm | 5.288113 | 0.2028119 | 4.882489 | 5.693737 | 4.679677 | 5.896549 | 3.835% | 7.67% | 11.51% | 5.023707 | 5.552519
Hf, ppm | 3.989679 | 0.2030961 | 3.583487 | 4.395871 | 3.38039 | 4.598967 | 5.091% | 10.18% | 15.27% | 3.790195 | 4.189163
Ho, ppm | 0.6519669 | 0.04911632 | 0.5537343 | 0.7501996 | 0.504618 | 0.7993159 | 7.534% | 15.07% | 22.6% | 0.6193686 | 0.6845653
In, ppm | 0.06546507 | 0.006254287 | 0.0529565 | 0.07797364 | 0.04670221 | 0.08422793 | 9.554% | 19.11% | 28.66% | 0.06219182 | 0.06873832
K, wt.% | 2.254388 | 0.03659722 | 2.181194 | 2.327583 | 2.144596 | 2.36418 | 1.623% | 3.247% | 4.87% | 2.141669 | 2.367107
La, ppm | 37.63568 | 1.568775 | 34.49813 | 40.77323 | 32.92936 | 42.342 | 4.168% | 8.337% | 12.5% | 35.7539 | 39.51747
Li, ppm | 39.61856 | 1.540279 | 36.538 | 42.69912 | 34.99772 | 44.2394 | 3.888% | 7.776% | 11.66% | 37.63763 | 41.59949
Lu, ppm | 0.2676812 | 0.01533733 | 0.2370065 | 0.2983559 | 0.2216692 | 0.3136932 | 5.73% | 11.46% | 17.19% | 0.2542971 | 0.2810653
Mg, wt.% | 1.675342 | 0.04384368 | 1.587655 | 1.76303 | 1.543811 | 1.806873 | 2.617% | 5.234% | 7.851% | 1.591575 | 1.75911
Mn, wt.% | 0.07478524 | 0.002014336 | 0.07075657 | 0.07881391 | 0.06874224 | 0.08082825 | 2.693% | 5.387% | 8.08% | 0.07104598 | 0.0785245
Mo, ppm | 1.976958 | 0.1219453 | 1.733068 | 2.220849 | 1.611122 | 2.342794 | 6.168% | 12.34% | 18.5% | 1.87811 | 2.075806
Na, wt.% | 0.8672622 | 0.02802901 | 0.8112042 | 0.9233202 | 0.7831752 | 0.9513492 | 3.232% | 6.464% | 9.696% | 0.8238991 | 0.9106253
Nb, ppm | 14.9902 | 0.6991809 | 13.59184 | 16.38856 | 12.89266 | 17.08774 | 4.664% | 9.329% | 13.99% | 14.24069 | 15.73971
Nd, ppm | 33.79944 | 1.287 | 31.22544 | 36.37344 | 29.93844 | 37.66044 | 3.808% | 7.616% | 11.42% | 32.10946 | 35.48941
Ni, ppm | 58.915 | 1.889356 | 55.13629 | 62.69371 | 53.24693 | 64.58307 | 3.207% | 6.414% | 9.621% | 55.96925 | 61.86075
P, wt.% | 0.09096412 | 0.002720544 | 0.08552303 | 0.0964052 | 0.08280248 | 0.09912575 | 2.991% | 5.982% | 8.972% | 0.08641591 | 0.09551232
Pb, ppm | 18.66732 | 0.8865195 | 16.89428 | 20.44036 | 16.00776 | 21.32688 | 4.749% | 9.498% | 14.25% | 17.73395 | 19.60068
Pr, ppm | 8.860649 | 0.2665591 | 8.327531 | 9.393767 | 8.060972 | 9.660326 | 3.008% | 6.017% | 9.025% | 8.417617 | 9.303681
Rb, ppm | 126.0242 | 3.74191 | 118.5404 | 133.508 | 114.7984 | 137.2499 | 2.969% | 5.938% | 8.908% | 119.723 | 132.3254
Re, ppm | < 0.002 | IND | IND | IND | IND | IND | IND | IND | IND | IND | IND
S, wt.% | 0.4392709 | 0.01700149 | 0.4052679 | 0.4732739 | 0.3882665 | 0.4902754 | 3.87% | 7.741% | 11.61% | 0.4173074 | 0.4612345
Sb, ppm | 598.7912 | 30.50604 | 537.7791 | 659.8033 | 507.2731 | 690.3093 | 5.095% | 10.19% | 15.28% | 568.8516 | 628.7308
Sc, ppm | 14.52323 | 0.5147137 | 13.4938 | 15.55266 | 12.97909 | 16.06737 | 3.544% | 7.088% | 10.63% | 13.79707 | 15.24939
Sm, ppm | 6.520889 | 0.232942 | 6.055005 | 6.986773 | 5.822063 | 7.219715 | 3.572% | 7.144% | 10.72% | 6.194844 | 6.846933
Sn, ppm | 2.965567 | 0.1669246 | 2.631718 | 3.299416 | 2.464793 | 3.46634 | 5.629% | 11.26% | 16.89% | 2.817288 | 3.113845
Sr, ppm | 155.2527 | 4.916813 | 145.4191 | 165.0864 | 140.5023 | 170.0032 | 3.167% | 6.334% | 9.501% | 147.4901 | 163.0154
Ta, ppm | 1.027771 | 0.09287312 | 0.8420246 | 1.213517 | 0.7491514 | 1.30639 | 9.036% | 18.07% | 27.11% | 0.9763823 | 1.079159
Tb, ppm | 0.7098219 | 0.04673892 | 0.6163441 | 0.8032998 | 0.5696052 | 0.8500387 | 6.585% | 13.17% | 19.75% | 0.6743308 | 0.745313
Te, ppm | < 0.1 | IND | IND | IND | IND | IND | IND | IND | IND | IND | IND
Th, ppm | 12.93774 | 0.6149025 | 11.70794 | 14.16755 | 11.09303 | 14.78245 | 4.753% | 9.506% | 14.26% | 12.29085 | 13.58463
Ti, wt.% | 0.5051235 | 0.01321861 | 0.4786863 | 0.5315607 | 0.4654677 | 0.5447793 | 2.617% | 5.234% | 7.851% | 0.4798673 | 0.5303797
Tl, ppm | 0.6408312 | 0.03235769 | 0.5761159 | 0.7055466 | 0.5437582 | 0.7379043 | 5.049% | 10.1% | 15.15% | 0.6087897 | 0.6728728
Tm, ppm | 0.2461478 | 0.01038238 | 0.2253831 | 0.2669126 | 0.2150007 | 0.277295 | 4.218% | 8.436% | 12.65% | 0.2338404 | 0.2584552
U, ppm | 2.545481 | 0.1093113 | 2.326859 | 2.764104 | 2.217547 | 2.873415 | 4.294% | 8.589% | 12.88% | 2.418207 | 2.672755
V, ppm | 107.6544 | 3.00974 | 101.6349 | 113.6739 | 98.62515 | 116.6836 | 2.796% | 5.591% | 8.387% | 102.2717 | 113.0371
W, ppm | 2.676975 | 0.2009462 | 2.275082 | 3.078867 | 2.074136 | 3.279813 | 7.506% | 15.01% | 22.52% | 2.543126 | 2.810824
Y, ppm | 16.91992 | 0.7877736 | 15.34437 | 18.49546 | 14.5566 | 19.28324 | 4.656% | 9.312% | 13.97% | 16.07392 | 17.76591
Yb, ppm | 1.660594 | 0.09510628 | 1.470381 | 1.850806 | 1.375275 | 1.945913 | 5.727% | 11.45% | 17.18% | 1.577564 | 1.743624
Zn, ppm | 88.39068 | 2.655156 | 83.08037 | 93.70099 | 80.42521 | 96.35615 | 3.004% | 6.008% | 9.012% | 83.97114 | 92.81021
Zr, ppm | 145.0716 | 8.371722 | 128.3282 | 161.8151 | 119.9565 | 170.1868 | 5.771% | 11.54% | 17.31% | 137.818 | 152.3252
Aqua Regia Digestion
Ag, ppm | 0.2508303 | 0.01097643 | 0.2288774 | 0.2727831 | 0.217901 | 0.2837595 | 4.376% | 8.752% | 13.13% | 0.2382887 | 0.2633718
Al, wt.% | 2.773855 | 0.17466 | 2.424535 | 3.123175 | 2.249875 | 3.297835 | 6.297% | 12.59% | 18.89% | 2.635162 | 2.912548
As, ppm | 757.824 | 24.27553 | 709.2729 | 806.375 | 684.9974 | 830.6506 | 3.203% | 6.407% | 9.61% | 719.9328 | 795.7152
B, ppm | < 10 | IND | IND | IND | IND | IND | IND | IND | IND | IND | IND
Ba, ppm | 198.632 | 10.08645 | 178.4591 | 218.8048 | 168.3726 | 228.8913 | 5.078% | 10.16% | 15.23% | 188.7004 | 208.5635
Be, ppm | 1.238978 | 0.1419587 | 0.9550602 | 1.522895 | 0.8131015 | 1.664854 | 11.46% | 22.92% | 34.37% | 1.177029 | 1.300927
Bi, ppm | 0.3057882 | 0.02116344 | 0.2634613 | 0.3481151 | 0.2422979 | 0.3692785 | 6.921% | 13.84% | 20.76% | 0.2904988 | 0.3210776
Ca, wt.% | 0.7314048 | 0.02957663 | 0.6722515 | 0.790558 | 0.6426749 | 0.8201347 | 4.044% | 8.088% | 12.13% | 0.6948345 | 0.767975
Cd, ppm | 0.0498454 | 0.00795716 | 0.03393108 | 0.06575972 | 0.02597392 | 0.07371688 | 15.96% | 31.93% | 47.89% | 0.04735313 | 0.05233767
Ce, ppm | 40.66688 | 3.910536 | 32.84581 | 48.48796 | 28.93528 | 52.39849 | 9.616% | 19.23% | 28.85% | 38.63354 | 42.70023
Co, ppm | 16.16949 | 0.5184198 | 15.13265 | 17.20633 | 14.61423 | 17.72475 | 3.206% | 6.412% | 9.618% | 15.36102 | 16.97797
Cr, ppm | 111.2675 | 4.077577 | 103.1123 | 119.4226 | 99.03476 | 123.5002 | 3.665% | 7.329% | 10.99% | 105.7041 | 116.8309
Cs, ppm | 6.030879 | 0.2362561 | 5.558367 | 6.503391 | 5.322111 | 6.739648 | 3.917% | 7.835% | 11.75% | 5.729335 | 6.332423
Cu, ppm | 72.90863 | 1.702711 | 69.5032 | 76.31405 | 67.80049 | 78.01676 | 2.335% | 4.671% | 7.006% | 69.26319 | 76.55406
Dy, ppm | 2.238329 | 0.2134374 | 1.811455 | 2.665204 | 1.598017 | 2.878641 | 9.536% | 19.07% | 28.61% | 2.126413 | 2.350246
Er, ppm | 1.018975 | 0.09566046 | 0.8276536 | 1.210295 | 0.7319932 | 1.305956 | 9.388% | 18.78% | 28.16% | 0.9680258 | 1.069923
Eu, ppm | 0.5335074 | 0.04487616 | 0.443755 | 0.6232597 | 0.3988789 | 0.6681358 | 8.412% | 16.82% | 25.23% | 0.506832 | 0.5601827
Fe, wt.% | 3.977688 | 0.09972718 | 3.778233 | 4.177142 | 3.678506 | 4.276869 | 2.507% | 5.014% | 7.521% | 3.778803 | 4.176572
Ga, ppm | 9.401567 | 0.5593722 | 8.282822 | 10.52031 | 7.72345 | 11.07968 | 5.95% | 11.9% | 17.85% | 8.931488 | 9.871645
Gd, ppm | 3.149317 | 0.3840927 | 2.381132 | 3.917502 | 1.997039 | 4.301595 | 12.2% | 24.39% | 36.59% | 2.991851 | 3.306783
Ge, ppm | 0.1115152 | 0.03003459 | 0.05144597 | 0.1715843 | 0.02141139 | 0.2016189 | 26.93% | 53.87% | 80.8% | 0.1059394 | 0.1170909
Hf, ppm | 0.4522049 | 0.05531786 | 0.3415692 | 0.5628406 | 0.2862513 | 0.6181585 | 12.23% | 24.47% | 36.7% | 0.4295946 | 0.4748151
Hg, ppm | 0.01601278 | 0.00569644 | 0.004619901 | 0.02740566 | 0 | 0.0331021 | 35.57% | 71.15% | 106.7% | 0.01521214 | 0.01681342
Ho, ppm | 0.3742987 | 0.05494916 | 0.2644004 | 0.484197 | 0.2094512 | 0.5391462 | 14.68% | 29.36% | 44.04% | 0.3555837 | 0.3930136
In, ppm | 0.04655417 | 0.004020053 | 0.03851406 | 0.05459427 | 0.03449401 | 0.05861432 | 8.635% | 17.27% | 25.91% | 0.04422646 | 0.048881875
K, wt.% | 0.9255559 | 0.03532935 | 0.8548972 | 0.9962146 | 0.8195678 | 1.031544 | 3.817% | 7.634% | 11.45% | 0.8792781 | 0.9718337
La, ppm | 20.34721 | 1.840608 | 16.666 | 24.02843 | 14.82539 | 25.86904 | 9.046% | 18.09% | 27.14% | 19.32985 | 21.36457
Li, ppm | 27.56009 | 1.609364 | 24.34136 | 30.77882 | 22.732 | 32.38819 | 5.839% | 11.68% | 17.52% | 26.18209 | 28.9381
Lu, ppm | 0.1107295 | 0.007880212 | 0.09496912 | 0.12649 | 0.08708891 | 0.1343702 | 7.117% | 14.23% | 21.35% | 0.1051931 | 0.116266
Mg, wt.% | 1.289481 | 0.03990863 | 1.209664 | 1.369299 | 1.169756 | 1.409207 | 3.095% | 6.19% | 9.285% | 1.225007 | 1.353956
Mn, wt.% | 0.05845146 | 0.001509175 | 0.05543311 | 0.06146981 | 0.05392393 | 0.06297898 | 2.582% | 5.164% | 7.746% | 0.05552889 | 0.06137403
Mo, ppm | 1.85155 | 0.1129805 | 1.625589 | 2.077511 | 1.512609 | 2.190492 | 6.102% | 12.2% | 18.31% | 1.758973 | 1.944128
Na, wt.% | 0.2016841 | 0.01197133 | 0.1777414 | 0.2256268 | 0.1657701 | 0.2375981 | 5.936% | 11.87% | 17.81% | 0.1915999 | 0.2117683
Nd, ppm | 20.22668 | 3.064245 | 14.09819 | 26.35517 | 11.03394 | 29.41941 | 15.15% | 30.3% | 45.45% | 19.21534 | 21.23801
Ni, ppm | 54.66678 | 1.617227 | 51.43233 | 57.90123 | 49.8151 | 59.51846 | 2.958% | 5.917% | 8.875% | 51.93344 | 57.40012
P, wt.% | 0.0811836 | 0.002786423 | 0.07561076 | 0.08675645 | 0.07282434 | 0.08954287 | 3.432% | 6.864% | 10.3% | 0.07712442 | 0.08524279
Pb, ppm | 8.218698 | 0.394171 | 7.430356 | 9.00704 | 7.036185 | 9.401211 | 4.796% | 9.592% | 14.39% | 7.807763 | 8.629633
Pr, ppm | 5.008509 | 1.060177 | 2.888154 | 7.128863 | 1.827977 | 8.18904 | 21.17% | 42.34% | 63.5% | 4.758083 | 5.258934
Rb, ppm | 78.29067 | 3.489368 | 71.31194 | 85.26941 | 67.82257 | 88.75878 | 4.457% | 8.914% | 13.37% | 74.37614 | 82.2052
Re, ppm | < 0.001 | IND | IND | IND | IND | IND | IND | IND | IND | IND | IND
S, wt.% | 0.4387975 | 0.01763836 | 0.4035207 | 0.4740742 | 0.3858824 | 0.4917126 | 4.02% | 8.039% | 12.06% | 0.4168576 | 0.4607373
Sb, ppm | 458.5246 | 62.39516 | 333.7343 | 583.315 | 271.3392 | 645.7101 | 13.61% | 27.22% | 40.82% | 435.5984 | 481.4509
Sc, ppm | 9.432193 | 0.4076922 | 8.616809 | 10.24758 | 8.209116 | 10.65527 | 4.322% | 8.645% | 12.97% | 8.960583 | 9.903803
Sm, ppm | 3.707825 | 0.5152014 | 2.677422 | 4.738228 | 2.162221 | 5.253429 | 13.89% | 27.79% | 41.68% | 3.522434 | 3.893216
Sn, ppm | 2.024393 | 0.1235126 | 1.777368 | 2.271418 | 1.653856 | 2.394931 | 6.101% | 12.2% | 18.3% | 1.923174 | 2.125613
Sr, ppm | 52.79168 | 4.381686 | 44.0283 | 61.55505 | 39.64662 | 65.93673 | 8.3% | 16.6% | 24.9% | 50.15209 | 55.43126
Ta, ppm | < 0.01 | IND | IND | IND | IND | IND | IND | IND | IND | IND | IND
Tb, ppm | 0.4170577 | 0.04817788 | 0.320702 | 0.5134135 | 0.2725241 | 0.5615914 | 11.55% | 23.1% | 34.66% | 0.3962048 | 0.4379106
Te, ppm | 0.0405303 | 0.00909075 | 0.0223488 | 0.0587118 | 0.01325805 | 0.06780255 | 22.43% | 44.86% | 67.29% | 0.03850379 | 0.04255682
Th, ppm | 8.465933 | 0.7413881 | 6.983157 | 9.948709 | 6.241769 | 10.6901 | 8.757% | 17.51% | 26.27% | 8.042636 | 8.88923
Ti, wt.% | 0.257159 | 0.01150742 | 0.2341442 | 0.2801739 | 0.2226368 | 0.2916813 | 4.475% | 8.95% | 13.42% | 0.2443011 | 0.270017
Tl, ppm | 0.4353812 | 0.02709217 | 0.3811969 | 0.4895656 | 0.3541047 | 0.5166577 | 6.223% | 12.45% | 18.67% | 0.4136122 | 0.4571503
Tm, ppm | 0.1254726 | 0.01661419 | 0.09224419 | 0.158701 | 0.07563 | 0.1753151 | 13.24% | 26.48% | 39.72% | 0.1191989 | 0.1317462
U, ppm | 1.221319 | 0.1242528 | 0.9728132 | 1.469825 | 0.8485604 | 1.594077 | 10.17% | 20.35% | 30.52% | 1.160253 | 1.282385
V, ppm | 85.0719 | 2.034842 | 81.00221 | 89.14158 | 78.96737 | 91.17642 | 2.392% | 4.784% | 7.176% | 80.8183 | 89.32549
W, ppm | 0.9430562 | 0.09061892 | 0.7618184 | 1.124294 | 0.6711995 | 1.214913 | 9.609% | 19.22% | 28.83% | 0.8959034 | 0.990209
Y, ppm | 9.537077 | 0.4909428 | 8.555192 | 10.51896 | 8.064249 | 11.00991 | 5.148% | 10.3% | 15.44% | 9.060224 | 10.01393
Yb, ppm | 0.794938 | 0.06263342 | 0.6696712 | 0.9202049 | 0.6070378 | 0.9828383 | 7.879% | 15.76% | 23.64% | 0.7551911 | 0.8346849
Zn, ppm | 76.43254 | 2.664682 | 71.10317 | 81.7619 | 68.43849 | 84.42659 | 3.486% | 6.973% | 10.46% | 72.61091 | 80.25417
Zr, ppm | 19.3627 | 1.498155 | 16.36639 | 22.35901 | 14.86824 | 23.85717 | 7.737% | 15.47% | 23.21% | 18.39457 | 20.33084
SI unit equivalents: ppm (parts per million; 1 x 10-⁶) ≡ mg/kg; wt.% (weight per cent) ≡ % (mass fraction)

## Abbreviations
Table 4. Abbreviations used for OREAS 238c
Abbreviation | Explanation
< | ‘less than’
IND | indeterminate
NR | not reported
PDM3 | percent deviation of lab mean from corrected mean of means
Rel.Std.Dev. | one relative standard deviation
Std.Dev. | one standard deviation
Method Codes:
4A*MS | 4-acid (HF-HNO3-HClO4-HCl) digestion with inductively coupled plasma mass spectroscopy
4A*OES | 4-acid (HF-HNO3-HClO4-HCl) digestion with inductively coupled plasma optical emission spectroscopy
4A*OES/MS | 4-acid (HF-HNO3-HClO4-HCl) digestion with ICP-OES or ICP-MS finish
ABL*MS | laser ablation with inductively coupled plasma mass spectroscopy
AR*AAS | aqua regia digestion with atomic absorption spectroscopy
AR*MS | aqua regia digestion with inductively coupled plasma mass spectroscopy
AR*OES | aqua regia digestion with inductively coupled plasma optical emission spectroscopy
AR*OES/MS | aqua regia digestion with ICP-OES or ICP-MS finish
BF*XRF | lithium borate fusion with X-ray fluorescence spectroscopy
CNL*AAS | cyanide leach with atomic absorption spectroscopy
CNL*MS | cyanide leach with inductively coupled plasma mass spectroscopy
CNL*OES | cyanide leach with inductively coupled plasma optical emission spectroscopy
FA*AAS | fire assay with atomic absorption spectroscopy
FA*OES | fire assay with inductively coupled plasma optical emission spectroscopy
INAA | instrumental neutron activation analysis
IRC | infrared combustion
LOI*TGA | loss on ignition by thermogravimetric analysis
PAAU02 | PhotonAssay (Au) two-cycle analysis
Legend:- | (for Method Group Tabulated Results omitted in the determination of Certified Values)
Individual | - Outlying individual values
Batch & Limits | - Outlying laboratory batch data sets and superfluous limit values

## Laboratory List
Table 5. Participating Laboratory List used for OREAS 238c
Lab Slot | Laboratory Name and Location
Accura Geomysore Labs Private Limited, Jonnagiri, Kurnool, India
Accura Gold Minerals Testing, Namakkal, Tamilnadu, India
Actlabs, Ancaster, Ontario, Canada
Alex Stewart International, Mendoza, Argentina
ALS, Canning Vale, WA, Australia
ALS, Johannesburg, South Africa
ALS, Kalgoorlie, WA, Australia
ALS, Lima, Peru
ALS, Loughrea, Galway, Ireland
ALS, Malaga, WA, Australia
ALS, Thunder Bay, Ontario, Canada
ALS, Vancouver, BC, Canada
American Assay Laboratories, Sparks, Nevada, USA
ANSTO, Lucas Heights, NSW, Australia
Bureau Veritas Commodities Canada Ltd, Vancouver, BC, Canada
Bureau Veritas Geoanalytical, Perth, WA, Australia
Bureau Veritas Minerals, Ankara, Central Anatolia, Turkey
BV Quito, Quito, Pichincha, Ecuador
Gekko Assay Labs, Ballarat, VIC, Australia
Gloriosa Laboratory, Otjiwarongo, Otjozondjupa, Namibia
Inspectorate (BV), Lima, Peru
Intertek, Cupang, Muntinlupa, Philippines
Intertek, Perth, WA, Australia
Intertek Burkina Faso SAS, Ouagadougou, Zoundwéogo, Burkina Faso
Intertek Genalysis, Adelaide, SA, Australia
Intertek Minerals Ltd, Tarkwa, Western Region, Ghana
MSA ENVAL Laboratories, Yamoussoukro, Côte d'Ivoire
MSALABS, Bougouni, Bamako, Mali
MSALABS, Prince George, BC, Canada
MSALABS, Val-d'Or, Quebec, Canada
MSALABS, Vancouver, BC, Canada
MSALABS Bulyanhulu Gold Mine, Bubada, Shinyanga, United Republic of Tanzania
MSALABS Carlin, Carlin, Nevada, USA
MSALABS Elko, Elko, Nevada, USA
MSALABS Geita, Geita, Geita, United Republic of Tanzania
MSALABS Kibali Gold Mines, Doko, Haut-Uélé, Congo, Democratic Republic of the (Zaire)
MSALABS Timmins, Timmins, Ontario, Canada
On Site Laboratory Services, Bendigo, VIC, Australia
Paragon Geochemical Laboratories, Surrey, BC, Canada
PT Geoservices Ltd, Cikarang, Jakarta Raya, Indonesia
PT Intertek Utama Services, Jakarta Timur, DKI Jakarta, Indonesia
Saskatchewan Research Council, Saskatoon, Saskatchewan, Canada
SGS Australia Mineral Services, Kalgoorlie, WA, Australia
SGS Australia Mineral Services, Perth, WA, Australia
SGS Canada Inc., Vancouver, BC, Canada
SGS del Peru, Lima, Peru
SGS Geosol Laboratorios Ltda, Vespasiano, Minas Gerais, Brazil
SGS Mwanza, Mwanza, Mwanza, United Republic of Tanzania
SGS New Zealand Limited, Palmerston, Otago, New Zealand
SGS Orange, Orange, NSW, Australia
Shiva Analyticals Ltd, Bangalore North, Karnataka, India
Skyline Assayers & Laboratories, Tucson, Arizona, USA
Stewart Assay & Environmental Laboratories LLC, Kara-Balta, Chüy, Kyrgyzstan

## Homogeneity
ORE - Lab-Upscaled RSD Results for CRM: OREAS 238c (Execution: 1) - Analyte Au - (Gold) by INAA
Branch | LabSlot | LabCode | Round | Smp# | Lot | SID | Response SmplMass(g) | Response (ppm) | Upscaled Value (ppm)
2 | 1 | ANSLu | 1 | 18 | 9 | 309674 | 0.085444 | 3.364771 | 3.366413
2 | 1 | ANSLu | 1 | 20 | 4 | 309675 | 0.084534 | 3.286417 | 3.362251
2 | 1 | ANSLu | 1 | 5 | 3 | 309676 | 0.082207 | 3.291529 | 3.362523
2 | 1 | ANSLu | 1 | 19 | 4 | 309677 | 0.084667 | 3.386404 | 3.367563
2 | 1 | ANSLu | 1 | 4 | 8 | 309678 | 0.086455 | 3.379084 | 3.367174
2 | 1 | ANSLu | 1 | 1 | 1 | 309679 | 0.083801 | 3.25538 | 3.360603
2 | 1 | ANSLu | 1 | 2 | 1 | 309680 | 0.085428 | 3.359081 | 3.366111
2 | 1 | ANSLu | 1 | 16 | 2 | 309681 | 0.084475 | 3.362111 | 3.366272
2 | 1 | ANSLu | 1 | 7 | 10 | 309682 | 0.082912 | 3.350259 | 3.365643
2 | 1 | ANSLu | 1 | 13 | 7 | 309683 | 0.086207 | 3.45641 | 3.371281
2 | 1 | ANSLu | 1 | 6 | 3 | 309684 | 0.083251 | 3.364527 | 3.3664
2 | 1 | ANSLu | 1 | 9 | 5 | 309685 | 0.084249 | 3.378399 | 3.367137
2 | 1 | ANSLu | 1 | 11 | 12 | 309686 | 0.085581 | 3.452437 | 3.37107
2 | 1 | ANSLu | 1 | 15 | 2 | 309687 | 0.083197 | 3.362667 | 3.366302
2 | 1 | ANSLu | 1 | 12 | 12 | 309688 | 0.087974 | 3.426489 | 3.369692
2 | 1 | ANSLu | 1 | 14 | 7 | 309689 | 0.085284 | 3.410937 | 3.368866
2 | 1 | ANSLu | 1 | 17 | 9 | 309690 | 0.082123 | 3.289282 | 3.362404
2 | 1 | ANSLu | 1 | 3 | 8 | 309691 | 0.084625 | 3.335688 | 3.364869
2 | 1 | ANSLu | 1 | 8 | 10 | 309692 | 0.082738 | 3.429318 | 3.369842
2 | 1 | ANSLu | 1 | 10 | 5 | 309693 | 0.087826 | 3.388921 | 3.367696
Mean | [6 empty] | 0.0846489 | 3.366506 | 3.366506
Median | [7 empty] | 3.364649 | 3.366407
SD | [7 empty] | 0.05517459 | 0.00293082
RSD | [7 empty] | 1.639% | 0.08706%
RSD Upscale Factor | [7 empty] | 0.05311902
Parameters | :
Nominal Mass Value |  | 30 | gm

## Fire Assay
| Analytical results for Au in OREAS 238c (Certified Value 3.17 ppm) | [31 empty] | Certified
Au | Round | Replicate | Lab | Lab | Lab | Lab | Lab | Lab | Lab | Lab | Lab | Lab | Lab | Lab | Lab | Lab | Lab | Lab | Lab | Lab | Lab | Lab | Lab | Lab | Lab | Lab | Lab | Lab | Lab | Lab | Lab | Lab | 1
| No | No | 2.00 | 1.01 | 1.02 | 1.03 | 1.04 | 1.05 | 1.06 | 1.07 | 1.08 | 1.09 | 1.10 | 1.11 | 1.12 | 1.13 | 1.14 | 1.15 | 1.16 | 1.17 | 1.18 | 1.19 | 1.20 | 1.21 | 1.22 | 1.23 | 1.24 | 1.26 | 1.27 | 1.28 | 1.29 | 1.30 | ppm
|  |  | INAA | FA*AAS | FA*AAS | FA*AAS | FA*AAS | FA*OES | FA*AAS | FA*AAS | FA*AAS | FA*OES | FA*AAS | FA*AAS | FA*AAS | FA*AAS | FA*AAS | FA*AAS | FA*OES | FA*AAS | FA*OES | FA*AAS | FA*OES | FA*AAS | FA*AAS | FA*AAS | FA*AAS | FA*AAS | FA*AAS | FA*AAS | FA*AAS | FA*AAS | 2
|  |  | 0.085g | 30g | 30g | 30g | 50g | 25g | 30g | 40g | 30g | 25g | 30g | 30g | 30g | 30g | 30g | 30g | 30g | 30g | 30g | 30g | 30g | 30g | 30g | 50g | 30g | 50g | 30g | 30g | 30g | 30g | 3
| 1 | 1 | 3.25538 | 3.154 | 3.27 | 3.21 | 3.129565 | 3.214 | 3.14 | 3.093 | 3.16 | 3.139 | 3.22 | 3.24 | 3.24 | 3.215 | 3.15 | 3.207 | 3.05 | 3.15807 | 3.27 | 3.2 | 3.12 | 3.41 | 3.145856 | 3.174 | 3.058637 | 3.11 | 3.192 | 3.20112 | 2.99 | 3.069 | 1
| 1 | 2 | 3.359081 | 3.236 | 3.24 | 3.2 | 3.131717 | 3.212 | 3.26 | 3.092 | 3.14 | 3.103 | 3.19 | 3.27 | 3.346 | 3.207 | 3.12 | 3.22 | 3.03 | 3.14041 | 3.3 | 3.11 | 3.03 | 3.449 | 3.1533498 | 3.116 | 2.97963 | 3.12 | 3.10485 | 3.113721 | 3.06 | 3.071 | 40
| 1 | 3 | 3.335688 | 3.21 | 3.26 | 3.19 | 3.08875 | 3.238 | 3.24 | 3.104 | 3.15 | 3.173 | 3.26 | 3.3 | 3.312 | 3.186 | 3.18 | 3.216 | 2.97 | 3.12203 | 3.27 | 3.17 | 3.05 | 3.493 | 3.17467928 | 3.144 | 2.99728 | 3.1 | 3.2529 | 3.262194 | 3.07 | 3.031 | 16
| 1 | 4 | 3.379084 | 3.27 | 3.18 | 3.22 | 3.102199 | 3.233 | 3.23 | 3.111 | 3.08 | 3.178 | 3.3 | 3.28 | 3.286 | 3.158 | 3.19 | 3.188 | 2.97 | 3.18281 | 3.3 | 3.25 | 3 | 3.504 | 3.14068354 | 3.154 | 3.07987 | 3.13 | 3.25605 | 3.265353 | 3.04 | 3.11 | 3.174716
| 1 | 5 | 3.291529 | 3.238 | 3.33 | 3.2 | 3.096577 | 3.198 | 3.2 | 3.117 | 3.1 | 3.202 | 3.22 | 3.24 | 3.288 | 3.163 | 3.24 | 3.168 | 2.93 | 3.14161 | 3.3 | 3.23 | 3.04 | 3.461 | 3.1479 | 3.144 | 3.11605 | 3.11 | 3.2655 | 3.27483 | 3.04 | 3.021 | 7
| 1 | 6 | 3.364527 | 3.226 | 3.3 | 3.19 | 3.129218 | 3.24 | 3.18 | 3.119 | 3.15 | 3.193 | 3.25 | 3.29 | 3.272 | 3.119 | 3.26 | 3.188 | 2.98 | 3.13899 | 3.33 | 3.28 | 3.12 | 3.505 | 3.13359426 | 3.098 | 3.08817 | 3.14 | 3.2907 | 3.300102 | 3.01 | 3.033
|  | 7 | 3.350259
|  | 8 | 3.429318
|  | 9 | 3.378399
|  | 10 | 3.388921
|  | 11 | 3.452437
|  | 12 | 3.426489
|  | 13 | 3.45641
|  | 14 | 3.410937
|  | 15 | 3.362667
|  | 16 | 3.362111
|  | 17 | 3.289282
|  | 18 | 3.364771
|  | 19 | 3.386404
|  | 20 | 3.286417
| Mean |  | 3.366506 | 3.222333 | 3.263333 | 3.201667 | 3.113004 | 3.2225 | 3.208333 | 3.106 | 3.13 | 3.164667 | 3.24 | 3.27 | 3.290667 | 3.174667 | 3.19 | 3.197833 | 2.988333 | 3.14732 | 3.295 | 3.206667 | 3.06 | 3.470333 | 3.149344 | 3.138333 | 3.053273 | 3.118333 | 3.227 | 3.23622 | 3.035 | 3.055833
| Median |  | 3.364649 | 3.231 | 3.265 | 3.2 | 3.115708 | 3.2235 | 3.215 | 3.1075 | 3.145 | 3.1755 | 3.235 | 3.275 | 3.287 | 3.1745 | 3.185 | 3.1975 | 2.975 | 3.14101 | 3.3 | 3.215 | 3.045 | 3.477 | 3.146878 | 3.144 | 3.0692535 | 3.115 | 3.254475 | 3.2637735 | 3.04 | 3.051
| Std Dev. |  | 0.05517459 | 0.03883126 | 0.05163978 | 0.01169045 | 0.01929873 | 0.01696762 | 0.04400758 | 0.01169615 | 0.03224903 | 0.03716271 | 0.03847077 | 0.02529822 | 0.03594811 | 0.03553402 | 0.05291503 | 0.01994409 | 0.04400758 | 0.0208059 | 0.02258318 | 0.0608824 | 0.04939636 | 0.03750022 | 0.01410838 | 0.02722989 | 0.05376511 | 0.0147196 | 0.06811795 | 0.06831257 | 0.03016621 | 0.0337308
| Rel.Std.Dev. |  | 1.639% | 1.205% | 1.582% | 0.3651% | 0.6199% | 0.5265% | 1.372% | 0.3766% | 1.03% | 1.174% | 1.187% | 0.7736% | 1.092% | 1.119% | 1.659% | 0.6237% | 1.473% | 0.6611% | 0.6854% | 1.899% | 1.614% | 1.081% | 0.448% | 0.8677% | 1.761% | 0.472% | 2.111% | 2.111% | 0.9939% | 1.104%
| PDM3 |  | 6.041% | 1.5% | 2.791% | 0.8489% | -1.944% | 1.505% | 1.059% | -2.164% | -1.408% | -0.3165% | 2.056% | 3.001% | 3.652% | -0.001549% | 0.4814% | 0.7282% | -5.871% | -0.8629% | 3.789% | 1.006% | -3.613% | 9.312% | -0.7992% | -1.146% | -3.825% | -1.776% | 1.647% | 1.937% | -4.401% | -3.745%
| Z-Score (Absolute) |  | NA | 0.42 | 0.96 | 0.15 | 1 | 0.42 | 0.24 | 1.1 | 0.78 | 0.33 | 0.65 | 1.04 | 1.31 | 0.2 | 0 | 0.1 | 2.63 | 0.56 | 1.37 | 0.22 | 1.7 | 3.66 | 0.53 | 0.67 | 1.78 | 0.94 | 0.48 | 0.6 | 2.02 | 1.75
Note on C31: Z-Scores have been calculated inclusive of individual outliers. In general, laboratory batches are rejected if Z-Score > 2.5.

## PA
| Analytical results for Au in OREAS 238c (Certified Value 3.21 ppm) | [25 empty] | Certified
Au | Round | Replicate | Lab | Lab | Lab | Lab | Lab | Lab | Lab | Lab | Lab | Lab | Lab | Lab | Lab | Lab | Lab | Lab | Lab | Lab | Lab | Lab | Lab | Lab | Lab | Lab | 1
| No | No | 2.00 | 6.01 | 6.02 | 6.03 | 6.04 | 6.05 | 6.06 | 6.07 | 6.08 | 6.09 | 6.10 | 6.11 | 6.12 | 6.13 | 6.15 | 6.16 | 6.17 | 6.18 | 6.19 | 6.20 | 6.21 | 6.22 | 6.23 | 6.24 | ppm
|  |  | INAA | PAAU02 | PAAU02 | PAAU02 | PAAU02 | PAAU02 | PAAU02 | PAAU02 | PAAU02 | PAAU02 | PAAU02 | PAAU02 | PAAU02 | PAAU02 | PAAU02 | PAAU02 | PAAU02 | PAAU02 | PAAU02 | PAAU02 | PAAU02 | PAAU02 | PAAU02 | PAAU02 | 2
|  |  | 0.085g | [23 empty] | 3
| 1 | 1 | 3.25538 | 3.21 | 3.08 | 3.279 | 3.02 | 3.26 | 3.16 | 3.224 | 3.049 | 3.252 | 3.199 | 3.082 | 3.241 | 3.19 | 3.17 | 3.224 | 3.263 | 3.345 | 3.262 | 3.205 | 3.15 | 3.01 | 3.3 | 3.13 | 1
| 1 | 2 | 3.359081 | 3.09 | 3.25 | 3.18 | 3.22 | 3.14 | 3.21 | 3.153 | 3.064 | 3.393 | 3.098 | 3.184 | 3.197 | 3.17 | 3.2 | 3.202 | 3.336 | 3.375 | 3.051 | 3.184 | 3.16 | 3.11 | 3.2 | 3.168 | 40
| 1 | 3 | 3.335688 | 3.27 | 3.06 | 3.4 | 3.22 | 3.15 | 3.13 | 3.28 | 3.212 | 3.201 | 3.193 | 3.05 | 3.164 | 3.08 | 3.21 | 3.112 | 3.201 | 3.278 | 3.119 | 3.12 | 3.14 | 3.08 | 3.23 | 3.211 | 16
| 1 | 4 | 3.379084 | 3.09 | 3.2 | 3.306 | 2.97 | 3.24 | 3.11 | 3.365 | 3.253 | 3.273 | 3.296 | 3.294 | 3.288 | 3.25 | 3.28 | 3.175 | 3.36 | 3.435 | 3.228 | 3.119 | 3.22 | 3.22 | 3.34 | 3.203 | 3.208087
| 1 | 5 | 3.291529 | 3.17 | 3.19 | 3.27 | 3.08 | 3.31 | 3.2 | 3.244 | 3.198 | 3.245 | 3.255 | 3.213 | 3.23 | 3.13 | 3.42 | 3.313 | 3.175 | 3.274 | 3.376 | 3.137 | 3.25 | 3.2 | 3.27 | 3.316 | 9
| 1 | 6 | 3.364527 | 3.2 | 3.04 | 3.365 | 3.1 | 3.16 | 3.18 | 3.374 | 3.191 | 3.287 | 3.28 | 3.253 | 3.258 | 3.28 | 3.03 | 3.281 | 3.231 | 3.366 | 3.125 | 3.147 | 3.13 | 3.1 | 3.29 | 3.316
|  | 7 | 3.350259
|  | 8 | 3.429318
|  | 9 | 3.378399
|  | 10 | 3.388921
|  | 11 | 3.452437
|  | 12 | 3.426489
|  | 13 | 3.45641
|  | 14 | 3.410937
|  | 15 | 3.362667
|  | 16 | 3.362111
|  | 17 | 3.289282
|  | 18 | 3.364771
|  | 19 | 3.386404
|  | 20 | 3.286417
| Mean |  | 3.366506 | 3.171667 | 3.136667 | 3.3 | 3.101667 | 3.21 | 3.165 | 3.273333 | 3.161167 | 3.275167 | 3.220167 | 3.179333 | 3.229667 | 3.183333 | 3.218333 | 3.217833 | 3.261 | 3.3455 | 3.1935 | 3.152 | 3.175 | 3.12 | 3.271667 | 3.224
| Median |  | 3.364649 | 3.185 | 3.135 | 3.2925 | 3.09 | 3.2 | 3.17 | 3.262 | 3.1945 | 3.2625 | 3.227 | 3.1985 | 3.2355 | 3.18 | 3.205 | 3.213 | 3.247 | 3.3555 | 3.1765 | 3.142 | 3.155 | 3.105 | 3.28 | 3.207
| Std Dev. |  | 0.05517459 | 0.07111024 | 0.08733079 | 0.07746225 | 0.1024532 | 0.069857 | 0.03937004 | 0.08527055 | 0.08400813 | 0.06477165 | 0.07301347 | 0.09584501 | 0.04407569 | 0.07420692 | 0.128595 | 0.07262346 | 0.07392699 | 0.06159464 | 0.1180995 | 0.03520227 | 0.0484768 | 0.07823043 | 0.05036533 | 0.07682448
| Rel.Std.Dev. |  | 1.639% | 2.242% | 2.784% | 2.347% | 3.303% | 2.176% | 1.244% | 2.605% | 2.658% | 1.978% | 2.267% | 3.015% | 1.365% | 2.331% | 3.996% | 2.257% | 2.267% | 1.841% | 3.698% | 1.117% | 1.527% | 2.507% | 1.539% | 2.383%
| PDM3 |  | 4.938% | -1.135% | -2.226% | 2.865% | -3.317% | 0.05963% | -1.343% | 2.034% | -1.463% | 2.091% | 0.3765% | -0.8963% | 0.6727% | -0.7716% | 0.3194% | 0.3038% | 1.649% | 4.283% | -0.4547% | -1.748% | -1.031% | -2.746% | 1.982% | 0.496%
| Z-Score (Absolute) |  | NA | 0.57 | 1.1 | 1.35 | 1.62 | 0 | 0.67 | 0.95 | 0.73 | 0.98 | 0.15 | 0.46 | 0.29 | 0.4 | 0.12 | 0.12 | 0.76 | 2.03 | 0.25 | 0.87 | 0.52 | 1.35 | 0.92 | 0.21
Note on C31: Z-Scores have been calculated inclusive of individual outliers. In general, laboratory batches are rejected if Z-Score > 2.5.

## AR Digest 10-50g
| Analytical results for Au in OREAS 238c (Certified Value 3.08 ppm) | [20 empty] | Certified
Au | Round | Replicate | Lab | Lab | Lab | Lab | Lab | Lab | Lab | Lab | Lab | Lab | Lab | Lab | Lab | Lab | Lab | Lab | Lab | Lab | Lab | 1
| No | No | 2.00 | 1.02 | 1.03 | 1.04 | 1.05 | 1.07 | 1.08 | 1.10 | 1.11 | 1.12 | 1.13 | 1.15 | 1.16 | 1.17 | 1.18 | 1.19 | 1.21 | 1.28 | 1.29 | ppm
|  |  | INAA | AR*MS | AR*AAS | AR*MS | AR*MS | AR*AAS | AR*MS | AR*MS | AR*MS | AR*MS | AR*MS | AR*MS | AR*MS | AR*AAS | AR*AAS | AR*MS | AR*MS | AR*AAS | AR*OES/MS | 2
|  |  | 0.085g | 25g | 30g | 25g | 25g | 30g | 25g | 25g | 25g | 15g | 15g | 25g | 30g | 30g | 10g | 25g | 20g | 30g | 20g | 3
| 1 | 1 | 3.25538 | 2.87 | 3.03 | 3.092717 | 3.22 | 2.957 | 3.13 | 3.3 | 3.03 | 3.1587 | 3.0671 | 3.03 | 3.14 | 3.1348 | 2.1 | 3.28 | 2.799 | 3.19025 | 3.0376 | 1
| 1 | 2 | 3.359081 | 2.93 | 2.95 | 3.279413 | 3.18 | 2.987 | 3 | 3.28 | 3.09 | 3.1495 | 3.07 | 3.085 | 3.26 | 3.0822 | 2.1 | 2.81 | 2.807 | 3.17135 | 3.0468 | 40
| 1 | 3 | 3.335688 | 2.92 | 3.04 | 3.335867 | 3.23 | 2.971 | 3.07 | 3.25 | 3.12 | 3.0885 | 3.0994 | 3.002 | 3.33 | 3.0803 | 2.1 | 3 | 2.765 | 3.2495 | 2.9974 | 16
| 1 | 4 | 3.379084 | 2.94 | 3 | 3.356795 | 3.2 | 2.976 | 2.98 | 3.24 | 3.12 | 3.1059 | 3.0612 | 3.017 | 3.26 | 3.093 | 2.8 | 2.92 | 2.804 | 3.2905 | 3.0957 | 3.079027
| 1 | 5 | 3.291529 | 2.88 | 2.94 | 3.032482 | 3.2 | 2.994 | 3.03 | 3.21 | 3.08 | 2.9883 | 3.1373 | 3.103 | 3.23 | 3.0801 | 2.1 | 3.17 | 2.76 | 3.30745 | 2.9906 | 11
| 1 | 6 | 3.364527 | 3.01 | 3.02 | 3.222003 | 2.99 | 2.993 | 2.91 | 3.22 | 3.03 | 3.0683 | 3.0977 | 3.108 | 3.22 | 3.1166 | 1.4 | 3.18 | 2.764 | 3.2726 | 3.0508
|  | 7 | 3.350259
|  | 8 | 3.429318
|  | 9 | 3.378399
|  | 10 | 3.388921
|  | 11 | 3.452437
|  | 12 | 3.426489
|  | 13 | 3.45641
|  | 14 | 3.410937
|  | 15 | 3.362667
|  | 16 | 3.362111
|  | 17 | 3.289282
|  | 18 | 3.364771
|  | 19 | 3.386404
|  | 20 | 3.286417
| Mean |  | 3.366506 | 2.925 | 2.996667 | 3.21988 | 3.17 | 2.979667 | 3.02 | 3.25 | 3.078333 | 3.0932 | 3.088783 | 3.0575 | 3.24 | 3.097833 | 2.1 | 3.06 | 2.783167 | 3.246942 | 3.036483
| Median |  | 3.364649 | 2.925 | 3.01 | 3.250708 | 3.2 | 2.9815 | 3.015 | 3.245 | 3.085 | 3.0972 | 3.08385 | 3.0575 | 3.245 | 3.0876 | 2.1 | 3.085 | 2.782 | 3.26105 | 3.0422
| Std Dev. |  | 0.05517459 | 0.0500999 | 0.04226898 | 0.1319361 | 0.08988882 | 0.01441758 | 0.07589466 | 0.03464102 | 0.04070217 | 0.06207631 | 0.0287399 | 0.04659077 | 0.06228965 | 0.0228402 | 0.4427189 | 0.1792205 | 0.02230172 | 0.05504821 | 0.03860582
| Rel.Std.Dev. |  | 1.639% | 1.713% | 1.411% | 4.098% | 2.836% | 0.4839% | 2.513% | 1.066% | 1.322% | 2.007% | 0.9305% | 1.524% | 1.923% | 0.7373% | 21.08% | 5.857% | 0.8013% | 1.695% | 1.271%
| PDM3 |  | 9.337% | -5.002% | -2.675% | 4.575% | 2.955% | -3.227% | -1.917% | 5.553% | -0.02252% | 0.4603% | 0.3169% | -0.6991% | 5.228% | 0.6108% | -31.8% | -0.6179% | -9.609% | 5.454% | -1.382%
| Z-Score (Absolute) |  | NA | 1.2 | 0.6 | 1.25 | 0.84 | 0.75 | 0.41 | 1.51 | 0.08 | 0.2 | 0.16 | 0.1 | 1.42 | 0.24 | 8.07 | 0.08 | 2.38 | 1.48 | 0.27
Note on C31: Z-Scores have been calculated inclusive of individual outliers. In general, laboratory batches are rejected if Z-Score > 2.5.

## CNL
| Analytical results for Au in OREAS 238c (Certified Value 2.75 ppm) | [18 empty] | Certified
Au | Round | Replicate | Lab | Lab | Lab | Lab | Lab | Lab | Lab | Lab | Lab | Lab | Lab | Lab | Lab | Lab | Lab | Lab | Lab | 1
| No | No | 2.00 | 1.01 | 1.02 | 1.03 | 1.05 | 1.07 | 1.08 | 1.10 | 1.13 | 1.15 | 1.16 | 1.17 | 1.18 | 1.21 | 1.22 | 1.28 | 1.30 | ppm
|  |  | INAA | CNL*AAS | CNL*AAS | CNL*AAS | CNL*MS | CNL*AAS | CNL*AAS | CNL*AAS | CNL*AAS | CNL*AAS | CNL*MS | CNL*AAS | CNL*OES | CNL*AAS | CNL*OES | CNL*AAS | CNL*AAS | 2
|  |  | 0.085g | 200g | 30g | 05g | 200g | 40g | 30g | 30g | 30g | 05g | 50g | 200g | 30g | 15g | 200g | 100g | 200g | 3
| 1 | 1 | 3.25538 | 2.872 | 2.95 | 2.7 | 2.8 | 2.73 | 2.66 | 2.61 | 2.66 | 2.753 | 2.6 | 2.190312 | 2.59 | 2.71 | 2.62202 | 3.0688 | 3 | 1
| 1 | 2 | 3.359081 | 2.75 | 2.93 | 2.7 | 2.76 | 2.73 | 2.61 | 2.56 | 2.66 | 2.757 | 2.66 | 2.18196 | 2.59 | 2.8 | 2.39114 | 3.0296 | 3 | 40
| 1 | 3 | 3.335688 | 2.808 | 2.9 | 2.7 | 2.86 | 2.72 | 2.63 | 2.7 | 2.69 | 2.787 | 2.6 | 2.180592 | 2.58 | 2.71 | 2.49634 | 3.12704 | 3 | 16
| 1 | 4 | 3.379084 | 2.952 | 2.98 | 2.8 | 2.88 | 2.74 | 2.65 | 2.54 | 2.72 | 2.758 | 2.52 | 2.189592 | 2.6 | 2.75 | 2.94688 | 3.09008 | 3 | 2.74743
| 1 | 5 | 3.291529 | 2.784 | 2.97 | 2.7 | 2.83 | 2.73 | 2.67 | 2.6 | 2.69 | 2.771 | 2.54 | 2.180448 | 2.58 | 2.72 | 3.00866 | 3.01056 | 3 | 13
| 1 | 6 | 3.364527 | 2.873 | 2.96 | 2.7 | 2.84 | 2.72 | 2.6 | 2.61 | 2.71 | 2.769 | 2.55 | 2.206224 | 2.62 | 2.68 | 2.98348 | 3.07552 | 3
|  | 7 | 3.350259
|  | 8 | 3.429318
|  | 9 | 3.378399
|  | 10 | 3.388921
|  | 11 | 3.452437
|  | 12 | 3.426489
|  | 13 | 3.45641
|  | 14 | 3.410937
|  | 15 | 3.362667
|  | 16 | 3.362111
|  | 17 | 3.289282
|  | 18 | 3.364771
|  | 19 | 3.386404
|  | 20 | 3.286417
| Mean |  | 3.366506 | 2.839833 | 2.948333 | 2.716667 | 2.828333 | 2.728333 | 2.636667 | 2.603333 | 2.688333 | 2.765833 | 2.578333 | 2.188188 | 2.593333 | 2.728333 | 2.74142 | 3.066933 | 3
| Median |  | 3.364649 | 2.84 | 2.955 | 2.7 | 2.835 | 2.73 | 2.64 | 2.605 | 2.69 | 2.7635 | 2.575 | 2.185776 | 2.59 | 2.715 | 2.78445 | 3.07216 | 3
| Std Dev. |  | 0.05517459 | 0.07337143 | 0.02926887 | 0.04082483 | 0.04308906 | 0.007527727 | 0.02804758 | 0.05537749 | 0.02483277 | 0.01256052 | 0.05154286 | 0.009881039 | 0.01505545 | 0.04167333 | 0.2717501 | 0.04194645 | 0
| Rel.Std.Dev. |  | 1.639% | 2.584% | 0.9927% | 1.503% | 1.523% | 0.2759% | 1.064% | 2.127% | 0.9237% | 0.4541% | 1.999% | 0.4516% | 0.5805% | 1.527% | 9.913% | 1.368% | 0%
| PDM3 |  | 22.53% | 3.363% | 7.312% | -1.12% | 2.945% | -0.6951% | -4.032% | -5.245% | -2.151% | 0.6698% | -6.155% | -20.36% | -5.609% | -0.6951% | -0.2187% | 11.63% | 9.193%
| Z-Score (Absolute) |  | NA | 0.75 | 1.48 | 0.08 | 0.67 | 0 | 0.62 | 0.84 | 0.27 | 0.25 | 1.01 | 3.64 | 0.91 | 0 | 0.09 | 2.28 | NA
Results from laboratory 1.30 were removed due to their 1 ppm reading resolution.
Note on C31: Z-Scores have been calculated inclusive of individual outliers. In general, laboratory batches are rejected if Z-Score > 2.5.

## IRC
| Analytical results for C in OREAS 238c (Indicative Value 0.155 wt.%) |  |  | Indicative
C | Round | Replicate | BV Geo | 1
| No | No | Perth | wt.%
|  |  | IRC | 3
3
| 1 | 1 | 0.15 | 1
| 1 | 2 | 0.16 | 1
| Mean |  | 0.155 | 16
| Median |  | 0.155 | 0.155
| Std Dev. |  | 0.007071068 | 7
| Rel.Std.Dev. |  | 4.562%
| PDM3 |  | 0%
| Z-Score (Absolute) |  | NA
| Analytical results for S in OREAS 238c (Indicative Value 0.43 wt.%) |  |  | Indicative
S | Round | Replicate | BV Geo | 1
| No | No | Perth | wt.%
|  |  | IRC | 3
3
| 1 | 1 | 0.43 | 1
| 1 | 2 | 0.43 | 1
| Mean |  | 0.43 | 16
| Median |  | 0.43 | 0.43
| Std Dev. |  | 0 | 7
| Rel.Std.Dev. |  | 0%
| PDM3 |  | 0%
| Z-Score (Absolute) |  | NA
Note on C13: Z-Scores have been calculated inclusive of individual outliers. In general, laboratory batches are rejected if Z-Score > 2.5.
Note on C27: Z-Scores have been calculated inclusive of individual outliers. In general, laboratory batches are rejected if Z-Score > 2.5.

## 4-Acid
| Analytical results for Ag in OREAS 238c (Certified Value 0.262 ppm) | [25 empty] | Certified
Ag | Round | Replicate | Lab | Lab | Lab | Lab | Lab | Lab | Lab | Lab | Lab | Lab | Lab | Lab | Lab | Lab | Lab | Lab | Lab | Lab | Lab | Lab | Lab | Lab | Lab |  | 1
| No | No | 1.01 | 1.02 | 1.03 | 1.04 | 1.05 | 1.06 | 1.07 | 1.08 | 1.09 | 1.10 | 1.11 | 1.12 | 1.13 | 1.14 | 1.15 | 1.16 | 1.18 | 1.19 | 1.20 | 1.21 | 1.22 | 1.23 | 1.29 |  | ppm
|  |  | 4A*OES/MS | 4A*OES/MS | 4A*MS | 4A*OES | 4A*MS | 4A*MS | 4A*MS | 4A*OES/MS | 4A*MS | 4A*OES/MS | 4A*OES/MS | 4A*MS | 4A*MS | 4A*MS | 4A*OES/MS | 4A*OES/MS | 4A*OES/MS | 4A*OES/MS | 4A*MS | 4A*OES/MS | 4A*MS | 4A*OES | 4A*OES/MS |  | 3
3
| 1 | 1 | 0.26 | 0.28 | 0.2 | 0.222799 | 0.26 | 0.28 | 0.26 | 0.25 | 0.24 | 0.27 | 0.24 | 0.259 | 0.508 | 0.38 | 0.26 | 0.28 | 0.21 | 0.24 | 0.41 | 0.3 | 0.292562 | 0.732 | 0.27 |  | 1
| 1 | 2 | 0.26 | 0.29 | 0.2 | 0.2740972 | 0.24 | 0.26 | 0.28 | 0.26 | 0.25 | 0.26 | 0.25 | 0.247 | 0.486 | 0.35 | 0.27 | 0.29 | 0.15 | 0.24 | 0.37 | 0.3 | 0.2873307 | 0.7425 | 0.28 |  | 20
| 1 | 3 | 0.27 | 0.24 | 0.2 | 0.2211831 | 0.26 | 0.26 | 0.29 | 0.26 | 0.26 | 0.27 | 0.24 | 0.244 | 0.49 | 0.36 | 0.25 | 0.29 | 0.16 | 0.26 | 0.39 | 0.3 | 0.2802724 | 0.7625 | 0.27 |  | 16
| 1 | 4 | 0.26 | 0.27 | 0.2 | 0.223758 | 0.28 | 0.26 | 0.28 | 0.25 | 0.24 | 0.27 | 0.25 | 0.219 | 0.48 | 0.41 | 0.26 | 0.27 | 0.08 | 0.3 | 0.4 | 0.3 | 0.2845448 | 0.745 | 0.27 |  | 0.2616006
| 1 | 5 | 0.27 | 0.24 | 0.2 | 0.2697929 | 0.25 | 0.27 | 0.26 | 0.26 | 0.24 | 0.27 | 0.25 | 0.251 | 0.477 | 0.42 | 0.27 | 0.27 | 0.15 | 0.3 | 0.38 | 0.3 | 0.2799818 | 0.7621 | 0.26 |  | 15
| 1 | 6 | 0.27 | 0.27 | 0.2 | 0.2291693 | 0.27 | 0.28 | 0.27 | 0.24 | 0.25 | 0.29 | 0.24 | 0.226 | 0.492 | 0.35 | 0.26 | 0.26 | 0.26 | 0.25 | 0.38 | 0.3 | 0.2721644 | 0.7456 | 0.27
| Mean |  | 0.265 | 0.265 | 0.2 | 0.2401332 | 0.26 | 0.2683333 | 0.2733333 | 0.2533333 | 0.2466667 | 0.2716667 | 0.245 | 0.241 | 0.4888333 | 0.3783333 | 0.2616667 | 0.2766667 | 0.1683333 | 0.265 | 0.3883333 | 0.3 | 0.2828094 | 0.7482833 | 0.27
| Median |  | 0.265 | 0.27 | 0.2 | 0.2264637 | 0.26 | 0.265 | 0.275 | 0.255 | 0.245 | 0.27 | 0.245 | 0.2455 | 0.488 | 0.37 | 0.26 | 0.275 | 0.155 | 0.255 | 0.385 | 0.3 | 0.2824086 | 0.7453 | 0.27
| Std Dev. |  | 0.005477226 | 0.02073644 | 3.040471e-17 | 0.02482414 | 0.01414214 | 0.009831921 | 0.0121106 | 0.008164966 | 0.008164966 | 0.009831921 | 0.005477226 | 0.01534927 | 0.01099848 | 0.03060501 | 0.007527727 | 0.0121106 | 0.06112828 | 0.02810694 | 0.0147196 | 0 | 0.007018751 | 0.01191292 | 0.006324555
| Rel.Std.Dev. |  | 2.067% | 7.825% | 1.52e-14% | 10.34% | 5.439% | 3.664% | 4.431% | 3.223% | 3.31% | 3.619% | 2.236% | 6.369% | 2.25% | 8.089% | 2.877% | 4.377% | 36.31% | 10.61% | 3.79% | 0% | 2.482% | 1.592% | 2.342%
| PDM3 |  | 1.299% | 1.299% | -23.55% | -8.206% | -0.6118% | 2.574% | 4.485% | -3.16% | -5.709% | 3.848% | -6.346% | -7.875% | 86.86% | 44.62% | 0.02526% | 5.759% | -35.65% | 1.299% | 48.45% | 14.68% | 8.107% | 186% | 3.211%
| Z-Score (Absolute) |  | 0 | 0 | NA | 1.44 | 0.29 | 0.19 | 0.48 | 0.67 | 1.06 | 0.39 | 1.16 | 1.39 | 12.94 | 6.55 | 0.19 | 0.67 | 5.59 | 0 | 7.13 | NA | 1.03 | 27.93 | 0.29
Results from laboratories 1.03 and 1.21 were removed due to their 0.1 ppm reading resolution.
| Analytical results for Al in OREAS 238c (Certified Value 6.43 wt.%) | [25 empty] | Certified
Al | Round | Replicate | Lab | Lab | Lab | Lab | Lab | Lab | Lab | Lab | Lab | Lab | Lab | Lab | Lab | Lab | Lab | Lab | Lab | Lab | Lab | Lab | Lab | Lab | Lab | Lab | 1
| No | No | 1.01 | 1.02 | 1.03 | 1.04 | 1.05 | 1.06 | 1.07 | 1.08 | 1.09 | 1.10 | 1.11 | 1.12 | 1.13 | 1.14 | 1.15 | 1.16 | 1.17 | 1.18 | 1.19 | 1.20 | 1.21 | 1.22 | 1.23 | 1.29 | wt.%
|  |  | 4A*OES/MS | 4A*OES/MS | 4A*OES | 4A*OES | 4A*OES | 4A*OES/MS | 4A*OES | 4A*OES/MS | 4A*MS | 4A*OES/MS | 4A*OES/MS | 4A*MS | 4A*MS | 4A*MS | 4A*OES/MS | 4A*OES/MS | 4A*OES | 4A*OES/MS | 4A*OES/MS | 4A*OES | 4A*OES/MS | 4A*MS | 4A*OES | 4A*OES/MS | 2
3
| 1 | 1 | 6.44 | 6.74 | 6.55 | 6.593518 | 6.3584 | 6.35 | 6.59 | 6.31 | 6.3415 | 6.49 | 6.39 | 6.48 | 6.36 | 6.35 | 6.43 | 6.78 | 6.395815 | 6.789 | 6.46 | 6.668 | 6.73 | 6.266579 | 6.0231 | 6.29 | 1
| 1 | 2 | 5.4 | 6.52 | 6.43 | 6.295637 | 6.3503 | 6.25 | 7 | 6.38 | 6.4151 | 6.45 | 6.48 | 6.54 | 6.38 | 6.56 | 6.56 | 6.75 | 6.381207 | 6.7212 | 6.46 | 6.51 | 6.72 | 6.383544 | 6.1276 | 6.2 | #N/A
| 1 | 3 | 5.39 | 6.39 | 6.34 | 6.41209 | 6.4206 | 6.43 | 6.6 | 6.42 | 6.4744 | 6.48 | 6.27 | 6.37 | 6.44 | 6.63 | 6.48 | 6.41 | 6.387533 | 6.7757 | 6.18 | 6.668 | 6.33 | 6.204125 | 6.0615 | 6.29 | 16
| 1 | 4 | 5.11 | 6.56 | 6.5 | 6.499893 | 6.4027 | 6.43 | 6.86 | 6.27 | 6.5805 | 6.46 | 6.23 | 6.47 | 6.34 | 6.39 | 6.57 | 6.48 | 6.397968 | 6.8233 | 6.33 | 6.616 | 5.95 | 6.206551 | 6.2046 | 6.34 | 6.433018
| 1 | 5 | 5.41 | 6.4 | 6.55 | 6.564443 | 6.4764 | 6.3 | 6.73 | 6.33 | 6.2645 | 6.36 | 6.37 | 6.47 | 6.34 | 6.4 | 6.47 | 6.64 | 6.393028 | 6.7497 | 6.41 | 6.616 | 6.49 | 6.213995 | 6.061 | 6.3 | 16
| 1 | 6 | 5.3 | 6.45 | 6.6 | 6.292199 | 6.3863 | 6.41 | 6.7 | 6.5 | 6.3591 | 6.58 | 6.49 | 6.42 | 6.36 | 6.48 | 6.5 | 6.87 | 6.391461 | 6.8376 | 6.16 | 6.616 | 6.4 | 6.193767 | 6.1184 | 6.42
| Mean |  | 5.508333 | 6.51 | 6.495 | 6.442963 | 6.399117 | 6.361667 | 6.746667 | 6.368333 | 6.40585 | 6.47 | 6.371667 | 6.458333 | 6.37 | 6.468333 | 6.501667 | 6.655 | 6.391169 | 6.78275 | 6.333333 | 6.615667 | 6.436667 | 6.24476 | 6.099367 | 6.306667
| Median |  | 5.395 | 6.485 | 6.525 | 6.455992 | 6.3945 | 6.38 | 6.715 | 6.355 | 6.3871 | 6.47 | 6.38 | 6.47 | 6.36 | 6.44 | 6.49 | 6.695 | 6.392244 | 6.78235 | 6.37 | 6.616 | 6.445 | 6.210273 | 6.08995 | 6.295
| Std Dev. |  | 0.4702092 | 0.1308434 | 0.09523655 | 0.1311891 | 0.04615684 | 0.07494442 | 0.1584508 | 0.08328665 | 0.1109897 | 0.07099296 | 0.1062858 | 0.05776389 | 0.03741657 | 0.1090718 | 0.05419102 | 0.1798611 | 0.006063284 | 0.04386866 | 0.1353021 | 0.0576946 | 0.2893902 | 0.07265678 | 0.06473937 | 0.07201852
| Rel.Std.Dev. |  | 8.536% | 2.01% | 1.466% | 2.036% | 0.7213% | 1.178% | 2.349% | 1.308% | 1.733% | 1.097% | 1.668% | 0.8944% | 0.5874% | 1.686% | 0.8335% | 2.703% | 0.09487% | 0.6468% | 2.136% | 0.8721% | 4.496% | 1.163% | 1.061% | 1.142%
| PDM3 |  | -14.37% | 1.197% | 0.9635% | 0.1546% | -0.527% | -1.109% | 4.876% | -1.006% | -0.4223% | 0.5749% | -0.9537% | 0.3935% | -0.9796% | 0.549% | 1.067% | 3.451% | -0.6505% | 5.437% | -1.55% | 2.839% | 0.05671% | -2.926% | -5.187% | -1.964%
| Z-Score (Absolute) |  | 9.23 | 0.9 | 0.75 | 0.22 | 0.22 | 0.6 | 3.29 | 0.54 | 0.16 | 0.49 | 0.5 | 0.37 | 0.52 | 0.48 | 0.81 | 2.36 | 0.3 | 3.66 | 0.89 | 1.96 | 0.16 | 1.79 | 3.26 | 1.16
| Analytical results for As in OREAS 238c (Certified Value 776 ppm) | [25 empty] | Certified
As | Round | Replicate | Lab | Lab | Lab | Lab | Lab | Lab | Lab | Lab | Lab | Lab | Lab | Lab | Lab | Lab | Lab | Lab | Lab | Lab | Lab | Lab | Lab | Lab |  |  | 1
| No | No | 1.01 | 1.02 | 1.03 | 1.04 | 1.05 | 1.06 | 1.07 | 1.08 | 1.09 | 1.10 | 1.11 | 1.12 | 1.13 | 1.14 | 1.15 | 1.16 | 1.18 | 1.19 | 1.21 | 1.22 | 1.23 | 1.29 |  |  | ppm
|  |  | 4A*OES/MS | 4A*OES/MS | 4A*MS | 4A*OES | 4A*MS | 4A*MS | 4A*OES | 4A*OES/MS | 4A*MS | 4A*OES/MS | 4A*OES/MS | 4A*MS | 4A*MS | 4A*MS | 4A*OES/MS | 4A*OES/MS | 4A*OES/MS | 4A*OES/MS | 4A*OES/MS | 4A*MS | 4A*OES | 4A*OES/MS |  |  | 0
0
| 1 | 1 | 755 | 818 | 793 | 762.2717 | 791.8 | 729 | 797 | 744 | 788.8 | 821 | 784 | 792.5 | 765 | 831.4 | 774 | 758 | 772.6 | 775 | 125.6 | 756.8216 | 510 | 737.7 |  |  | 1
| 1 | 2 | 702 | 791 | 784 | 728.8646 | 782.3 | 694 | 823 | 761 | 782.1 | 808 | 784 | 796 | 764.2 | 833.9 | 789 | 782 | 777.1 | 795 | 131.3 | 777.8411 | 525 | 724.2 |  |  | 10
| 1 | 3 | 763 | 785 | 788 | 745.2825 | 796.6 | 709 | 793 | 771 | 781.7 | 818 | 758 | 781.5 | 775 | 831.7 | 775 | 759 | 769.8 | 744 | 110.9 | 750.8092 | 508 | 739.9 |  |  | 16
| 1 | 4 | 741 | 815 | 804 | 762.7523 | 797.4 | 753 | 806 | 738 | 770.8 | 817 | 745 | 799.3 | 759.6 | 836.4 | 782 | 768 | 786.5 | 764 | 126.8 | 745.8166 | 505.45 | 741.3 |  |  | 775.8705
| 1 | 5 | 752 | 800 | 784 | 746.2278 | 803.3 | 730 | 824 | 750 | 762.8 | 810 | 773 | 789.3 | 768.4 | 847 | 776 | 780 | 770.2 | 770 | 120 | 754.3824 | 518.45 | 734.7 |  |  | 17
| 1 | 6 | 746 | 803 | 789 | 738.6654 | 785.4 | 729 | 792 | 767 | 780.5 | 842 | 796 | 791 | 768.2 | 833.1 | 769 | 795 | 776.8 | 743 | 106.8 | 737.4258 | 515.63 | 753.1
| Mean |  | 743.1667 | 802 | 790.3333 | 747.344 | 792.8 | 724 | 805.8333 | 755.1667 | 777.7833 | 819.3333 | 773.3333 | 791.6 | 766.7333 | 835.5833 | 777.5 | 773.6667 | 775.5 | 765.1667 | 120.2333 | 753.8495 | 513.755 | 738.4833
| Median |  | 749 | 801.5 | 788.5 | 745.7551 | 794.2 | 729 | 801.5 | 755.5 | 781.1 | 817.5 | 778.5 | 791.75 | 766.6 | 833.5 | 775.5 | 774 | 774.7 | 767 | 122.8 | 752.5958 | 512.815 | 738.8
| Std Dev. |  | 21.53524 | 12.96148 | 7.501111 | 13.28576 | 7.897595 | 20.25833 | 14.5522 | 13.19722 | 9.337969 | 12.16004 | 18.86443 | 6.117516 | 5.168623 | 5.875174 | 7.007139 | 14.54189 | 6.232816 | 19.75264 | 9.612631 | 13.62514 | 7.323957 | 9.407745
| Rel.Std.Dev. |  | 2.898% | 1.616% | 0.9491% | 1.778% | 0.9962% | 2.798% | 1.806% | 1.748% | 1.201% | 1.484% | 2.439% | 0.7728% | 0.6741% | 0.7031% | 0.9012% | 1.88% | 0.8037% | 2.581% | 7.995% | 1.807% | 1.426% | 1.274%
| PDM3 |  | -4.215% | 3.368% | 1.864% | -3.677% | 2.182% | -6.685% | 3.862% | -2.668% | 0.2465% | 5.602% | -0.327% | 2.027% | -1.178% | 7.696% | 0.21% | -0.284% | -0.04775% | -1.38% | -84.5% | -2.838% | -33.78% | -4.819%
| Z-Score (Absolute) |  | 1.05 | 0.99 | 0.58 | 0.91 | 0.67 | 1.71 | 1.12 | 0.63 | 0.15 | 1.59 | 0.01 | 0.63 | 0.23 | 2.15 | 0.14 | 0.01 | 0.07 | 0.29 | 22.62 | 0.68 | 8.99 | 1.21
| Analytical results for B in OREAS 238c (Indicative Value 26.5 ppm) | [25 empty] | Indicative
B | Round | Replicate | Lab | [23 empty] | 1
| No | No | 1.07 | [23 empty] | ppm
|  |  | 4A*OES | [23 empty] | 1
1
| 1 | 1 | 26 | [23 empty] | 1
| 1 | 2 | 29 | [23 empty] | 3
| 1 | 3 | 22 | [23 empty] | 16
| 1 | 4 | 27 | [23 empty] | 26.5
| 1 | 5 | 28 | [23 empty] | 9
| 1 | 6 | 27
| Mean |  | 26.5
| Median |  | 27
| Std Dev. |  | 2.428992
| Rel.Std.Dev. |  | 9.166%
| PDM3 |  | 0%
| Z-Score (Absolute) |  | NA
| Analytical results for Ba in OREAS 238c (Certified Value 716 ppm) | [25 empty] | Certified
Ba | Round | Replicate | Lab | Lab | Lab | Lab | Lab | Lab | Lab | Lab | Lab | Lab | Lab | Lab | Lab | Lab | Lab | Lab | Lab | Lab | Lab | Lab | Lab | Lab | Lab | Lab | 1
| No | No | 1.01 | 1.02 | 1.03 | 1.04 | 1.05 | 1.06 | 1.07 | 1.08 | 1.09 | 1.10 | 1.11 | 1.12 | 1.13 | 1.14 | 1.15 | 1.16 | 1.17 | 1.18 | 1.19 | 1.20 | 1.21 | 1.22 | 1.23 | 1.29 | ppm
|  |  | 4A*OES/MS | 4A*OES/MS | 4A*MS | 4A*OES | 4A*MS | 4A*OES/MS | 4A*OES | 4A*OES/MS | 4A*MS | 4A*OES/MS | 4A*OES/MS | 4A*MS | 4A*MS | 4A*MS | 4A*OES/MS | 4A*OES/MS | 4A*OES | 4A*OES/MS | 4A*OES/MS | 4A*OES | 4A*OES/MS | 4A*MS | 4A*OES | 4A*OES/MS | 0
0
| 1 | 1 | 691 | 750 | 728 | 709.8823 | 716 | 703 | 715 | 700 | 689.6 | 750 | 750 | 733 | 715 | 702 | 697 | 781 | 719.6842 | 769 | 710 | 851 | 711 | 730.5575 | 691 | 705 | 1
| 1 | 2 | 655 | 730 | 725 | 689.8153 | 707.1 | 690 | 747 | 710 | 698.6 | 750 | 750 | 733 | 694 | 701 | 713 | 782 | 718.6469 | 770 | 730 | 838 | 696 | 739.3172 | 676 | 698 | 22
| 1 | 3 | 695 | 720 | 723 | 717.7786 | 724.6 | 678 | 715 | 720 | 706.9 | 750 | 720 | 738 | 725 | 698 | 710 | 740 | 718.9598 | 768 | 680 | 855 | 675 | 718.5409 | 664 | 706 | 16
| 1 | 4 | 668 | 750 | 731 | 723.1481 | 720.4 | 717 | 740 | 680 | 692.4 | 740 | 720 | 744 | 708 | 679 | 697 | 754 | 719.9157 | 775 | 700 | 845 | 683 | 718.9074 | 676 | 708 | 716.4014
| 1 | 5 | 688 | 730 | 717 | 695.04 | 719.7 | 695 | 737 | 690 | 685.6 | 730 | 740 | 724 | 713 | 699 | 693 | 770 | 719.7307 | 764 | 710 | 850 | 688 | 720.0477 | 682 | 705 | 18
| 1 | 6 | 674 | 740 | 720 | 708.5438 | 715.7 | 711 | 727 | 720 | 706.2 | 760 | 750 | 719 | 696 | 700 | 699 | 793 | 720.7475 | 772 | 690 | 851 | 690 | 712.805 | 674.52 | 722
| Mean |  | 678.5 | 736.6667 | 724 | 707.368 | 717.25 | 699 | 730.1667 | 703.3333 | 696.55 | 746.6667 | 738.3333 | 731.8333 | 708.5 | 696.5 | 701.5 | 770 | 719.6142 | 769.6667 | 703.3333 | 848.3333 | 690.5 | 723.3626 | 677.2533 | 707.3333
| Median |  | 681 | 735 | 724 | 709.213 | 717.85 | 699 | 732 | 705 | 695.5 | 750 | 745 | 733 | 710.5 | 699.5 | 698 | 775.5 | 719.7075 | 769.5 | 705 | 850.5 | 689 | 719.4775 | 676 | 705.5
| Std Dev. |  | 15.50161 | 12.1106 | 5.138093 | 12.84659 | 5.948697 | 14.29685 | 13.39278 | 16.32993 | 8.830345 | 10.32796 | 14.7196 | 9.108604 | 11.84483 | 8.689074 | 8.043631 | 19.74842 | 0.7426509 | 3.723797 | 17.5119 | 5.988879 | 12.27599 | 9.714563 | 8.919253 | 7.941452
| Rel.Std.Dev. |  | 2.285% | 1.644% | 0.7097% | 1.816% | 0.8294% | 2.045% | 1.834% | 2.322% | 1.268% | 1.383% | 1.994% | 1.245% | 1.672% | 1.248% | 1.147% | 2.565% | 0.1032% | 0.4838% | 2.49% | 0.706% | 1.778% | 1.343% | 1.317% | 1.123%
| PDM3 |  | -5.291% | 2.829% | 1.061% | -1.261% | 0.1185% | -2.429% | 1.921% | -1.824% | -2.771% | 4.225% | 3.061% | 2.154% | -1.103% | -2.778% | -2.08% | 7.482% | 0.4485% | 7.435% | -1.824% | 18.42% | -3.615% | 0.9717% | -5.465% | -1.266%
| Z-Score (Absolute) |  | 1.42 | 0.98 | 0.46 | 0.23 | 0.18 | 0.57 | 0.71 | 0.39 | 0.67 | 1.39 | 1.05 | 0.78 | 0.18 | 0.68 | 0.47 | 2.36 | 0.28 | 2.34 | 0.39 | 5.59 | 0.92 | 0.43 | 1.47 | 0.23
| Analytical results for Be in OREAS 238c (Certified Value 2.06 ppm) | [25 empty] | Certified
Be | Round | Replicate | Lab | Lab | Lab | Lab | Lab | Lab | Lab | Lab | Lab | Lab | Lab | Lab | Lab | Lab | Lab | Lab | Lab | Lab | Lab | Lab | Lab | Lab | Lab | Lab | 1
| No | No | 1.01 | 1.02 | 1.03 | 1.04 | 1.05 | 1.06 | 1.07 | 1.08 | 1.09 | 1.10 | 1.11 | 1.12 | 1.13 | 1.14 | 1.15 | 1.16 | 1.17 | 1.18 | 1.19 | 1.20 | 1.21 | 1.22 | 1.23 | 1.29 | ppm
|  |  | 4A*OES/MS | 4A*OES/MS | 4A*MS | 4A*OES | 4A*MS | 4A*MS | 4A*MS | 4A*OES/MS | 4A*MS | 4A*OES/MS | 4A*OES/MS | 4A*MS | 4A*MS | 4A*MS | 4A*OES/MS | 4A*OES/MS | 4A*MS | 4A*OES/MS | 4A*OES/MS | 4A*MS | 4A*OES/MS | 4A*MS | 4A*OES | 4A*OES/MS | 2
3
| 1 | 1 | 2 | 2.11 | 2.1 | 2.301529 | 2.03 | 2.1 | 1.9 | 1.93 | 2.05 | 2.1 | 2.06 | 2 | 3 | 1.96 | 2.1 | 2.28 | 1.9196 | 1.28 | 1.98 | 2.2 | 2 | 2.042212 | 2.05 | 2.47 | 1
| 1 | 2 | 1.8 | 2.05 | 2.1 | 2.001179 | 2.04 | 2.12 | 1.9 | 1.96 | 2.21 | 2.1 | 2.09 | 2 | 3 | 2.01 | 2.2 | 2.14 | 1.8908 | 1.6 | 2.01 | 2.1 | 2 | 2.058478 | 2.0414 | 2.42 | 23
| 1 | 3 | 1.9 | 2.02 | 2.1 | 2.11437 | 2.1 | 2 | 1.9 | 1.98 | 2.15 | 2.07 | 2.01 | 2 | 3 | 2.12 | 2.3 | 2.19 | 1.87424 | 1.41 | 1.91 | 2.2 | 2 | 1.963949 | 1.987 | 2.25 | 16
| 1 | 4 | 1.8 | 2.09 | 2.1 | 2.11758 | 2.07 | 2.13 | 1.9 | 1.89 | 1.94 | 2.06 | 2.01 | 2 | 3 | 2.02 | 2.2 | 2.23 | 1.86192 | 1.68 | 1.96 | 2.3 | 2 | 1.962731 | 1.9925 | 2.23 | 2.061105
| 1 | 5 | 1.8 | 2.06 | 2.1 | 2.288491 | 1.91 | 2.11 | 2 | 1.93 | 1.99 | 2.06 | 2.09 | 2 | 3 | 2.13 | 2.2 | 2.17 | 1.81664 | 1.65 | 1.97 | 2.3 | 2 | 2.021696 | 2.04514 | 2.39 | 19
| 1 | 6 | 1.8 | 2.08 | 2.1 | 2.068925 | 1.84 | 2.1 | 1.9 | 2 | 2.14 | 2.12 | 2.1 | 2 | 3 | 2.12 | 2.1 | 2.38 | 1.9196 | 1.65 | 1.89 | 2.3 | 2 | 2.013189 | 2.0214 | 2.2
| Mean |  | 1.85 | 2.068333 | 2.1 | 2.148679 | 1.998333 | 2.093333 | 1.916667 | 1.948333 | 2.08 | 2.085 | 2.06 | 2 | 3 | 2.06 | 2.183333 | 2.231667 | 1.880467 | 1.545 | 1.953333 | 2.233333 | 2 | 2.010376 | 2.022907 | 2.326667
| Median |  | 1.8 | 2.07 | 2.1 | 2.115975 | 2.035 | 2.105 | 1.9 | 1.945 | 2.095 | 2.085 | 2.075 | 2 | 3 | 2.07 | 2.2 | 2.21 | 1.88252 | 1.625 | 1.965 | 2.25 | 2 | 2.017442 | 2.0314 | 2.32
| Std Dev. |  | 0.083666 | 0.03188521 | 0 | 0.1209728 | 0.1010775 | 0.04718757 | 0.04082483 | 0.03970726 | 0.103923 | 0.0250998 | 0.0409878 | 0 | 0 | 0.07238784 | 0.07527727 | 0.08750238 | 0.03905434 | 0.1623268 | 0.04501851 | 0.08164966 | 0 | 0.03972109 | 0.02751907 | 0.1136075
| Rel.Std.Dev. |  | 4.522% | 1.542% | 0% | 5.63% | 5.058% | 2.254% | 2.13% | 2.038% | 4.996% | 1.204% | 1.99% | 0% | 0% | 3.514% | 3.448% | 3.921% | 2.077% | 10.51% | 2.305% | 3.656% | 0% | 1.976% | 1.36% | 4.883%
| PDM3 |  | -10.24% | 0.3507% | 1.887% | 4.249% | -3.046% | 1.564% | -7.008% | -5.471% | 0.9168% | 1.159% | -0.0536% | -2.965% | 45.55% | -0.0536% | 5.93% | 8.275% | -8.764% | -25.04% | -5.229% | 8.356% | -2.965% | -2.461% | -1.853% | 12.88%
| Z-Score (Absolute) |  | 1.6 | 0.06 | 0.3 | 0.67 | 0.47 | 0.25 | 1.09 | 0.85 | 0.15 | 0.19 | 0 | NA | NA | 0 | 0.94 | 1.31 | 1.37 | 3.92 | 0.81 | 1.32 | NA | 0.38 | 0.28 | 2.03
Results from laboratories 1.12, 1.13 and 1.21 were removed due to their 1 ppm reading resolution.
| Analytical results for Bi in OREAS 238c (Certified Value 0.31 ppm) | [25 empty] | Certified
Bi | Round | Replicate | Lab | Lab | Lab | Lab | Lab | Lab | Lab | Lab | Lab | Lab | Lab | Lab | Lab | Lab | Lab | Lab | Lab | Lab | Lab | Lab | Lab | Lab | Lab |  | 1
| No | No | 1.01 | 1.02 | 1.03 | 1.04 | 1.05 | 1.06 | 1.07 | 1.08 | 1.09 | 1.10 | 1.11 | 1.12 | 1.13 | 1.14 | 1.15 | 1.16 | 1.18 | 1.19 | 1.20 | 1.21 | 1.22 | 1.23 | 1.29 |  | ppm
|  |  | 4A*OES/MS | 4A*OES/MS | 4A*MS | 4A*OES | 4A*MS | 4A*MS | 4A*MS | 4A*OES/MS | 4A*MS | 4A*OES/MS | 4A*OES/MS | 4A*MS | 4A*MS | 4A*MS | 4A*OES/MS | 4A*OES/MS | 4A*OES/MS | 4A*OES/MS | 4A*MS | 4A*OES/MS | 4A*MS | 4A*OES | 4A*OES/MS |  | 2
3
| 1 | 1 | 0.3 | 0.33 | 0.29 | 0.3101231 | 0.3 | 0.3 | 0.61 | 0.32 | 0.32 | 0.29 | 0.24 | 0.33 | 0.33 | 0.31 | 0.36 | 0.33 | 0.29 | 0.26 | 0.6 | 0.3 | 0.3327672 | < 5 | 0.29 |  | 1
| 1 | 2 | 0.33 | 0.26 | 0.29 | 0.3441601 | 0.29 | 0.35 | 0.57 | 0.32 | 0.4 | 0.27 | 0.29 | 0.32 | 0.41 | 0.31 | 0.31 | 0.37 | 0.3 | 0.29 | 0.5 | 0.3 | 0.3156844 | < 5 | 0.3 |  | 24
| 1 | 3 | 0.3 | 0.27 | 0.31 | 0.3174802 | 0.31 | 0.31 | 0.6 | 0.3 | 0.27 | 0.29 | 0.25 | 0.34 | 0.3 | 0.34 | 0.33 | 0.33 | 0.29 | 0.26 | 0.5 | 0.3 | 0.331612 | < 5 | 0.28 |  | 16
| 1 | 4 | 0.29 | 0.28 | 0.32 | 0.3217905 | 0.32 | 0.32 | 0.55 | 0.32 | 0.36 | 0.31 | 0.24 | 0.34 | 0.33 | 0.31 | 0.36 | 0.33 | 0.29 | 0.26 | 0.5 | 0.3 | 0.3285887 | < 5 | 0.3 |  | 0.3093872
| 1 | 5 | 0.31 | 0.29 | 0.3 | 0.3421495 | 0.31 | 0.32 | 0.59 | 0.29 | 0.31 | 0.31 | 0.23 | 0.32 | 0.33 | 0.34 | 0.34 | 0.35 | 0.27 | 0.27 | 0.6 | 0.3 | 0.3324514 | < 5 | 0.3 |  | 20
| 1 | 6 | 0.3 | 0.28 | 0.29 | 0.3247903 | 0.31 | 0.3 | 0.64 | 0.28 | 0.28 | 0.28 | 0.25 | 0.31 | 0.32 | 0.33 | 0.31 | 0.33 | 0.3 | 0.27 | 0.5 | 0.3 | 0.3382216 | < 5 | 0.3
| Mean |  | 0.305 | 0.285 | 0.3 | 0.326749 | 0.3066667 | 0.3166667 | 0.5933333 | 0.305 | 0.3233333 | 0.2916667 | 0.25 | 0.3266667 | 0.3366667 | 0.3233333 | 0.335 | 0.34 | 0.29 | 0.2683333 | 0.5333333 | 0.3 | 0.3298876 |  | 0.295
| Median |  | 0.3 | 0.28 | 0.295 | 0.3232904 | 0.31 | 0.315 | 0.595 | 0.31 | 0.315 | 0.29 | 0.245 | 0.325 | 0.33 | 0.32 | 0.335 | 0.33 | 0.29 | 0.265 | 0.5 | 0.3 | 0.3320317 |  | 0.3
| Std Dev. |  | 0.01378405 | 0.02428992 | 0.01264911 | 0.01364607 | 0.01032796 | 0.01861899 | 0.03141125 | 0.01760682 | 0.04926121 | 0.01602082 | 0.02097618 | 0.0121106 | 0.03777124 | 0.01505545 | 0.02258318 | 0.0167332 | 0.01095445 | 0.01169045 | 0.05163978 | 0 | 0.007625139 |  | 0.0083666
| Rel.Std.Dev. |  | 4.519% | 8.523% | 4.216% | 4.176% | 3.368% | 5.88% | 5.294% | 5.773% | 15.24% | 5.493% | 8.39% | 3.707% | 11.22% | 4.656% | 6.741% | 4.922% | 3.777% | 4.357% | 9.682% | 0% | 2.311% |  | 2.836%
| PDM3 |  | -1.418% | -7.882% | -3.034% | 5.612% | -0.8793% | 2.353% | 91.78% | -1.418% | 4.508% | -5.728% | -19.2% | 5.585% | 8.817% | 4.508% | 8.279% | 9.895% | -6.266% | -13.27% | 72.38% | -3.034% | 6.626% |  | -4.65%
| Z-Score (Absolute) |  | 0.55 | 1.29 | 0.74 | 0.25 | 0.49 | 0.12 | 10.05 | 0.55 | 0.12 | 1.04 | 2.57 | 0.25 | 0.61 | 0.12 | 0.55 | 0.74 | 1.1 | 1.9 | 7.85 | NA | 0.36 | 80.18 | 0.92
Results from laboratory 1.21 were removed due to their 0.1 ppm reading resolution.
| Analytical results for Ca in OREAS 238c (Certified Value 1.55 wt.%) | [25 empty] | Certified
Ca | Round | Replicate | Lab | Lab | Lab | Lab | Lab | Lab | Lab | Lab | Lab | Lab | Lab | Lab | Lab | Lab | Lab | Lab | Lab | Lab | Lab | Lab | Lab | Lab | Lab | Lab | 1
| No | No | 1.01 | 1.02 | 1.03 | 1.04 | 1.05 | 1.06 | 1.07 | 1.08 | 1.09 | 1.10 | 1.11 | 1.12 | 1.13 | 1.14 | 1.15 | 1.16 | 1.17 | 1.18 | 1.19 | 1.20 | 1.21 | 1.22 | 1.23 | 1.29 | wt.%
|  |  | 4A*OES/MS | 4A*OES/MS | 4A*OES | 4A*OES | 4A*OES | 4A*OES/MS | 4A*OES | 4A*OES/MS | 4A*MS | 4A*OES/MS | 4A*OES/MS | 4A*MS | 4A*MS | 4A*MS | 4A*OES/MS | 4A*OES/MS | 4A*OES | 4A*OES/MS | 4A*OES/MS | 4A*OES | 4A*OES/MS | 4A*MS | 4A*OES | 4A*OES/MS | 2
3
| 1 | 1 | 1.52 | 1.62 | 1.57 | 1.584881 | 1.5214 | 1.581 | 1.58 | 1.56 | 1.5302 | 1.59 | 1.52 | 1.57 | 1.56 | 1.53 | 1.49 | 1.61 | 1.573454 | 1.8082 | 1.58 | 1.565 | 1.5 | 1.540143 | 1.5223 | 1.53 | 1
| 1 | 2 | 1.44 | 1.58 | 1.58 | 1.495463 | 1.5232 | 1.552 | 1.68 | 1.59 | 1.5406 | 1.57 | 1.53 | 1.59 | 1.55 | 1.6 | 1.52 | 1.61 | 1.578956 | 1.8266 | 1.61 | 1.537 | 1.5 | 1.583937 | 1.4216 | 1.52 | #N/A
| 1 | 3 | 1.5 | 1.53 | 1.57 | 1.549078 | 1.5358 | 1.521 | 1.59 | 1.6 | 1.5624 | 1.57 | 1.48 | 1.55 | 1.56 | 1.62 | 1.51 | 1.52 | 1.571755 | 1.8294 | 1.52 | 1.558 | 1.5 | 1.545405 | 1.5434 | 1.54 | 16
| 1 | 4 | 1.43 | 1.59 | 1.57 | 1.55808 | 1.5322 | 1.612 | 1.66 | 1.52 | 1.53 | 1.57 | 1.49 | 1.57 | 1.53 | 1.56 | 1.53 | 1.55 | 1.572951 | 1.8251 | 1.57 | 1.544 | 1.46 | 1.539864 | 1.4662 | 1.54 | 1.553997
| 1 | 5 | 1.5 | 1.55 | 1.56 | 1.5523 | 1.5456 | 1.555 | 1.63 | 1.54 | 1.5019 | 1.55 | 1.52 | 1.57 | 1.54 | 1.55 | 1.51 | 1.6 | 1.571826 | 1.8026 | 1.57 | 1.551 | 1.45 | 1.531652 | 1.5576 | 1.54 | 21
| 1 | 6 | 1.45 | 1.58 | 1.57 | 1.511418 | 1.5304 | 1.603 | 1.63 | 1.6 | 1.5834 | 1.61 | 1.56 | 1.57 | 1.56 | 1.57 | 1.52 | 1.64 | 1.571618 | 1.8113 | 1.52 | 1.558 | 1.48 | 1.529513 | 1.522 | 1.57
| Mean |  | 1.473333 | 1.575 | 1.57 | 1.54187 | 1.531433 | 1.570667 | 1.628333 | 1.568333 | 1.541417 | 1.576667 | 1.516667 | 1.57 | 1.55 | 1.571667 | 1.513333 | 1.588333 | 1.573427 | 1.8172 | 1.561667 | 1.552167 | 1.481667 | 1.545086 | 1.505517 | 1.54
| Median |  | 1.475 | 1.58 | 1.57 | 1.550689 | 1.5313 | 1.568 | 1.63 | 1.575 | 1.5354 | 1.57 | 1.52 | 1.57 | 1.555 | 1.565 | 1.515 | 1.605 | 1.572389 | 1.8182 | 1.57 | 1.5545 | 1.49 | 1.540003 | 1.52215 | 1.54
| Std Dev. |  | 0.03777124 | 0.03146427 | 0.006324555 | 0.03272431 | 0.008830327 | 0.03441318 | 0.03868678 | 0.03371449 | 0.02835944 | 0.02065591 | 0.02875181 | 0.01264911 | 0.01264911 | 0.03311596 | 0.0136626 | 0.04445972 | 0.002808142 | 0.01121231 | 0.03544949 | 0.01030372 | 0.02228602 | 0.01992089 | 0.05155387 | 0.0167332
| Rel.Std.Dev. |  | 2.564% | 1.998% | 0.4028% | 2.122% | 0.5766% | 2.191% | 2.376% | 2.15% | 1.84% | 1.31% | 1.896% | 0.8057% | 0.8161% | 2.107% | 0.9028% | 2.799% | 0.1785% | 0.617% | 2.27% | 0.6638% | 1.504% | 1.289% | 3.424% | 1.087%
| PDM3 |  | -5.191% | 1.352% | 1.03% | -0.7804% | -1.452% | 1.073% | 4.784% | 0.9225% | -0.8096% | 1.459% | -2.402% | 1.03% | -0.2572% | 1.137% | -2.617% | 2.21% | 1.25% | 16.94% | 0.4935% | -0.1178% | -4.654% | -0.5735% | -3.12% | -0.9007%
| Z-Score (Absolute) |  | 3.37 | 0.73 | 0.53 | 0.61 | 1.03 | 0.56 | 2.88 | 0.46 | 0.62 | 0.8 | 1.62 | 0.53 | 0.28 | 0.6 | 1.76 | 1.27 | 0.67 | 10.5 | 0.19 | 0.19 | 3.03 | 0.48 | 2.07 | 0.68
| Analytical results for Cd in OREAS 238c (Certified Value 0.067 ppm) | [25 empty] | Certified
Cd | Round | Replicate | Lab | Lab | Lab | Lab | Lab | Lab | Lab | Lab | Lab | Lab | Lab | Lab | Lab | Lab | Lab | Lab | Lab | Lab | Lab | Lab | Lab | Lab | Lab |  | 1
| No | No | 1.01 | 1.02 | 1.03 | 1.04 | 1.05 | 1.06 | 1.07 | 1.08 | 1.09 | 1.10 | 1.11 | 1.12 | 1.13 | 1.14 | 1.15 | 1.16 | 1.18 | 1.19 | 1.20 | 1.21 | 1.22 | 1.23 | 1.29 |  | ppm
|  |  | 4A*OES/MS | 4A*OES/MS | 4A*MS | 4A*OES | 4A*MS | 4A*MS | 4A*MS | 4A*OES/MS | 4A*MS | 4A*OES/MS | 4A*OES/MS | 4A*MS | 4A*MS | 4A*MS | 4A*OES/MS | 4A*OES/MS | 4A*OES/MS | 4A*OES/MS | 4A*MS | 4A*OES/MS | 4A*MS | 4A*OES | 4A*OES/MS |  | 3
3
| 1 | 1 | 0.07 | 0.07 | 0.06 | 0.0800223 | 0.07 | 0.06 | 0.12 | 0.05 | 0.06 | 0.06 | 0.02 | 0.05 | 0.09 | 0.18 | 0.06 | 0.1 | 0.07 | 0.07 | 0.1 | < 0.1 | < 0.2 | 0.64214 | 0.07 |  | 1
| 1 | 2 | 0.07 | 0.06 | 0.07 | 0.07424641 | 0.08 | 0.06 | 0.12 | 0.05 | 0.07 | 0.07 | 0.02 | 0.06 | 0.05 | 0.18 | 0.06 | 0.09 | 0.08 | 0.07 | 0.1 | < 0.1 | < 0.2 | 0.6345 | 0.08 |  | 25
| 1 | 3 | 0.06 | 0.06 | 0.06 | 0.0508993 | 0.09 | 0.06 | 0.13 | 0.06 | 0.07 | 0.06 | 0.02 | 0.06 | 0.09 | 0.21 | 0.06 | 0.05 | 0.08 | 0.05 | 0.1 | < 0.1 | < 0.2 | 0.6456 | 0.07 |  | 16
| 1 | 4 | 0.07 | 0.06 | 0.07 | 0.08181141 | 0.1 | 0.06 | 0.11 | 0.06 | 0.06 | 0.06 | 0.02 | 0.06 | 0.06 | 0.2 | 0.07 | 0.1 | 0.08 | 0.07 | 0.2 | < 0.1 | < 0.2 | 0.6385 | 0.08 |  | 0.06666636
| 1 | 5 | 0.07 | 0.1 | 0.06 | 0.06027673 | 0.06 | 0.06 | 0.12 | 0.06 | 0.06 | 0.07 | 0.02 | 0.06 | 0.06 | 0.19 | 0.07 | 0.05 | 0.07 | 0.07 | 0.1 | < 0.1 | < 0.2 | 0.6525 | 0.06 |  | 22
| 1 | 6 | 0.06 | 0.06 | 0.07 | 0.06071402 | 0.06 | 0.06 | 0.09 | 0.06 | 0.06 | 0.07 | 0.02 | 0.05 | 0.04 | 0.18 | 0.06 | 0.1 | 0.09 | 0.07 | 0.1 | < 0.1 | < 0.2 | 0.6485 | 0.07
| Mean |  | 0.06666667 | 0.06833333 | 0.065 | 0.06799503 | 0.07666667 | 0.06 | 0.115 | 0.05666667 | 0.06333333 | 0.065 | 0.02 | 0.05666667 | 0.065 | 0.19 | 0.06333333 | 0.08166667 | 0.07833333 | 0.06666667 | 0.1166667 |  |  | 0.6436233 | 0.07166667
| Median |  | 0.07 | 0.06 | 0.065 | 0.06748021 | 0.075 | 0.06 | 0.12 | 0.06 | 0.06 | 0.065 | 0.02 | 0.06 | 0.06 | 0.185 | 0.06 | 0.095 | 0.08 | 0.07 | 0.1 |  |  | 0.64387 | 0.07
| Std Dev. |  | 0.005163978 | 0.01602082 | 0.005477226 | 0.0124858 | 0.01632993 | 0 | 0.01378405 | 0.005163978 | 0.005163978 | 0.005477226 | 0 | 0.005163978 | 0.02073644 | 0.01264911 | 0.005163978 | 0.02483277 | 0.007527727 | 0.008164966 | 0.04082483 |  |  | 0.006605578 | 0.007527727
| Rel.Std.Dev. |  | 7.746% | 23.45% | 8.427% | 18.36% | 21.3% | 0% | 11.99% | 9.113% | 8.154% | 8.427% | 0% | 9.113% | 31.9% | 6.657% | 8.154% | 30.41% | 9.61% | 12.25% | 34.99% |  |  | 1.026% | 10.5%
| PDM3 |  | 0.0004661% | 2.5% | -2.5% | 1.993% | 15% | -10% | 72.5% | -15% | -5% | -2.5% | -70% | -15% | -2.5% | 185% | -5% | 22.5% | 17.5% | 0.0004661% | 75% |  |  | 865.4% | 7.501%
| Z-Score (Absolute) |  | 0 | 0.13 | 0.13 | 0.11 | 0.81 | 0.54 | 3.91 | 0.81 | 0.27 | 0.13 | 3.78 | 0.81 | 0.13 | 9.98 | 0.27 | 1.21 | 0.94 | 0 | NA | 1.35 | 2.7 | 46.69 | 0.4
Results from laboratory 1.20 were removed due to their 0.1 ppm reading resolution.
| Analytical results for Ce in OREAS 238c (Certified Value 76 ppm) | [25 empty] | Certified
Ce | Round | Replicate | Lab | Lab | Lab | Lab | Lab | Lab | Lab | Lab | Lab | Lab | Lab | Lab | Lab | Lab | Lab | Lab | Lab | Lab | Lab | Lab | Lab |  |  |  | 1
| No | No | 1.01 | 1.02 | 1.05 | 1.06 | 1.07 | 1.08 | 1.09 | 1.10 | 1.11 | 1.12 | 1.13 | 1.14 | 1.15 | 1.16 | 1.17 | 1.18 | 1.19 | 1.20 | 1.21 | 1.22 | 1.29 |  |  |  | ppm
|  |  | 4A*OES/MS | 4A*OES/MS | 4A*MS | 4A*MS | 4A*MS | 4A*OES/MS | 4A*MS | 4A*OES/MS | 4A*OES/MS | 4A*MS | 4A*MS | 4A*MS | 4A*OES/MS | 4A*OES/MS | 4A*MS | 4A*OES/MS | 4A*OES/MS | 4A*OES | 4A*OES/MS | 4A*MS | 4A*OES/MS |  |  |  | 0
1
| 1 | 1 | 84.05 | 78.6 | 76.82 | 71.62 | 72 | 78.6 | 72.96 | 78.7 | 77.8 | 76.72 | 91.46 | 71.5 | 61.74 | 77.1 | 76.12108 | 60.2 | 81.1 | 60 | 67 | 74.89173 | 71.35 |  |  |  | 1
| 1 | 2 | 77.3 | 74.9 | 77.2 | 69.49 | 74 | 78.6 | 76.23 | 79.8 | 76.1 | 77.64 | 73.94 | 75.47 | 63.26 | 79.2 | 76.23721 | 59.5 | 79 | 59 | 71 | 75.68856 | 70.49 |  |  |  | 26
| 1 | 3 | 80.41 | 72.8 | 79.84 | 70.8 | 75 | 78.3 | 75.5 | 79.7 | 74.2 | 78.89 | 87.95 | 73.97 | 61.99 | 73.6 | 76.50675 | 59.7 | 76.5 | 60 | 74 | 73.67312 | 68.81 |  |  |  | 16
| 1 | 4 | 75.04 | 75.7 | 79.46 | 73.7 | 78 | 76.9 | 74.2 | 78.6 | 73.2 | 78.36 | 85.2 | 71.38 | 61.59 | 76.3 | 76.58617 | 60.6 | 77.5 | 60 | 69 | 75.66512 | 69.6 |  |  |  | 75.68983
| 1 | 5 | 78.63 | 72.4 | 78.89 | 73.7 | 79 | 78.1 | 72.38 | 80 | 73.1 | 75.18 | 84.73 | 73.75 | 62.25 | 75.9 | 76.85105 | 59.2 | 80.3 | 61 | 70 | 73.706 | 67.47 |  |  |  | 23
| 1 | 6 | 78.43 | 74.6 | 78.5 | 73.67 | 72 | 76.7 | 73.63 | 80.8 | 76 | 76.81 | 74.05 | 75.4 | 63.39 | 76.4 | 77.03914 | 61.5 | 76.6 | 60 | 72 | 73.76617 | 68.95
| Mean |  | 78.97667 | 74.83333 | 78.45167 | 72.16333 | 75 | 77.86667 | 74.15 | 79.6 | 75.06667 | 77.26667 | 82.88833 | 73.57833 | 62.37 | 76.41667 | 76.5569 | 60.11667 | 78.5 | 60 | 70.5 | 74.56512 | 69.445
| Median |  | 78.53 | 74.75 | 78.695 | 72.645 | 74.5 | 78.2 | 73.915 | 79.75 | 75.1 | 77.225 | 84.965 | 73.86 | 62.12 | 76.35 | 76.54646 | 59.95 | 78.25 | 60 | 70.5 | 74.32895 | 69.275
| Std Dev. |  | 3.05027 | 2.238452 | 1.213893 | 1.805178 | 2.966479 | 0.850098 | 1.48127 | 0.8318654 | 1.871541 | 1.329025 | 7.294084 | 1.80177 | 0.7741576 | 1.812641 | 0.3505955 | 0.8424172 | 1.942164 | 0.6324555 | 2.428992 | 0.9747685 | 1.363374
| Rel.Std.Dev. |  | 3.862% | 2.991% | 1.547% | 2.502% | 3.955% | 1.092% | 1.998% | 1.045% | 2.493% | 1.72% | 8.8% | 2.449% | 1.241% | 2.372% | 0.458% | 1.401% | 2.474% | 1.054% | 3.445% | 1.307% | 1.963%
| PDM3 |  | 4.343% | -1.132% | 3.649% | -4.659% | -0.9114% | 2.876% | -2.034% | 5.166% | -0.8233% | 2.083% | 9.511% | -2.79% | -17.6% | 0.9603% | 1.146% | -20.57% | 3.713% | -20.73% | -6.857% | -1.486% | -8.251%
| Z-Score (Absolute) |  | 0.94 | 0.04 | 0.81 | 0.67 | 0 | 0.67 | 0.2 | 1.08 | 0.02 | 0.53 | 1.86 | 0.33 | 2.97 | 0.33 | 0.37 | 3.5 | 0.82 | 3.53 | 1.06 | 0.1 | 1.31
| Analytical results for Co in OREAS 238c (Certified Value 17.8 ppm) | [25 empty] | Certified
Co | Round | Replicate | Lab | Lab | Lab | Lab | Lab | Lab | Lab | Lab | Lab | Lab | Lab | Lab | Lab | Lab | Lab | Lab | Lab | Lab | Lab | Lab | Lab | Lab | Lab | Lab | 1
| No | No | 1.01 | 1.02 | 1.03 | 1.04 | 1.05 | 1.06 | 1.07 | 1.08 | 1.09 | 1.10 | 1.11 | 1.12 | 1.13 | 1.14 | 1.15 | 1.16 | 1.17 | 1.18 | 1.19 | 1.20 | 1.21 | 1.22 | 1.23 | 1.29 | ppm
|  |  | 4A*OES/MS | 4A*OES/MS | 4A*MS | 4A*OES | 4A*MS | 4A*MS | 4A*MS | 4A*OES/MS | 4A*MS | 4A*OES/MS | 4A*OES/MS | 4A*MS | 4A*MS | 4A*MS | 4A*OES/MS | 4A*OES/MS | 4A*MS | 4A*OES/MS | 4A*OES/MS | 4A*MS | 4A*OES/MS | 4A*MS | 4A*OES | 4A*OES/MS | 1
2
| 1 | 1 | 17.8 | 18.7 | 18 | 18.7772 | 17.7 | 17.8 | 16.9 | 17.4 | 17.3 | 18.4 | 17.8 | 18.1 | 17.4 | 17 | 17.5 | 17.5 | 18.65977 | 19.5 | 18.5 | 18.7 | 17.3 | 17.67088 | 16.72 | 18.1 | 1
| 1 | 2 | 16.5 | 17.6 | 18 | 17.27411 | 17.5 | 17 | 17.3 | 18.2 | 17.9 | 18.3 | 18.1 | 18.3 | 18.2 | 17.4 | 17.8 | 18.9 | 18.55007 | 19.4 | 18.2 | 18 | 17.4 | 18.03929 | 16.6624 | 18.1 | 14
| 1 | 3 | 17.9 | 17.1 | 18 | 18.01444 | 18 | 18.2 | 17.6 | 18 | 17.6 | 18.5 | 17.3 | 17.5 | 17.8 | 17.5 | 17.7 | 17 | 18.43616 | 19.4 | 17.4 | 18.3 | 17.5 | 17.68735 | 16.585 | 18 | 16
| 1 | 4 | 17 | 18.2 | 18 | 17.98794 | 17.7 | 18.3 | 17.9 | 17.8 | 18 | 18 | 17.7 | 18.2 | 17.9 | 17 | 17.7 | 17.8 | 18.41793 | 19.7 | 17.9 | 18.6 | 17.2 | 17.68328 | 16.785 | 17.9 | 17.77722
| 1 | 5 | 17.4 | 17.2 | 18 | 18.29171 | 17.9 | 17.6 | 18.2 | 18.2 | 17 | 18 | 17.9 | 18.1 | 17.1 | 16.9 | 17.5 | 17.7 | 18.39062 | 19.3 | 18.2 | 18.2 | 17.4 | 17.57954 | 16.6145 | 17.7 | 24
| 1 | 6 | 17 | 17.4 | 18 | 17.2503 | 17.3 | 17.6 | 17.9 | 17.8 | 17.5 | 18.6 | 17.9 | 18 | 18.6 | 17.2 | 17.6 | 18.2 | 18.4252 | 19.5 | 17.4 | 18.2 | 17.6 | 17.67367 | 16.5984 | 17.7
| Mean |  | 17.26667 | 17.7 | 18 | 17.93262 | 17.68333 | 17.75 | 17.63333 | 17.9 | 17.55 | 18.3 | 17.78333 | 18.03333 | 17.83333 | 17.16667 | 17.63333 | 17.85 | 18.47996 | 19.46667 | 17.93333 | 18.33333 | 17.4 | 17.72234 | 16.66088 | 17.91667
| Median |  | 17.2 | 17.5 | 18 | 18.00119 | 17.7 | 17.7 | 17.75 | 17.9 | 17.55 | 18.35 | 17.85 | 18.1 | 17.85 | 17.1 | 17.65 | 17.75 | 18.43068 | 19.45 | 18.05 | 18.25 | 17.4 | 17.67847 | 16.63845 | 17.95
| Std Dev. |  | 0.5354126 | 0.626099 | 0 | 0.5918109 | 0.2562551 | 0.4722288 | 0.4718757 | 0.303315 | 0.372827 | 0.2529822 | 0.271416 | 0.2804758 | 0.5391351 | 0.242212 | 0.121106 | 0.6473021 | 0.1039183 | 0.136626 | 0.4546061 | 0.265832 | 0.1414214 | 0.1603862 | 0.07837843 | 0.1834848
| Rel.Std.Dev. |  | 3.101% | 3.537% | 0% | 3.3% | 1.449% | 2.66% | 2.676% | 1.694% | 2.124% | 1.382% | 1.526% | 1.555% | 3.023% | 1.411% | 0.6868% | 3.626% | 0.5623% | 0.7018% | 2.535% | 1.45% | 0.8128% | 0.905% | 0.4704% | 1.024%
| PDM3 |  | -2.872% | -0.4344% | 1.253% | 0.8741% | -0.5281% | -0.1531% | -0.8094% | 0.6907% | -1.278% | 2.941% | 0.03439% | 1.441% | 0.3156% | -3.434% | -0.8094% | 0.4094% | 3.953% | 9.503% | 0.8782% | 3.128% | -2.122% | -0.3087% | -6.28% | 0.7844%
| Z-Score (Absolute) |  | 2.09 | 0.42 | 0.74 | 0.48 | 0.48 | 0.22 | 0.67 | 0.35 | 1 | 1.89 | 0.1 | 0.87 | 0.1 | 2.47 | 0.67 | 0.16 | 2.59 | 6.39 | 0.48 | 2.02 | 1.57 | 0.33 | 4.42 | 0.42
| Analytical results for Cr in OREAS 238c (Certified Value 122 ppm) | [25 empty] | Certified
Cr | Round | Replicate | Lab | Lab | Lab | Lab | Lab | Lab | Lab | Lab | Lab | Lab | Lab | Lab | Lab | Lab | Lab | Lab | Lab | Lab | Lab | Lab | Lab | Lab | Lab |  | 1
| No | No | 1.01 | 1.02 | 1.03 | 1.04 | 1.05 | 1.06 | 1.07 | 1.08 | 1.09 | 1.10 | 1.11 | 1.12 | 1.13 | 1.14 | 1.15 | 1.16 | 1.18 | 1.19 | 1.20 | 1.21 | 1.22 | 1.23 | 1.29 |  | ppm
|  |  | 4A*OES/MS | 4A*OES/MS | 4A*OES | 4A*OES | 4A*OES | 4A*OES/MS | 4A*OES | 4A*OES/MS | 4A*MS | 4A*OES/MS | 4A*OES/MS | 4A*MS | 4A*MS | 4A*MS | 4A*OES/MS | 4A*OES/MS | 4A*OES/MS | 4A*OES/MS | 4A*OES | 4A*OES/MS | 4A*MS | 4A*OES | 4A*OES/MS |  | 0
0
| 1 | 1 | 59 | 133 | 126 | 105.3672 | 125 | 106 | 108 | 121 | 136 | 124 | 123 | 91 | 105 | 115 | 132 | 86 | 132.5 | 126 | 155 | 116 | 125.7045 | 98 | 122 |  | 1
| 1 | 2 | 67 | 130 | 125 | 108.2494 | 139 | 118 | 113 | 125 | 141 | 123 | 126 | 93 | 93 | 115 | 134 | 83 | 132.9 | 127 | 158 | 119 | 128.0065 | 97 | 123 |  | 28
| 1 | 3 | 73 | 126 | 120 | 112.4189 | 137 | 113 | 100 | 126 | 140 | 127 | 122 | 94 | 109 | 107 | 132 | 79 | 133.1 | 121 | 149 | 118 | 130.8186 | 99 | 127 |  | 16
| 1 | 4 | 73 | 131 | 126 | 111.4352 | 135 | 113 | 108 | 122 | 142 | 126 | 121 | 90 | 100 | 104 | 133 | 80 | 133.9 | 125 | 156 | 116 | 131.1702 | 95 | 128 |  | 121.6226
| 1 | 5 | 73 | 130 | 128 | 113.8178 | 139 | 119 | 110 | 123 | 140 | 122 | 128 | 95 | 103 | 107 | 132 | 78 | 132.2 | 128 | 161 | 112 | 126.2794 | 98 | 123 |  | 25
| 1 | 6 | 79 | 130 | 129 | 108.335 | 137 | 121 | 108 | 127 | 142 | 128 | 130 | 90 | 93 | 108 | 132 | 77 | 133.1 | 123 | 160 | 114 | 128.2992 | 97.45 | 121
| Mean |  | 70.66667 | 130 | 125.6667 | 109.9372 | 135.3333 | 115 | 107.8333 | 124 | 140.1667 | 125 | 125 | 92.16667 | 100.5 | 109.3333 | 132.5 | 80.5 | 132.95 | 125 | 156.5 | 115.8333 | 128.3797 | 97.40833 | 124
| Median |  | 73 | 130 | 126 | 109.8851 | 137 | 115.5 | 108 | 124 | 140.5 | 125 | 124.5 | 92 | 101.5 | 107.5 | 132 | 79.5 | 133 | 125.5 | 157 | 116 | 128.1528 | 97.725 | 123
| Std Dev. |  | 6.860515 | 2.280351 | 3.141125 | 3.154749 | 5.278889 | 5.477226 | 4.308906 | 2.366432 | 2.228602 | 2.366432 | 3.577709 | 2.136976 | 6.503845 | 4.589844 | 0.83666 | 3.391165 | 0.585662 | 2.607681 | 4.32435 | 2.562551 | 2.256037 | 1.35662 | 2.828427
| Rel.Std.Dev. |  | 9.708% | 1.754% | 2.5% | 2.87% | 3.901% | 4.763% | 3.996% | 1.908% | 1.59% | 1.893% | 2.862% | 2.319% | 6.471% | 4.198% | 0.6314% | 4.213% | 0.4405% | 2.086% | 2.763% | 2.212% | 1.757% | 1.393% | 2.281%
| PDM3 |  | -41.9% | 6.888% | 3.325% | -9.608% | 11.27% | -5.445% | -11.34% | 1.955% | 15.25% | 2.777% | 2.777% | -24.22% | -17.37% | -10.1% | 8.944% | -33.81% | 9.314% | 2.777% | 28.68% | -4.76% | 5.556% | -19.91% | 1.955%
| Z-Score (Absolute) |  | 4 | 0.45 | 0.12 | 1.05 | 0.85 | 0.67 | 1.21 | 0 | 1.21 | 0.07 | 0.07 | 2.39 | 1.76 | 1.1 | 0.64 | 3.26 | 0.67 | 0.07 | 2.44 | 0.61 | 0.33 | 1.99 | 0
| Analytical results for Cs in OREAS 238c (Certified Value 7.49 ppm) | [25 empty] | Certified
Cs | Round | Replicate | Lab | Lab | Lab | Lab | Lab | Lab | Lab | Lab | Lab | Lab | Lab | Lab | Lab | Lab | Lab | Lab | Lab | Lab | Lab | Lab | Lab | Lab | Lab |  | 1
| No | No | 1.01 | 1.02 | 1.03 | 1.04 | 1.05 | 1.06 | 1.07 | 1.08 | 1.09 | 1.10 | 1.11 | 1.12 | 1.13 | 1.14 | 1.15 | 1.16 | 1.17 | 1.18 | 1.19 | 1.20 | 1.21 | 1.22 | 1.29 |  | ppm
|  |  | 4A*OES/MS | 4A*OES/MS | 4A*MS | 4A*OES | 4A*MS | 4A*MS | 4A*MS | 4A*OES/MS | 4A*MS | 4A*OES/MS | 4A*OES/MS | 4A*MS | 4A*MS | 4A*MS | 4A*OES/MS | 4A*OES/MS | 4A*MS | 4A*OES/MS | 4A*OES/MS | 4A*MS | 4A*OES/MS | 4A*MS | 4A*OES/MS |  | 2
3
| 1 | 1 | 8 | 8.13 | 7.5 | 7.716779 | 7.57 | 7.41 | 7.26 | 7.82 | 7.41 | 7.46 | 7.8 | 7.9 | 7.7 | 7.23 | 7.17 | 7.67 | 7.170107 | 7.5 | 7.41 | 7.8 | 8 | 7.455538 | 7.22 |  | 1
| 1 | 2 | 8 | 7.69 | 7.3 | 7.448464 | 7.51 | 7.36 | 7.71 | 7.86 | 7.5 | 7.37 | 7.73 | 7.9 | 6.6 | 7.53 | 7.38 | 7.96 | 7.201023 | 7.6 | 7.31 | 7.6 | 8.2 | 7.566613 | 7.26 |  | 29
| 1 | 3 | 8 | 7.53 | 7.5 | 7.873996 | 7.53 | 7.19 | 7.81 | 7.92 | 7.52 | 7.37 | 7.52 | 7.9 | 7.5 | 7.51 | 7.42 | 7.66 | 7.279003 | 7.8 | 7.03 | 7.7 | 8.3 | 7.319371 | 7.06 |  | 16
| 1 | 4 | 8 | 7.84 | 7.3 | 7.764109 | 7.51 | 7.46 | 8.04 | 7.59 | 7.6 | 7.34 | 7.5 | 8 | 7.4 | 7.32 | 7.3 | 7.79 | 7.158789 | 7.8 | 7.17 | 7.8 | 8.6 | 7.312349 | 7.13 |  | 7.493922
| 1 | 5 | 8 | 7.52 | 7.3 | 7.528625 | 7.59 | 7.38 | 7.71 | 7.91 | 7.26 | 7.37 | 7.42 | 7.7 | 7.4 | 7.3 | 7.24 | 7.88 | 7.136037 | 7.1 | 7.26 | 7.7 | 8.7 | 7.353243 | 6.87 |  | 26
| 1 | 6 | 8 | 7.78 | 7.2 | 7.357359 | 7.43 | 7.47 | 7.92 | 7.6 | 7.42 | 7.5 | 7.62 | 7.6 | 6.7 | 7.43 | 7.33 | 7.82 | 7.171871 | 7.4 | 6.99 | 7.7 | 8.2 | 7.290956 | 7.08
| Mean |  | 8 | 7.748333 | 7.35 | 7.614889 | 7.523333 | 7.378333 | 7.741667 | 7.783333 | 7.451667 | 7.401667 | 7.598333 | 7.833333 | 7.216667 | 7.386667 | 7.306667 | 7.796667 | 7.186138 | 7.533333 | 7.195 | 7.716667 | 8.333333 | 7.383012 | 7.103333
| Median |  | 8 | 7.735 | 7.3 | 7.622702 | 7.52 | 7.395 | 7.76 | 7.84 | 7.46 | 7.37 | 7.57 | 7.9 | 7.4 | 7.375 | 7.315 | 7.805 | 7.170989 | 7.55 | 7.215 | 7.7 | 8.25 | 7.336307 | 7.105
| Std Dev. |  | 0 | 0.227281 | 0.1224745 | 0.2006215 | 0.05609516 | 0.1018659 | 0.2681355 | 0.1502886 | 0.1170328 | 0.06306082 | 0.1456594 | 0.1505545 | 0.4535049 | 0.1217648 | 0.09157875 | 0.1174166 | 0.05012802 | 0.265832 | 0.1634319 | 0.07527727 | 0.265832 | 0.1071198 | 0.1383715
| Rel.Std.Dev. |  | 0% | 2.933% | 1.666% | 2.635% | 0.7456% | 1.381% | 3.464% | 1.931% | 1.571% | 0.852% | 1.917% | 1.922% | 6.284% | 1.648% | 1.253% | 1.506% | 0.6976% | 3.529% | 2.271% | 0.9755% | 3.19% | 1.451% | 1.948%
| PDM3 |  | 6.753% | 3.395% | -1.921% | 1.614% | 0.3925% | -1.542% | 3.306% | 3.862% | -0.5639% | -1.231% | 1.393% | 4.529% | -3.7% | -1.431% | -2.499% | 4.04% | -4.107% | 0.5259% | -3.989% | 2.972% | 11.2% | -1.48% | -5.212%
| Z-Score (Absolute) |  | NA | 0.86 | 0.45 | 0.42 | 0.12 | 0.36 | 0.84 | 0.97 | 0.12 | 0.28 | 0.36 | 1.14 | 0.89 | 0.33 | 0.59 | 1.02 | 0.99 | 0.15 | 0.96 | 0.75 | 2.78 | 0.34 | 1.26
Results from laboratory 1.01 were removed due to their 1 ppm reading resolution.
| Analytical results for Cu in OREAS 238c (Certified Value 74 ppm) | [25 empty] | Certified
Cu | Round | Replicate | Lab | Lab | Lab | Lab | Lab | Lab | Lab | Lab | Lab | Lab | Lab | Lab | Lab | Lab | Lab | Lab | Lab | Lab | Lab | Lab | Lab | Lab | Lab | Lab | 1
| No | No | 1.01 | 1.02 | 1.03 | 1.04 | 1.05 | 1.06 | 1.07 | 1.08 | 1.09 | 1.10 | 1.11 | 1.12 | 1.13 | 1.14 | 1.15 | 1.16 | 1.17 | 1.18 | 1.19 | 1.20 | 1.21 | 1.22 | 1.23 | 1.29 | ppm
|  |  | 4A*OES/MS | 4A*OES/MS | 4A*OES | 4A*OES | 4A*OES | 4A*OES/MS | 4A*MS | 4A*OES/MS | 4A*MS | 4A*OES/MS | 4A*OES/MS | 4A*MS | 4A*MS | 4A*MS | 4A*OES/MS | 4A*OES/MS | 4A*OES | 4A*OES/MS | 4A*OES/MS | 4A*MS | 4A*OES/MS | 4A*MS | 4A*OES | 4A*OES/MS | 0
1
| 1 | 1 | 78.7 | 79.3 | 77 | 72.94591 | 72 | 75 | 74 | 77.3 | 72 | 79.8 | 73.8 | 72.2 | 76.8 | 73.3 | 73.6 | 74 | 71.40035 | 65.5 | 73.2 | 80 | 69.4 | 71.87137 | 65.2534 | 73.6 | 1
| 1 | 2 | 77.6 | 73.7 | 75 | 71.07884 | 71 | 74.5 | 78 | 77.5 | 74 | 78.3 | 74.6 | 75.7 | 77.4 | 77.4 | 74.6 | 79.1 | 71.63523 | 64.9 | 72.4 | 78.9 | 68.5 | 74.66265 | 65.85 | 74.1 | 16
| 1 | 3 | 76.7 | 73.7 | 74 | 72.54943 | 72 | 72.8 | 73 | 76.8 | 73.9 | 79.1 | 71.7 | 73.9 | 77.3 | 76.1 | 74.3 | 72.6 | 71.33 | 63.7 | 67.9 | 76.9 | 68.3 | 73.7908 | 64.97 | 72.9 | 16
| 1 | 4 | 74.9 | 78.8 | 74 | 73.62088 | 71 | 76.7 | 75 | 75.8 | 74.6 | 77.3 | 72.5 | 76.4 | 76 | 73.3 | 73.7 | 74.2 | 71.92075 | 67.9 | 70.1 | 78.9 | 68.6 | 72.19868 | 65.241 | 73 | 74.18606
| 1 | 5 | 75.5 | 73.1 | 74 | 73.71177 | 72 | 73.9 | 75 | 78 | 71.2 | 77.7 | 73.8 | 75.9 | 76.3 | 73.7 | 74.5 | 75 | 71.54414 | 65 | 72.6 | 77.6 | 68.5 | 71.33155 | 65.85 | 71.7 | 27
| 1 | 6 | 74.7 | 76 | 74 | 70.93383 | 71 | 75.3 | 73 | 75.8 | 71.5 | 79.8 | 73.9 | 71.9 | 77 | 77.7 | 74.8 | 75.3 | 71.3839 | 67.1 | 68.4 | 79.6 | 69 | 73.52922 | 65.44444 | 71.3
| Mean |  | 76.35 | 75.76667 | 74.66667 | 72.47344 | 71.5 | 74.7 | 74.66667 | 76.86667 | 72.86667 | 78.66667 | 73.38333 | 74.33333 | 76.8 | 75.25 | 74.25 | 75.03333 | 71.53573 | 65.68333 | 70.76667 | 78.65 | 68.71667 | 72.89738 | 65.43481 | 72.76667
| Median |  | 76.1 | 74.85 | 74 | 72.74767 | 71.5 | 74.75 | 74.5 | 77.05 | 72.95 | 78.7 | 73.8 | 74.8 | 76.9 | 74.9 | 74.4 | 74.6 | 71.47225 | 65.25 | 71.25 | 78.9 | 68.55 | 72.86395 | 65.34892 | 72.95
| Std Dev. |  | 1.597185 | 2.734715 | 1.21106 | 1.216093 | 0.5477226 | 1.32212 | 1.861899 | 0.9114092 | 1.466515 | 1.067083 | 1.068488 | 1.962312 | 0.5549775 | 2.06664 | 0.4929503 | 2.204238 | 0.2199596 | 1.547148 | 2.289687 | 1.184483 | 0.4070217 | 1.288899 | 0.3553529 | 1.080123
| Rel.Std.Dev. |  | 2.092% | 3.609% | 1.622% | 1.678% | 0.766% | 1.77% | 2.494% | 1.186% | 2.013% | 1.356% | 1.456% | 2.64% | 0.7226% | 2.746% | 0.6639% | 2.938% | 0.3075% | 2.355% | 3.236% | 1.506% | 0.5923% | 1.768% | 0.5431% | 1.484%
| PDM3 |  | 2.917% | 2.131% | 0.6478% | -2.309% | -3.621% | 0.6928% | 0.6478% | 3.613% | -1.778% | 6.04% | -1.082% | 0.1985% | 3.523% | 1.434% | 0.0862% | 1.142% | -3.573% | -11.46% | -4.609% | 6.017% | -7.373% | -1.737% | -11.8% | -1.913%
| Z-Score (Absolute) |  | 0.83 | 0.59 | 0.15 | 0.73 | 1.13 | 0.16 | 0.15 | 1.04 | 0.57 | 1.76 | 0.37 | 0.02 | 1.01 | 0.39 | 0.02 | 0.3 | 1.11 | 3.47 | 1.42 | 1.76 | 2.25 | 0.56 | 3.57 | 0.62
| Analytical results for Dy in OREAS 238c (Certified Value 3.64 ppm) | [25 empty] | Certified
Dy | Round | Replicate | Lab | Lab | Lab | Lab | Lab | Lab | Lab | Lab | Lab | Lab | [14 empty] | 1
| No | No | 1.05 | 1.07 | 1.12 | 1.13 | 1.14 | 1.16 | 1.17 | 1.18 | 1.20 | 1.22 | [14 empty] | ppm
|  |  | 4A*MS | 4A*MS | 4A*MS | 4A*MS | 4A*MS | 4A*OES/MS | 4A*MS | 4A*OES/MS | 4A*MS | 4A*MS | [14 empty] | 2
3
| 1 | 1 | 3.77 | 3.35 | 3.7 | 3.3 | 3.38 | 3.7 | 3.55718 | 3.56 | 4.37 | 3.765033 | [14 empty] | 1
| 1 | 2 | 3.7 | 4.04 | 3.8 | 3.3 | 3.54 | 4.12 | 3.633788 | 3.65 | 3.77 | 3.797282 | [14 empty] | 31
| 1 | 3 | 3.66 | 3.7 | 3.8 | 3.4 | 3.59 | 3.5 | 3.525139 | 3.64 | 4.26 | 3.66738 | [14 empty] | 16
| 1 | 4 | 3.67 | 3.85 | 4.1 | 3.2 | 3.52 | 3.54 | 3.648175 | 3.68 | 3.91 | 3.729995 | [14 empty] | 3.638858
| 1 | 5 | 3.81 | 3.73 | 3.7 | 3.3 | 3.67 | 3.58 | 3.593144 | 3.35 | 3.81 | 3.683207 | [14 empty] | 28
| 1 | 6 | 3.61 | 3.3 | 3.7 | 3.3 | 3.58 | 3.57 | 3.649126 | 3.52 | 3.87 | 3.637755
| Mean |  | 3.703333 | 3.661667 | 3.8 | 3.3 | 3.546667 | 3.668333 | 3.601092 | 3.566667 | 3.998333 | 3.713442
| Median |  | 3.685 | 3.715 | 3.75 | 3.3 | 3.56 | 3.575 | 3.613466 | 3.6 | 3.89 | 3.706601
| Std Dev. |  | 0.07420692 | 0.287292 | 0.1549193 | 0.06324555 | 0.09667816 | 0.231207 | 0.05167874 | 0.1219289 | 0.252382 | 0.0612033
| Rel.Std.Dev. |  | 2.004% | 7.846% | 4.077% | 1.917% | 2.726% | 6.303% | 1.435% | 3.419% | 6.312% | 1.648%
| PDM3 |  | 1.772% | 0.6268% | 4.428% | -9.312% | -2.534% | 0.81% | -1.038% | -1.984% | 9.879% | 2.05%
| Z-Score (Absolute) |  | 0.32 | 0.03 | 1.12 | 3.03 | 0.98 | 0.03 | 0.53 | 0.82 | 2.77 | 0.4
| Analytical results for Er in OREAS 238c (Certified Value 1.72 ppm) | [25 empty] | Certified
Er | Round | Replicate | Lab | Lab | Lab | Lab | Lab | Lab | Lab | Lab | Lab | Lab | [14 empty] | 1
| No | No | 1.05 | 1.07 | 1.12 | 1.13 | 1.14 | 1.16 | 1.17 | 1.18 | 1.20 | 1.22 | [14 empty] | ppm
|  |  | 4A*MS | 4A*MS | 4A*MS | 4A*MS | 4A*MS | 4A*OES/MS | 4A*MS | 4A*OES/MS | 4A*MS | 4A*MS | [14 empty] | 2
3
| 1 | 1 | 1.83 | 1.6 | 1.7 | 1.7 | 1.6 | 1.57 | 1.757182 | 1.69 | 2.3 | 1.78727 | [14 empty] | 1
| 1 | 2 | 1.82 | 1.81 | 1.8 | 1.6 | 1.69 | 1.68 | 1.784879 | 1.73 | 1.86 | 1.785827 | [14 empty] | 32
| 1 | 3 | 1.82 | 1.78 | 1.8 | 1.6 | 1.75 | 1.66 | 1.752459 | 1.75 | 2.25 | 1.729163 | [14 empty] | 16
| 1 | 4 | 1.77 | 1.64 | 1.8 | 1.5 | 1.64 | 1.65 | 1.759726 | 1.76 | 1.86 | 1.745534 | [14 empty] | 1.717397
| 1 | 5 | 1.83 | 1.86 | 1.8 | 1.4 | 1.61 | 1.65 | 1.726681 | 1.62 | 1.94 | 1.730028 | [14 empty] | 29
| 1 | 6 | 1.81 | 1.62 | 1.7 | 1.7 | 1.76 | 1.71 | 1.712176 | 1.68 | 2.04 | 1.758521
| Mean |  | 1.813333 | 1.718333 | 1.766667 | 1.583333 | 1.675 | 1.653333 | 1.74885 | 1.705 | 2.041667 | 1.756057
| Median |  | 1.82 | 1.71 | 1.8 | 1.6 | 1.665 | 1.655 | 1.75482 | 1.71 | 1.99 | 1.752027
| Std Dev. |  | 0.02250926 | 0.1114301 | 0.05163978 | 0.1169045 | 0.0694982 | 0.04676181 | 0.02582758 | 0.05244044 | 0.1931234 | 0.02599258
| Rel.Std.Dev. |  | 1.241% | 6.485% | 2.923% | 7.383% | 4.149% | 2.828% | 1.477% | 3.076% | 9.459% | 1.48%
| PDM3 |  | 5.586% | 0.05451% | 2.869% | -7.806% | -2.469% | -3.73% | 1.831% | -0.7219% | 18.88% | 2.251%
| Z-Score (Absolute) |  | 1.17 | 0.22 | 0.49 | 2.21 | 0.86 | 1.18 | 0.22 | 0.42 | 4.53 | 0.33
| Analytical results for Eu in OREAS 238c (Certified Value 1.35 ppm) | [25 empty] | Certified
Eu | Round | Replicate | Lab | Lab | Lab | Lab | Lab | Lab | Lab | Lab | Lab | Lab | [14 empty] | 1
| No | No | 1.05 | 1.07 | 1.12 | 1.13 | 1.14 | 1.16 | 1.17 | 1.18 | 1.20 | 1.22 | [14 empty] | ppm
|  |  | 4A*MS | 4A*MS | 4A*MS | 4A*MS | 4A*MS | 4A*OES/MS | 4A*MS | 4A*OES/MS | 4A*MS | 4A*MS | [14 empty] | 2
3
| 1 | 1 | 1.37 | 1.34 | 1.3 | 1.2 | 1.28 | 1.38 | 1.708647 | 1.33 | 1.53 | 1.341122 | [14 empty] | 1
| 1 | 2 | 1.36 | 1.47 | 1.3 | 1.3 | 1.34 | 1.41 | 1.727749 | 1.35 | 1.45 | 1.368118 | [14 empty] | 33
| 1 | 3 | 1.34 | 1.44 | 1.3 | 1.3 | 1.35 | 1.41 | 1.69078 | 1.37 | 1.48 | 1.3042 | [14 empty] | 16
| 1 | 4 | 1.35 | 1.48 | 1.3 | 1.2 | 1.3 | 1.42 | 1.711062 | 1.38 | 1.5 | 1.333542 | [14 empty] | 1.353906
| 1 | 5 | 1.38 | 1.48 | 1.3 | 1.1 | 1.31 | 1.34 | 1.72055 | 1.26 | 1.48 | 1.324694 | [14 empty] | 30
| 1 | 6 | 1.31 | 1.37 | 1.3 | 1.2 | 1.34 | 1.39 | 1.644316 | 1.32 | 1.47 | 1.319234
| Mean |  | 1.351667 | 1.43 | 1.3 | 1.216667 | 1.32 | 1.391667 | 1.700517 | 1.335 | 1.485 | 1.331818
| Median |  | 1.355 | 1.455 | 1.3 | 1.2 | 1.325 | 1.4 | 1.709854 | 1.34 | 1.48 | 1.329118
| Std Dev. |  | 0.02483277 | 0.060663 | 0 | 0.07527727 | 0.0275681 | 0.02926887 | 0.0302443 | 0.0432435 | 0.02738613 | 0.02181326
| Rel.Std.Dev. |  | 1.837% | 4.242% | 0% | 6.187% | 2.088% | 2.103% | 1.779% | 3.239% | 1.844% | 1.638%
| PDM3 |  | -0.1654% | 5.62% | -3.981% | -10.14% | -2.504% | 2.789% | 25.6% | -1.396% | 9.683% | -1.631%
| Z-Score (Absolute) |  | 0.12 | 1.28 | 0.64 | 1.86 | 0.34 | 0.71 | 5.25 | 0.12 | 2.08 | 0.17
| Analytical results for Fe in OREAS 238c (Certified Value 4.66 wt.%) | [25 empty] | Certified
Fe | Round | Replicate | Lab | Lab | Lab | Lab | Lab | Lab | Lab | Lab | Lab | Lab | Lab | Lab | Lab | Lab | Lab | Lab | Lab | Lab | Lab | Lab | Lab | Lab | Lab | Lab | 1
| No | No | 1.01 | 1.02 | 1.03 | 1.04 | 1.05 | 1.06 | 1.07 | 1.08 | 1.09 | 1.10 | 1.11 | 1.12 | 1.13 | 1.14 | 1.15 | 1.16 | 1.17 | 1.18 | 1.19 | 1.20 | 1.21 | 1.22 | 1.23 | 1.29 | wt.%
|  |  | 4A*OES/MS | 4A*OES/MS | 4A*OES | 4A*OES | 4A*OES | 4A*OES/MS | 4A*MS | 4A*OES/MS | 4A*MS | 4A*OES/MS | 4A*OES/MS | 4A*MS | 4A*MS | 4A*MS | 4A*OES/MS | 4A*OES/MS | 4A*OES | 4A*OES/MS | 4A*OES/MS | 4A*OES | 4A*OES/MS | 4A*MS | 4A*OES | 4A*OES/MS | 2
3
| 1 | 1 | 4.65 | 4.81 | 4.84 | 4.878585 | 4.56 | 4.78 | 4.68 | 4.52 | 4.61 | 4.66 | 4.72 | 4.56 | 4.8 | 4.66 | 4.61 | 4.89 | 4.584675 | 4.8066 | 4.62 | 4.693 | 4.65 | 4.544146 | 4.4552 | 4.6 | 1
| 1 | 2 | 4.38 | 4.59 | 4.78 | 4.584524 | 4.52 | 4.68 | 4.87 | 4.6 | 4.72 | 4.62 | 4.73 | 4.61 | 4.52 | 4.85 | 4.65 | 4.87 | 4.598163 | 4.8649 | 4.7 | 4.602 | 4.64 | 4.667718 | 4.5808 | 4.56 | 39
| 1 | 3 | 4.63 | 4.51 | 4.74 | 4.743341 | 4.59 | 4.61 | 4.68 | 4.64 | 4.74 | 4.63 | 4.56 | 4.51 | 4.87 | 4.87 | 4.61 | 4.62 | 4.567512 | 4.8529 | 4.43 | 4.672 | 4.6 | 4.540455 | 4.3575 | 4.62 | 16
| 1 | 4 | 4.43 | 4.68 | 4.76 | 4.766617 | 4.57 | 4.86 | 4.88 | 4.42 | 4.8 | 4.66 | 4.58 | 4.62 | 4.76 | 4.74 | 4.69 | 4.69 | 4.584114 | 4.8533 | 4.57 | 4.637 | 4.66 | 4.532542 | 4.5271 | 4.64 | 4.656063
| 1 | 5 | 4.59 | 4.58 | 4.7 | 4.771282 | 4.62 | 4.7 | 4.83 | 4.5 | 4.51 | 4.57 | 4.7 | 4.56 | 4.8 | 4.66 | 4.61 | 4.83 | 4.571666 | 4.7985 | 4.6 | 4.665 | 4.69 | 4.504908 | 4.5724 | 4.6 | 31
| 1 | 6 | 4.48 | 4.62 | 4.8 | 4.631622 | 4.57 | 4.82 | 4.76 | 4.63 | 4.63 | 4.71 | 4.77 | 4.58 | 4.54 | 4.78 | 4.65 | 4.95 | 4.587048 | 4.8174 | 4.45 | 4.665 | 4.68 | 4.496815 | 4.5548 | 4.69
| Mean |  | 4.526667 | 4.631667 | 4.77 | 4.729328 | 4.571667 | 4.741667 | 4.783333 | 4.551667 | 4.668333 | 4.641667 | 4.676667 | 4.573333 | 4.715 | 4.76 | 4.636667 | 4.808333 | 4.582196 | 4.832267 | 4.561667 | 4.655667 | 4.653333 | 4.547764 | 4.507967 | 4.618333
| Median |  | 4.535 | 4.605 | 4.77 | 4.754979 | 4.57 | 4.74 | 4.795 | 4.56 | 4.675 | 4.645 | 4.71 | 4.57 | 4.78 | 4.76 | 4.63 | 4.85 | 4.584394 | 4.83515 | 4.585 | 4.665 | 4.655 | 4.536499 | 4.54095 | 4.61
| Std Dev. |  | 0.1121903 | 0.1034247 | 0.04857983 | 0.1059614 | 0.03311596 | 0.09432214 | 0.0904802 | 0.08635199 | 0.1049603 | 0.04708149 | 0.08594572 | 0.03983298 | 0.1477498 | 0.09055385 | 0.03265986 | 0.1268726 | 0.01108873 | 0.0281178 | 0.1038107 | 0.03182242 | 0.03204164 | 0.06183801 | 0.08653362 | 0.04400758
| Rel.Std.Dev. |  | 2.478% | 2.233% | 1.018% | 2.241% | 0.7244% | 1.989% | 1.892% | 1.897% | 2.248% | 1.014% | 1.838% | 0.871% | 3.134% | 1.902% | 0.7044% | 2.639% | 0.242% | 0.5819% | 2.276% | 0.6835% | 0.6886% | 1.36% | 1.92% | 0.9529%
| PDM3 |  | -2.779% | -0.524% | 2.447% | 1.574% | -1.813% | 1.839% | 2.733% | -2.242% | 0.2635% | -0.3092% | 0.4425% | -1.777% | 1.266% | 2.232% | -0.4166% | 3.27% | -1.586% | 3.784% | -2.027% | -0.008511% | -0.05862% | -2.326% | -3.181% | -0.8103%
| Z-Score (Absolute) |  | 1.03 | 0.14 | 1.05 | 0.7 | 0.65 | 0.81 | 1.16 | 0.82 | 0.18 | 0.05 | 0.25 | 0.63 | 0.58 | 0.96 | 0.09 | 1.38 | 0.56 | 1.58 | 0.73 | 0.07 | 0.05 | 0.85 | 1.19 | 0.25
| Analytical results for Ga in OREAS 238c (Certified Value 16.5 ppm) | [25 empty] | Certified
Ga | Round | Replicate | Lab | Lab | Lab | Lab | Lab | Lab | Lab | Lab | Lab | Lab | Lab | Lab | Lab | Lab | Lab | Lab | Lab | Lab | Lab | Lab | Lab | Lab | Lab |  | 1
| No | No | 1.01 | 1.02 | 1.03 | 1.04 | 1.05 | 1.06 | 1.07 | 1.08 | 1.09 | 1.10 | 1.11 | 1.12 | 1.13 | 1.14 | 1.15 | 1.16 | 1.17 | 1.18 | 1.19 | 1.20 | 1.21 | 1.22 | 1.29 |  | ppm
|  |  | 4A*OES/MS | 4A*OES/MS | 4A*MS | 4A*OES | 4A*MS | 4A*MS | 4A*MS | 4A*OES/MS | 4A*MS | 4A*OES/MS | 4A*OES/MS | 4A*MS | 4A*MS | 4A*MS | 4A*OES/MS | 4A*OES/MS | 4A*MS | 4A*OES/MS | 4A*OES/MS | 4A*MS | 4A*OES/MS | 4A*MS | 4A*OES/MS |  | 1
2
| 1 | 1 | 15.7 | 17.7 | 16.5 | 17.6717 | 16.78 | 16.27 | 16.3 | 15.05 | 16.44 | 15.55 | 16.4 | 16.02 | 16.85 | 17.23 | 16.3 | 16.9 | 17.591275 | 16.07 | 17.7 | 17.2 | 18 | 17.53306 | 17.12 |  | 1
| 1 | 2 | 14.9 | 16.45 | 16.7 | 17.05107 | 16.1 | 16.09 | 17.1 | 15.3 | 16.3 | 15.45 | 16.25 | 16.42 | 17.23 | 17.36 | 16.7 | 18.2 | 17.656015 | 16.01 | 17.45 | 16.7 | 17 | 17.61646 | 17.12 |  | 34
| 1 | 3 | 16 | 15.8 | 16.6 | 17.04035 | 16.62 | 15.96 | 16.9 | 15.05 | 16.57 | 15.45 | 15.75 | 15.72 | 16.37 | 17.12 | 16.7 | 16.1 | 17.592395 | 15.81 | 16.65 | 16.6 | 18 | 17.39454 | 16.55 |  | 16
| 1 | 4 | 15.1 | 17.1 | 16.4 | 17.86767 | 16.31 | 16.81 | 17.1 | 14.85 | 16.02 | 15.35 | 15.9 | 16.41 | 16.77 | 17.2 | 16.4 | 17.4 | 17.537155 | 16.22 | 16.85 | 16.9 | 17 | 17.08169 | 16.63 |  | 16.54389
| 1 | 5 | 15.8 | 16.05 | 16.1 | 17.31316 | 16.18 | 16.51 | 17.1 | 15.05 | 16.18 | 15.35 | 16.25 | 16.19 | 16.62 | 17.71 | 16.6 | 16.9 | 17.50955 | 15.98 | 17.55 | 17 | 18 | 17.43947 | 16.41 |  | 32
| 1 | 6 | 15.1 | 16.6 | 16.1 | 17.75538 | 15.56 | 16.44 | 16.9 | 15 | 16.51 | 15.65 | 16.15 | 16.03 | 17.06 | 18.22 | 16.5 | 17.4 | 17.634955 | 15.72 | 16.7 | 17 | 18 | 16.96412 | 16.32
| Mean |  | 15.43333 | 16.61667 | 16.4 | 17.44989 | 16.25833 | 16.34667 | 16.9 | 15.05 | 16.33667 | 15.46667 | 16.11667 | 16.13167 | 16.81667 | 17.47333 | 16.53333 | 17.15 | 17.58689 | 15.96833 | 17.15 | 16.9 | 17.66667 | 17.33822 | 16.69167
| Median |  | 15.4 | 16.525 | 16.45 | 17.49243 | 16.245 | 16.355 | 17 | 15.05 | 16.37 | 15.45 | 16.2 | 16.11 | 16.81 | 17.295 | 16.55 | 17.15 | 17.591835 | 15.995 | 17.15 | 16.95 | 18 | 17.417 | 16.59
| Std Dev. |  | 0.4546061 | 0.6961801 | 0.2529822 | 0.3640179 | 0.4299961 | 0.3070288 | 0.3098387 | 0.1449138 | 0.2103965 | 0.1169045 | 0.2442676 | 0.2669394 | 0.3070939 | 0.4207454 | 0.1632993 | 0.7007139 | 0.05584459 | 0.1801573 | 0.4679744 | 0.219089 | 0.5163978 | 0.2586758 | 0.3487932
| Rel.Std.Dev. |  | 2.946% | 4.19% | 1.543% | 2.086% | 2.645% | 1.878% | 1.833% | 0.9629% | 1.288% | 0.7558% | 1.516% | 1.655% | 1.826% | 2.408% | 0.9877% | 4.086% | 0.3175% | 1.128% | 2.729% | 1.296% | 2.923% | 1.492% | 2.09%
| PDM3 |  | -6.713% | 0.4399% | -0.8698% | 5.476% | -1.726% | -1.192% | 2.152% | -9.03% | -1.253% | -6.511% | -2.582% | -2.492% | 1.649% | 5.618% | -0.06383% | 3.664% | 6.304% | -3.479% | 3.664% | 2.152% | 6.787% | 4.801% | 0.8932%
| Z-Score (Absolute) |  | 1.71 | 0.06 | 0.26 | 1.31 | 0.47 | 0.34 | 0.49 | 2.28 | 0.36 | 1.66 | 0.69 | 0.66 | 0.36 | 1.34 | 0.06 | 0.86 | 1.51 | 0.91 | 0.86 | 0.49 | NA | 1.14 | 0.17
Results from laboratory 1.21 were removed due to their 1 ppm reading resolution.
| Analytical results for Gd in OREAS 238c (Certified Value 5.29 ppm) | [25 empty] | Certified
Gd | Round | Replicate | Lab | Lab | Lab | Lab | Lab | Lab | Lab | Lab | Lab | Lab | [14 empty] | 1
| No | No | 1.05 | 1.07 | 1.12 | 1.13 | 1.14 | 1.16 | 1.17 | 1.18 | 1.20 | 1.22 | [14 empty] | ppm
|  |  | 4A*MS | 4A*MS | 4A*MS | 4A*MS | 4A*MS | 4A*OES/MS | 4A*MS | 4A*OES/MS | 4A*MS | 4A*MS | [14 empty] | 2
3
| 1 | 1 | 5.21 | 4.96 | 5.3 | 5.3 | 4.96 | 5.67 | 5.993275 | 5.24 | 6 | 5.161509 | [14 empty] | 1
| 1 | 2 | 5.28 | 5 | 5.4 | 5 | 5.33 | 5.5 | 5.981275 | 5.32 | 5.2 | 5.234044 | [14 empty] | 35
| 1 | 3 | 5.24 | 5.24 | 5.5 | 5.4 | 5.22 | 5.47 | 6.011775 | 5.37 | 5.4 | 5.171081 | [14 empty] | 16
| 1 | 4 | 5.35 | 5.57 | 5.3 | 5.3 | 5.02 | 5.37 | 5.980775 | 5.46 | 5.3 | 5.14099 | [14 empty] | 5.288113
| 1 | 5 | 5.35 | 5.73 | 5.2 | 5.1 | 5.2 | 5.6 | 5.966775 | 4.95 | 5.3 | 5.175538 | [14 empty] | 33
| 1 | 6 | 5.74 | 4.93 | 5.3 | 4.9 | 5.38 | 5.63 | 6.014275 | 5.26 | 5.5 | 5.084948
| Mean |  | 5.361667 | 5.238333 | 5.333333 | 5.166667 | 5.185 | 5.54 | 5.991358 | 5.266667 | 5.45 | 5.161352
| Median |  | 5.315 | 5.12 | 5.3 | 5.2 | 5.21 | 5.55 | 5.987275 | 5.29 | 5.35 | 5.166295
| Std Dev. |  | 0.193847 | 0.3409057 | 0.1032796 | 0.1966384 | 0.166343 | 0.1131371 | 0.01878142 | 0.1743177 | 0.2880972 | 0.04864632
| Rel.Std.Dev. |  | 3.615% | 6.508% | 1.936% | 3.806% | 3.208% | 2.042% | 0.3135% | 3.31% | 5.286% | 0.9425%
| PDM3 |  | 1.391% | -0.9414% | 0.8551% | -2.297% | -1.95% | 4.763% | 13.3% | -0.4056% | 3.061% | -2.397%
| Z-Score (Absolute) |  | 0.33 | 0.33 | 0.18 | 0.72 | 0.62 | 1.3 | 3.75 | 0.18 | 0.81 | 0.75
| Analytical results for Ge in OREAS 238c (Indicative Value 0.2 ppm) | [25 empty] | Indicative
Ge | Round | Replicate | Lab | Lab | Lab | Lab | Lab | Lab | Lab | Lab | Lab | Lab | Lab | Lab | Lab | Lab | Lab | Lab | Lab | Lab | Lab | [5 empty] | 1
| No | No | 1.01 | 1.02 | 1.03 | 1.04 | 1.05 | 1.07 | 1.08 | 1.09 | 1.10 | 1.11 | 1.13 | 1.14 | 1.15 | 1.16 | 1.18 | 1.19 | 1.21 | 1.22 | 1.29 | [5 empty] | ppm
|  |  | 4A*OES/MS | 4A*OES/MS | 4A*MS | 4A*OES | 4A*MS | 4A*MS | 4A*OES/MS | 4A*MS | 4A*OES/MS | 4A*OES/MS | 4A*MS | 4A*MS | 4A*OES/MS | 4A*OES/MS | 4A*OES/MS | 4A*OES/MS | 4A*OES/MS | 4A*MS | 4A*OES/MS | [5 empty] | 2
2
| 1 | 1 | < 0.1 | 0.07 | 1.5 | 0.7315837 | 1.8 | 0.25 | 0.06 | 1.6 | 0.08 | 0.11 | 0.06 | 0.17 | 0.4 | 0.55 | 0.1 | 0.09 | 4.2 | < 0.2 | < 0.05 | [5 empty] | 1
| 1 | 2 | < 0.1 | 0.05 | 1.5 | 0.5912934 | 1.8 | 0.27 | 0.06 | 1.5 | 0.09 | 0.1 | 0.11 | 0.16 | 0.3 | 0.81 | 0.15 | 0.12 | 4 | < 0.2 | < 0.05 | [5 empty] | 4
| 1 | 3 | < 0.1 | < 0.05 | 1.5 | 0.608826 | 1.8 | 0.24 | 0.05 | 1.6 | 0.09 | 0.11 | 0.14 | 0.18 | 0.3 | 0.41 | 0.2 | 0.09 | 4.1 | < 0.2 | < 0.05 | [5 empty] | 16
| 1 | 4 | < 0.1 | 0.05 | 1.6 | 0.6693324 | 1.8 | 0.27 | 0.06 | 1.5 | 0.09 | 0.11 | 0.2 | 0.16 | 0.3 | 0.22 | 0.1 | 0.11 | 4.2 | < 0.2 | < 0.05 | [5 empty] | 0.2020445
| 1 | 5 | < 0.1 | 0.06 | 1.5 | 0.7173067 | 1.8 | 0.28 | 0.06 | 1.5 | 0.09 | 0.12 | 0.15 | 0.17 | 0.3 | 0.28 | 0.1 | 0.11 | 4.1 | < 0.2 | < 0.05 | [5 empty] | 10
| 1 | 6 | < 0.1 | 0.05 | 1.5 | 0.686862 | 1.8 | 0.29 | 0.06 | 1.5 | 0.09 | 0.11 | 0.1 | 0.18 | 0.3 | 0.33 | 0.09 | 0.07 | 4.2 | < 0.2 | < 0.05
| Mean |  |  | 0.056 | 1.516667 | 0.667534 | 1.8 | 0.2666667 | 0.05833333 | 1.533333 | 0.08833333 | 0.11 | 0.1266667 | 0.17 | 0.3166667 | 0.4333333 | 0.1233333 | 0.09833333 | 4.133333
| Median |  |  | 0.05 | 1.5 | 0.6780972 | 1.8 | 0.27 | 0.06 | 1.5 | 0.09 | 0.11 | 0.125 | 0.17 | 0.3 | 0.37 | 0.1 | 0.1 | 4.15
| Std Dev. |  |  | 0.008944272 | 0.04082483 | 0.05694867 | 0 | 0.01861899 | 0.004082483 | 0.05163978 | 0.004082483 | 0.006324555 | 0.04802777 | 0.008944272 | 0.04082483 | 0.2171328 | 0.04320494 | 0.01834848 | 0.08164966
| Rel.Std.Dev. |  |  | 15.97% | 2.692% | 8.531% | 0% | 6.982% | 6.999% | 3.368% | 4.622% | 5.75% | 37.92% | 5.261% | 12.89% | 50.11% | 35.03% | 18.66% | 1.975%
| PDM3 |  |  | -72.28% | 650.7% | 230.4% | 790.9% | 31.98% | -71.13% | 658.9% | -56.28% | -45.56% | -37.31% | -15.86% | 56.73% | 114.5% | -38.96% | -51.33% | 1946%
| Z-Score (Absolute) |  | 0.67 | 0.67 | 12.23 | 4.76 | 14.72 | 1.23 | 0.6 | 12.37 | 0.34 | 0.15 | 0 | 0.38 | 1.67 | 2.7 | 0.03 | 0.25 | 35.24 | 0.23 | 0.89
| Analytical results for Hf in OREAS 238c (Certified Value 3.99 ppm) | [25 empty] | Certified
Hf | Round | Replicate | Lab | Lab | Lab | Lab | Lab | Lab | Lab | Lab | Lab | Lab | Lab | Lab | Lab | Lab | Lab | Lab | Lab | Lab | Lab | Lab | Lab | Lab |  |  | 1
| No | No | 1.01 | 1.02 | 1.03 | 1.04 | 1.05 | 1.06 | 1.07 | 1.08 | 1.09 | 1.10 | 1.11 | 1.12 | 1.13 | 1.14 | 1.15 | 1.16 | 1.18 | 1.19 | 1.20 | 1.21 | 1.22 | 1.29 |  |  | ppm
|  |  | 4A*OES/MS | 4A*OES/MS | 4A*MS | 4A*OES | 4A*MS | 4A*MS | 4A*MS | 4A*OES/MS | 4A*MS | 4A*OES/MS | 4A*OES/MS | 4A*MS | 4A*MS | 4A*MS | 4A*OES/MS | 4A*OES/MS | 4A*OES/MS | 4A*OES/MS | 4A*MS | 4A*OES/MS | 4A*MS | 4A*OES/MS |  |  | 2
3
| 1 | 1 | 4.08 | 4.3 | 3.8 | 3.997292 | 4.08 | 4.02 | 3.9 | 3.7 | 4 | 3.8 | 4.1 | 3.97 | 4.11 | 3.6 | 4.43 | 4.1 | 3.81 | 4.1 | 4.8 | 3.3 | 4.029116 | 4.2 |  |  | 1
| 1 | 2 | 3.86 | 3.8 | 3.5 | 3.840724 | 4.26 | 4 | 4 | 3.7 | 4.03 | 4 | 4.1 | 4.14 | 3.67 | 3.9 | 4.5 | 4.2 | 3.85 | 4.3 | 4.5 | 3.3 | 4.129691 | 4.2 |  |  | 20
| 1 | 3 | 4.21 | 3.6 | 3.6 | 3.951319 | 4.19 | 3.95 | 3.5 | 3.7 | 4.05 | 4 | 4 | 4.17 | 3.96 | 4.1 | 4.68 | 4 | 3.87 | 4 | 4.6 | 3.2 | 4.058237 | 4.1 |  |  | 16
| 1 | 4 | 3.98 | 3.8 | 3.6 | 3.940795 | 4.17 | 4.13 | 4.2 | 3.6 | 4.14 | 3.7 | 4 | 4.12 | 3.87 | 3.7 | 4.5 | 4.1 | 3.94 | 4.2 | 4.6 | 3.1 | 4.032066 | 4.2 |  |  | 3.989679
| 1 | 5 | 4.03 | 3.6 | 3.8 | 3.811728 | 4.26 | 4.11 | 4.1 | 3.8 | 3.89 | 3.9 | 4 | 4.05 | 3.76 | 3.9 | 4.31 | 3.8 | 3.61 | 4.3 | 4.6 | 3.2 | 3.985562 | 4 |  |  | 34
| 1 | 6 | 4 | 3.7 | 3.8 | 3.932506 | 4.04 | 4.25 | 4 | 3.7 | 4.12 | 3.9 | 4.2 | 4.09 | 3.86 | 4 | 4.53 | 4.1 | 3.82 | 4 | 4.5 | 3.2 | 3.920419 | 4.1
| Mean |  | 4.026667 | 3.8 | 3.683333 | 3.912394 | 4.166667 | 4.076667 | 3.95 | 3.7 | 4.038333 | 3.883333 | 4.066667 | 4.09 | 3.871667 | 3.866667 | 4.491667 | 4.05 | 3.816667 | 4.15 | 4.6 | 3.216667 | 4.025849 | 4.133333
| Median |  | 4.015 | 3.75 | 3.7 | 3.936651 | 4.18 | 4.065 | 4 | 3.7 | 4.04 | 3.9 | 4.05 | 4.105 | 3.865 | 3.9 | 4.5 | 4.1 | 3.835 | 4.15 | 4.6 | 3.2 | 4.030591 | 4.15
| Std Dev. |  | 0.1158735 | 0.2607681 | 0.132916 | 0.07099879 | 0.09114092 | 0.1087505 | 0.2428992 | 0.06324555 | 0.09020347 | 0.1169045 | 0.08164966 | 0.07183314 | 0.153547 | 0.1861899 | 0.1215593 | 0.1378405 | 0.1112954 | 0.1378405 | 0.1095445 | 0.07527727 | 0.07017114 | 0.08164966
| Rel.Std.Dev. |  | 2.878% | 6.862% | 3.609% | 1.815% | 2.187% | 2.668% | 6.149% | 1.709% | 2.234% | 3.01% | 2.008% | 1.756% | 3.966% | 4.815% | 2.706% | 3.403% | 2.916% | 3.321% | 2.381% | 2.34% | 1.743% | 1.975%
| PDM3 |  | 0.9271% | -4.754% | -7.678% | -1.937% | 4.436% | 2.18% | -0.9945% | -7.261% | 1.22% | -2.666% | 1.93% | 2.515% | -2.958% | -3.083% | 12.58% | 1.512% | -4.336% | 4.018% | 15.3% | -19.38% | 0.9066% | 3.601%
| Z-Score (Absolute) |  | 0 | 1.16 | 1.75 | 0.58 | 0.72 | 0.26 | 0.39 | 1.67 | 0.06 | 0.73 | 0.21 | 0.33 | 0.79 | 0.81 | 2.38 | 0.12 | 1.07 | 0.63 | 2.93 | 4.13 | 0 | 0.55
| Analytical results for Hg in OREAS 238c (Indicative Value < 1 ppm) | [25 empty] | Indicative
Hg | Round | Replicate | Lab | Lab | [22 empty] | 1
| No | No | 1.18 | 1.22 | [22 empty] | ppm
|  |  | 4A*OES/MS | 4A*MS | [22 empty] | 2
2
| 1 | 1 | < 0.01 | < 1 | [22 empty] | 1
| 1 | 2 | < 0.01 | < 1 | [22 empty] | 3
| 1 | 3 | < 0.01 | < 1 | [22 empty] | 16
| 1 | 4 | 0.01 | < 1 | [22 empty] | < 1
| 1 | 5 | < 0.01 | < 1 | [22 empty] | 9
| 1 | 6 | < 0.01 | < 1
| Mean |  | 0.01
| Median |  | 0.01
Std Dev.
Rel.Std.Dev.
PDM3
| Z-Score (Absolute) |  | 0.67 | 0.67
| Analytical results for Ho in OREAS 238c (Certified Value 0.65 ppm) | [25 empty] | Certified
Ho | Round | Replicate | Lab | Lab | Lab | Lab | Lab | Lab | Lab | Lab | Lab | [15 empty] | 1
| No | No | 1.05 | 1.07 | 1.12 | 1.13 | 1.14 | 1.16 | 1.18 | 1.20 | 1.22 | [15 empty] | ppm
|  |  | 4A*MS | 4A*MS | 4A*MS | 4A*MS | 4A*MS | 4A*OES/MS | 4A*OES/MS | 4A*MS | 4A*MS | [15 empty] | 2
3
| 1 | 1 | 0.67 | 0.6 | 0.6 | 0.5 | 0.66 | 0.62 | 0.63 | 0.78 | 0.6632093 | [15 empty] | 1
| 1 | 2 | 0.68 | 0.57 | 0.7 | 0.5 | 0.63 | 0.65 | 0.63 | 0.65 | 0.6785187 | [15 empty] | 21
| 1 | 3 | 0.69 | 0.58 | 0.7 | 0.5 | 0.64 | 0.66 | 0.64 | 0.77 | 0.6460355 | [15 empty] | 16
| 1 | 4 | 0.7 | 0.56 | 0.7 | 0.5 | 0.6 | 0.67 | 0.65 | 0.69 | 0.658397 | [15 empty] | 0.6519669
| 1 | 5 | 0.69 | 0.6 | 0.6 | 0.5 | 0.66 | 0.68 | 0.6 | 0.67 | 0.6430258 | [15 empty] | 35
| 1 | 6 | 0.69 | 0.55 | 0.6 | 0.5 | 0.62 | 0.67 | 0.62 | 0.75 | 0.6734251
| Mean |  | 0.6866667 | 0.5766667 | 0.65 | 0.5 | 0.635 | 0.6583333 | 0.6283333 | 0.7183333 | 0.6604352
| Median |  | 0.69 | 0.575 | 0.65 | 0.5 | 0.635 | 0.665 | 0.63 | 0.72 | 0.6608032
| Std Dev. |  | 0.01032796 | 0.02065591 | 0.05477226 | 0 | 0.02345208 | 0.02136976 | 0.01722401 | 0.05528713 | 0.01426911
| Rel.Std.Dev. |  | 1.504% | 3.582% | 8.427% | 0% | 3.693% | 3.246% | 2.741% | 7.697% | 2.161%
| PDM3 |  | 5.322% | -11.55% | -0.3017% | -23.31% | -2.602% | 0.9765% | -3.625% | 10.18% | 1.299%
| Z-Score (Absolute) |  | 0.67 | 1.94 | NA | NA | 0.56 | 0 | 0.71 | 1.43 | 0.05
Results from laboratories 1.12 and 1.13 were removed due to their 0.1 ppm reading resolution.
| Analytical results for In in OREAS 238c (Certified Value 0.065 ppm) | [25 empty] | Certified
In | Round | Replicate | Lab | Lab | Lab | Lab | Lab | Lab | Lab | Lab | Lab | Lab | Lab | Lab | Lab | Lab | Lab | Lab | Lab | Lab | Lab | Lab | Lab |  |  |  | 1
| No | No | 1.01 | 1.02 | 1.03 | 1.04 | 1.05 | 1.06 | 1.07 | 1.08 | 1.09 | 1.10 | 1.11 | 1.12 | 1.13 | 1.14 | 1.15 | 1.16 | 1.18 | 1.19 | 1.21 | 1.22 | 1.29 |  |  |  | ppm
|  |  | 4A*OES/MS | 4A*OES/MS | 4A*MS | 4A*OES | 4A*MS | 4A*MS | 4A*MS | 4A*OES/MS | 4A*MS | 4A*OES/MS | 4A*OES/MS | 4A*MS | 4A*MS | 4A*MS | 4A*OES/MS | 4A*OES/MS | 4A*OES/MS | 4A*OES/MS | 4A*OES/MS | 4A*MS | 4A*OES/MS |  |  |  | 3
3
| 1 | 1 | 0.07 | 0.068 | 0.06 | 0.06935649 | 0.06 | 0.064 | 0.06 | 0.067 | 0.06 | 0.063 | 0.063 | 0.07 | 0.08 | 0.036 | 0.07 | 0.08 | 0.075 | 0.064 | 0.07 | < 0.5 | 0.063 |  |  |  | 1
| 1 | 2 | 0.06 | 0.059 | 0.06 | 0.07002245 | 0.07 | 0.066 | 0.05 | 0.068 | 0.07 | 0.068 | 0.063 | 0.07 | 0.07 | 0.042 | 0.06 | 0.07 | 0.077 | 0.067 | 0.07 | < 0.5 | 0.059 |  |  |  | 22
| 1 | 3 | 0.06 | 0.053 | 0.06 | 0.07152746 | 0.06 | 0.064 | 0.06 | 0.063 | 0.06 | 0.066 | 0.061 | 0.06 | 0.07 | 0.046 | 0.06 | 0.09 | 0.077 | 0.062 | 0.07 | < 0.5 | 0.059 |  |  |  | 16
| 1 | 4 | 0.06 | 0.061 | 0.06 | 0.07106521 | 0.07 | 0.066 | 0.05 | 0.065 | 0.06 | 0.065 | 0.062 | 0.06 | 0.08 | 0.05 | 0.06 | 0.04 | 0.076 | 0.069 | 0.06 | < 0.5 | 0.061 |  |  |  | 0.06546507
| 1 | 5 | 0.06 | 0.058 | 0.06 | 0.06845242 | 0.07 | 0.062 | 0.06 | 0.066 | 0.07 | 0.066 | 0.061 | 0.07 | 0.07 | 0.044 | 0.06 | 0.07 | 0.072 | 0.063 | 0.07 | < 0.5 | 0.059 |  |  |  | 36
| 1 | 6 | 0.06 | 0.056 | 0.06 | 0.06959385 | 0.07 | 0.067 | 0.07 | 0.065 | 0.06 | 0.069 | 0.062 | 0.06 | 0.08 | 0.039 | 0.06 | 0.08 | 0.076 | 0.068 | 0.07 | < 0.5 | 0.059
| Mean |  | 0.06166667 | 0.05916667 | 0.06 | 0.07000298 | 0.06666667 | 0.06483333 | 0.05833333 | 0.06566667 | 0.06333333 | 0.06616667 | 0.062 | 0.065 | 0.075 | 0.04283333 | 0.06166667 | 0.07166667 | 0.0755 | 0.0655 | 0.06833333 |  | 0.06
| Median |  | 0.06 | 0.0585 | 0.06 | 0.06980815 | 0.07 | 0.065 | 0.06 | 0.0655 | 0.06 | 0.066 | 0.062 | 0.065 | 0.075 | 0.043 | 0.06 | 0.075 | 0.076 | 0.0655 | 0.07 |  | 0.059
| Std Dev. |  | 0.004082483 | 0.005115336 | 0 | 0.001135104 | 0.005163978 | 0.001834848 | 0.007527727 | 0.00175119 | 0.005163978 | 0.002136976 | 0.0008944272 | 0.005477226 | 0.005477226 | 0.004996666 | 0.004082483 | 0.01722401 | 0.001870829 | 0.002880972 | 0.004082483 |  | 0.00167332
| Rel.Std.Dev. |  | 6.62% | 8.646% | 0% | 1.622% | 7.746% | 2.83% | 12.9% | 2.667% | 8.154% | 3.23% | 1.443% | 8.427% | 7.303% | 11.67% | 6.62% | 24.03% | 2.478% | 4.398% | 5.974% |  | 2.789%
| PDM3 |  | -5.802% | -9.621% | -8.348% | 6.932% | 1.835% | -0.965% | -10.89% | 0.3079% | -3.256% | 1.072% | -5.293% | -0.7104% | 14.56% | -34.57% | -5.802% | 9.473% | 15.33% | 0.05336% | 4.381% |  | -8.348%
| Z-Score (Absolute) |  | 0.67 | 1.18 | 1.01 | 1.01 | 0.34 | 0.03 | 1.35 | 0.13 | 0.34 | 0.24 | 0.61 | 0 | 2.02 | 4.48 | 0.67 | 1.35 | 2.12 | 0.1 | 0.67 | 37.42 | 1.01
| Analytical results for K in OREAS 238c (Certified Value 2.25 wt.%) | [25 empty] | Certified
K | Round | Replicate | Lab | Lab | Lab | Lab | Lab | Lab | Lab | Lab | Lab | Lab | Lab | Lab | Lab | Lab | Lab | Lab | Lab | Lab | Lab | Lab | Lab | Lab | Lab | Lab | 1
| No | No | 1.01 | 1.02 | 1.03 | 1.04 | 1.05 | 1.06 | 1.07 | 1.08 | 1.09 | 1.10 | 1.11 | 1.12 | 1.13 | 1.14 | 1.15 | 1.16 | 1.17 | 1.18 | 1.19 | 1.20 | 1.21 | 1.22 | 1.23 | 1.29 | wt.%
|  |  | 4A*OES/MS | 4A*OES/MS | 4A*OES | 4A*OES | 4A*OES | 4A*OES/MS | 4A*MS | 4A*OES/MS | 4A*MS | 4A*OES/MS | 4A*OES/MS | 4A*MS | 4A*MS | 4A*MS | 4A*OES/MS | 4A*OES/MS | 4A*OES | 4A*OES/MS | 4A*OES/MS | 4A*OES | 4A*OES/MS | 4A*MS | 4A*OES | 4A*OES/MS | 2
3
| 1 | 1 | 2.27 | 2.35 | 2.3 | 2.261744 | 2.2372 | 2.26 | 2.22 | 2.23 | 2.2087 | 2.27 | 2.28 | 2.29 | 2.27 | 2.23 | 2.23 | 2.39 | 2.271677 | 2.3618 | 2.3 | 2.3 | 2.21 | 2.207314 | 2.12 | 2.31 | 1
| 1 | 2 | 2.16 | 2.26 | 2.25 | 2.207641 | 2.2334 | 2.22 | 2.26 | 2.24 | 2.2657 | 2.23 | 2.3 | 2.31 | 1.07 | 2.3 | 2.29 | 2.39 | 2.262746 | 2.3592 | 2.32 | 2.275 | 2.22 | 2.250941 | 2.2016 | 2.28 | #N/A
| 1 | 3 | 2.33 | 2.23 | 2.25 | 2.278915 | 2.2478 | 2.29 | 2.2 | 2.25 | 2.2282 | 2.24 | 2.2 | 2.25 | 2.27 | 2.31 | 2.27 | 2.27 | 2.260014 | 2.3678 | 2.19 | 2.283 | 2.18 | 2.197742 | 2.0256 | 2.31 | 16
| 1 | 4 | 2.23 | 2.29 | 2.24 | 2.291606 | 2.2438 | 2.29 | 2.26 | 2.19 | 2.3056 | 2.25 | 2.21 | 2.31 | 2.01 | 2.24 | 2.28 | 2.33 | 2.266318 | 2.3911 | 2.26 | 2.308 | 2.05 | 2.198866 | 2.185 | 2.33 | 2.254388
| 1 | 5 | 2.28 | 2.25 | 2.23 | 2.295602 | 2.2632 | 2.23 | 2.28 | 2.22 | 2.2256 | 2.22 | 2.22 | 2.29 | 2.23 | 2.22 | 2.23 | 2.37 | 2.253395 | 2.3558 | 2.28 | 2.3 | 2.12 | 2.193383 | 2.1568 | 2.31 | 37
| 1 | 6 | 2.24 | 2.28 | 2.22 | 2.223437 | 2.2323 | 2.28 | 2.21 | 2.25 | 2.2155 | 2.28 | 2.29 | 2.29 | 1.34 | 2.24 | 2.26 | 2.42 | 2.255917 | 2.3628 | 2.2 | 2.316 | 2.19 | 2.189144 | 2.125 | 2.36
| Mean |  | 2.251667 | 2.276667 | 2.248333 | 2.259824 | 2.24295 | 2.261667 | 2.238333 | 2.23 | 2.24155 | 2.248333 | 2.25 | 2.29 | 1.865 | 2.256667 | 2.26 | 2.361667 | 2.261678 | 2.366417 | 2.258333 | 2.297 | 2.161667 | 2.206232 | 2.135667 | 2.316667
| Median |  | 2.255 | 2.27 | 2.245 | 2.27033 | 2.2405 | 2.27 | 2.24 | 2.235 | 2.2269 | 2.245 | 2.25 | 2.29 | 2.12 | 2.24 | 2.265 | 2.38 | 2.26138 | 2.3623 | 2.27 | 2.3 | 2.185 | 2.198304 | 2.1409 | 2.31
| Std Dev. |  | 0.05706721 | 0.04179314 | 0.02786874 | 0.03662062 | 0.01159306 | 0.03060501 | 0.03250641 | 0.02280351 | 0.03708362 | 0.02316607 | 0.04472136 | 0.0219089 | 0.5272476 | 0.03829708 | 0.02529822 | 0.05382069 | 0.006741202 | 0.01273082 | 0.05307228 | 0.01536229 | 0.06493587 | 0.02273107 | 0.0627718 | 0.0265832
| Rel.Std.Dev. |  | 2.534% | 1.836% | 1.24% | 1.621% | 0.5169% | 1.353% | 1.452% | 1.023% | 1.654% | 1.03% | 1.988% | 0.9567% | 28.27% | 1.697% | 1.119% | 2.279% | 0.2981% | 0.538% | 2.35% | 0.6688% | 3.004% | 1.03% | 2.939% | 1.147%
| PDM3 |  | -0.1207% | 0.9882% | -0.2686% | 0.2411% | -0.5074% | 0.3229% | -0.7122% | -1.082% | -0.5695% | -0.2686% | -0.1946% | 1.58% | -17.27% | 0.1011% | 0.2489% | 4.759% | 0.3234% | 4.969% | 0.175% | 1.89% | -4.113% | -2.136% | -5.266% | 2.763%
| Z-Score (Absolute) |  | 0.12 | 1.07 | 0.28 | 0.27 | 0.53 | 0.36 | 0.75 | 1.15 | 0.6 | 0.28 | 0.2 | 1.7 | 18.45 | 0.12 | 0.28 | 5.1 | 0.36 | 5.32 | 0.2 | 2.02 | 4.38 | 2.27 | 5.62 | 2.96
| Analytical results for La in OREAS 238c (Certified Value 37.6 ppm) | [25 empty] | Certified
La | Round | Replicate | Lab | Lab | Lab | Lab | Lab | Lab | Lab | Lab | Lab | Lab | Lab | Lab | Lab | Lab | Lab | Lab | Lab | Lab | Lab | Lab | Lab | Lab |  |  | 1
| No | No | 1.01 | 1.02 | 1.05 | 1.06 | 1.07 | 1.08 | 1.09 | 1.10 | 1.11 | 1.12 | 1.13 | 1.14 | 1.15 | 1.16 | 1.17 | 1.18 | 1.19 | 1.20 | 1.21 | 1.22 | 1.23 | 1.29 |  |  | ppm
|  |  | 4A*OES/MS | 4A*OES/MS | 4A*MS | 4A*MS | 4A*OES | 4A*OES/MS | 4A*MS | 4A*OES/MS | 4A*OES/MS | 4A*MS | 4A*MS | 4A*MS | 4A*OES/MS | 4A*OES/MS | 4A*MS | 4A*OES/MS | 4A*OES/MS | 4A*OES | 4A*OES/MS | 4A*MS | 4A*OES | 4A*OES/MS |  |  | 1
2
| 1 | 1 | 42.8 | 38.2 | 38.1 | 36.49 | 36 | 39 | 37.26 | 39.3 | 39.8 | 38.5 | 44 | 34.1 | 30.7 | 36.2 | 39.30304 | 36.1 | 40 | 38 | 38 | 37.54574 | 35 | 35.4 |  |  | 1
| 1 | 2 | 38.5 | 37.7 | 37.99 | 34.62 | 38 | 39.2 | 37.75 | 38.7 | 39.5 | 39.5 | 41.9 | 35.9 | 31.5 | 38.4 | 39.24457 | 36 | 39.1 | 38 | 40 | 38.44949 | 35 | 35.2 |  |  | 23
| 1 | 3 | 39.7 | 36.7 | 39.44 | 35.86 | 37 | 39 | 37.35 | 39.7 | 38.6 | 39.6 | 42.2 | 36.1 | 30.9 | 35.7 | 39.13258 | 35.5 | 37.6 | 38 | 40 | 37.11225 | 36 | 34.6 |  |  | 16
| 1 | 4 | 36.9 | 38.5 | 39.41 | 37.33 | 39 | 37.9 | 36.78 | 38.6 | 37.9 | 38.9 | 41.9 | 34.6 | 30.7 | 36.7 | 39.16879 | 36.8 | 38.3 | 38 | 39 | 37.93494 | 35 | 34.8 |  |  | 37.63568
| 1 | 5 | 39.2 | 37.1 | 39.03 | 37.51 | 38 | 38.6 | 35.9 | 38.8 | 38.1 | 38.3 | 41.8 | 35.1 | 32.4 | 37.1 | 39.20093 | 36 | 39.7 | 39 | 39 | 37.36305 | 35 | 33.9 |  |  | 38
| 1 | 6 | 39.2 | 38.3 | 39.29 | 37 | 36 | 38 | 36.91 | 39.2 | 39.5 | 38.4 | 42.1 | 36.2 | 31.4 | 37.3 | 39.24046 | 36.5 | 37.7 | 38 | 39 | 37.24086 | 35.125 | 34.3
| Mean |  | 39.38333 | 37.75 | 38.87667 | 36.46833 | 37.33333 | 38.61667 | 36.99167 | 39.05 | 38.9 | 38.86667 | 42.31667 | 35.33333 | 31.26667 | 36.9 | 39.21506 | 36.15 | 38.73333 | 38.16667 | 39.16667 | 37.60772 | 35.1875 | 34.7
| Median |  | 39.2 | 37.95 | 39.16 | 36.745 | 37.5 | 38.8 | 37.085 | 39 | 39.05 | 38.7 | 42 | 35.5 | 31.15 | 36.9 | 39.2207 | 36.05 | 38.7 | 38 | 39 | 37.4544 | 35 | 34.7
| Std Dev. |  | 1.93847 | 0.7204165 | 0.6611404 | 1.08601 | 1.21106 | 0.5528713 | 0.6354028 | 0.4230839 | 0.8074652 | 0.5680376 | 0.8376555 | 0.8687155 | 0.6531973 | 0.9402127 | 0.06066527 | 0.4505552 | 1.021111 | 0.4082483 | 0.7527727 | 0.5018833 | 0.4011702 | 0.5585696
| Rel.Std.Dev. |  | 4.922% | 1.908% | 1.701% | 2.978% | 3.244% | 1.432% | 1.718% | 1.083% | 2.076% | 1.462% | 1.979% | 2.459% | 2.089% | 2.548% | 0.1547% | 1.246% | 2.636% | 1.07% | 1.922% | 1.335% | 1.14% | 1.61%
| PDM3 |  | 4.644% | 0.3038% | 3.297% | -3.102% | -0.8034% | 2.607% | -1.711% | 3.758% | 3.359% | 3.271% | 12.44% | -6.117% | -16.92% | -1.955% | 4.196% | -3.948% | 2.917% | 1.411% | 4.068% | -0.07428% | -6.505% | -7.8%
| Z-Score (Absolute) |  | 0.89 | 0.13 | 0.58 | 0.93 | 0.39 | 0.41 | 0.61 | 0.68 | 0.59 | 0.57 | 2.73 | 1.65 | 4.2 | 0.66 | 0.79 | 1.13 | 0.49 | 0.13 | 0.76 | 0.22 | 1.74 | 2.04
| Analytical results for Li in OREAS 238c (Certified Value 39.6 ppm) | [25 empty] | Certified
Li | Round | Replicate | Lab | Lab | Lab | Lab | Lab | Lab | Lab | Lab | Lab | Lab | Lab | Lab | Lab | Lab | Lab | Lab | Lab | Lab | Lab | Lab | Lab | Lab | Lab |  | 1
| No | No | 1.01 | 1.02 | 1.03 | 1.04 | 1.05 | 1.06 | 1.07 | 1.08 | 1.09 | 1.10 | 1.11 | 1.12 | 1.13 | 1.14 | 1.15 | 1.16 | 1.17 | 1.18 | 1.19 | 1.20 | 1.21 | 1.22 | 1.29 |  | ppm
|  |  | 4A*OES/MS | 4A*OES/MS | 4A*MS | 4A*OES | 4A*MS | 4A*OES/MS | 4A*OES | 4A*OES/MS | 4A*MS | 4A*OES/MS | 4A*OES/MS | 4A*MS | 4A*MS | 4A*MS | 4A*OES/MS | 4A*OES/MS | 4A*MS | 4A*OES/MS | 4A*OES/MS | 4A*OES | 4A*OES/MS | 4A*MS | 4A*OES/MS |  | 1
2
| 1 | 1 | 54 | 42.2 | 39.3 | 38.05916 | 37.6 | 39 | 40 | 39.5 | 38.1 | 41.4 | 41.5 | 40.1 | 41.1 | 39.8 | 38 | 44.6 | 38.8246 | 39 | 40.5 | 43 | 39.2 | 39.68236 | 46.1 |  | 1
| 1 | 2 | 52 | 38.7 | 39.3 | 37.65382 | 37.4 | 38 | 42 | 40.3 | 36.5 | 41.4 | 41.3 | 40.6 | 38 | 40.7 | 39 | 43.3 | 38.8366 | 40 | 41.1 | 43 | 38 | 40.25078 | 46.9 |  | #N/A
| 1 | 3 | 56 | 38 | 39.4 | 38.10575 | 37.9 | 38 | 40 | 40.5 | 38.9 | 41.4 | 40.4 | 39.6 | 40.2 | 40.7 | 39 | 43.1 | 38.7736 | 39 | 39.5 | 43 | 36.8 | 38.87797 | 44 |  | 16
| 1 | 4 | 53 | 39.8 | 38.8 | 38.49348 | 37.9 | 39 | 42 | 38.4 | 37.2 | 41 | 40.3 | 40.3 | 40.4 | 40 | 40 | 41.1 | 38.8206 | 40 | 39.9 | 43 | 37.7 | 39.55902 | 43.5 |  | 39.61856
| 1 | 5 | 55 | 38.7 | 39.4 | 38.37177 | 37.5 | 39 | 41 | 39.1 | 38 | 40.3 | 40.7 | 40.7 | 40.1 | 38.9 | 38 | 42.1 | 38.8606 | 39 | 40.5 | 43 | 37.7 | 39.1743 | 45.2 |  | 39
| 1 | 6 | 54 | 38.9 | 39 | 37.59844 | 37.1 | 39 | 40 | 40.3 | 37.8 | 41.6 | 41.4 | 39.6 | 39.4 | 39.2 | 38 | 42.5 | 38.9046 | 39 | 38.5 | 43 | 37.1 | 38.85145 | 42.4
| Mean |  | 54 | 39.38333 | 39.2 | 38.04707 | 37.56667 | 38.66667 | 40.83333 | 39.68333 | 37.75 | 41.18333 | 40.93333 | 40.15 | 39.86667 | 39.88333 | 38.66667 | 42.78333 | 38.83677 | 39.33333 | 40 | 43 | 37.75 | 39.39931 | 44.68333
| Median |  | 54 | 38.8 | 39.3 | 38.08245 | 37.55 | 39 | 40.5 | 39.9 | 37.9 | 41.4 | 41 | 40.2 | 40.15 | 39.9 | 38.5 | 42.8 | 38.8306 | 39 | 40.2 | 43 | 37.7 | 39.36666 | 44.6
| Std Dev. |  | 1.414214 | 1.495883 | 0.244949 | 0.3644741 | 0.3076795 | 0.5163978 | 0.9831921 | 0.8304617 | 0.8215838 | 0.4750439 | 0.5316641 | 0.4764452 | 1.065207 | 0.7467708 | 0.8164966 | 1.187294 | 0.04374662 | 0.5163978 | 0.9186947 | 0 | 0.8360622 | 0.5391089 | 1.68928
| Rel.Std.Dev. |  | 2.619% | 3.798% | 0.6249% | 0.958% | 0.819% | 1.336% | 2.408% | 2.093% | 2.176% | 1.153% | 1.299% | 1.187% | 2.672% | 1.872% | 2.112% | 2.775% | 0.1126% | 1.313% | 2.297% | 0% | 2.215% | 1.368% | 3.781%
| PDM3 |  | 36.3% | -0.5937% | -1.056% | -3.967% | -5.179% | -2.403% | 3.066% | 0.1635% | -4.716% | 3.95% | 3.319% | 1.341% | 0.6262% | 0.6683% | -2.403% | 7.988% | -1.973% | -0.7199% | 0.9628% | 8.535% | -4.716% | -0.5534% | 12.78%
| Z-Score (Absolute) |  | 9.5 | 0.2 | 0.32 | 1.09 | 1.4 | 0.67 | 0.76 | 0 | 1.28 | 0.99 | 0.83 | 0.31 | 0.12 | 0.13 | 0.67 | 2.06 | 0.56 | 0.23 | 0.21 | 2.2 | 1.28 | 0.19 | 3.32
| Analytical results for Lu in OREAS 238c (Certified Value 0.27 ppm) | [25 empty] | Certified
Lu | Round | Replicate | Lab | Lab | Lab | Lab | Lab | Lab | Lab | Lab | Lab | Lab | Lab | Lab | [12 empty] | 1
| No | No | 1.01 | 1.05 | 1.06 | 1.07 | 1.12 | 1.13 | 1.14 | 1.15 | 1.16 | 1.17 | 1.18 | 1.22 | [12 empty] | ppm
|  |  | 4A*OES/MS | 4A*MS | 4A*MS | 4A*MS | 4A*MS | 4A*MS | 4A*MS | 4A*OES/MS | 4A*OES/MS | 4A*MS | 4A*OES/MS | 4A*MS | [12 empty] | 2
3
| 1 | 1 | 0.3 | 0.26 | 0.26 | 0.27 | 0.3 | 0.2 | 0.24 | 0.25 | 0.24 | 0.3091881 | 0.26 | 0.2767083 | [12 empty] | 1
| 1 | 2 | 0.26 | 0.28 | 0.27 | 0.29 | 0.3 | 0.2 | 0.25 | 0.27 | 0.28 | 0.3140456 | 0.27 | 0.2922686 | [12 empty] | 24
| 1 | 3 | 0.28 | 0.27 | 0.24 | 0.28 | 0.3 | 0.2 | 0.25 | 0.28 | 0.29 | 0.2812501 | 0.27 | 0.2808857 | [12 empty] | 16
| 1 | 4 | 0.25 | 0.28 | 0.26 | 0.28 | 0.3 | 0.2 | 0.25 | 0.26 | 0.25 | 0.2971018 | 0.28 | 0.2751856 | [12 empty] | 0.2676812
| 1 | 5 | 0.27 | 0.27 | 0.24 | 0.27 | 0.2 | 0.2 | 0.24 | 0.27 | 0.27 | 0.3148935 | 0.25 | 0.2886972 | [12 empty] | 40
| 1 | 6 | 0.26 | 0.26 | 0.28 | 0.29 | 0.2 | 0.2 | 0.25 | 0.27 | 0.28 | 0.3072559 | 0.27 | 0.2810393
| Mean |  | 0.27 | 0.27 | 0.2583333 | 0.28 | 0.2666667 | 0.2 | 0.2466667 | 0.2666667 | 0.2683333 | 0.3039558 | 0.2666667 | 0.2824641
| Median |  | 0.265 | 0.27 | 0.26 | 0.28 | 0.3 | 0.2 | 0.25 | 0.27 | 0.275 | 0.308222 | 0.27 | 0.2809625
| Std Dev. |  | 0.01788854 | 0.008944272 | 0.01602082 | 0.008944272 | 0.05163978 | 3.040471e-17 | 0.005163978 | 0.01032796 | 0.0194079 | 0.01282366 | 0.01032796 | 0.00671723
| Rel.Std.Dev. |  | 6.625% | 3.313% | 6.202% | 3.194% | 19.36% | 1.52e-14% | 2.094% | 3.873% | 7.233% | 4.219% | 3.873% | 2.378%
| PDM3 |  | 0.8663% | 0.8663% | -3.492% | 4.602% | -0.379% | -25.28% | -7.851% | -0.379% | 0.2436% | 13.55% | -0.379% | 5.523%
| Z-Score (Absolute) |  | 0.08 | 0.08 | 1.1 | 1.1 | NA | NA | 2.28 | 0.25 | 0.08 | 3.52 | 0.25 | 1.34
Results from laboratories 1.12 and 1.13 were removed due to their 0.1 ppm reading resolution.
| Analytical results for Mg in OREAS 238c (Certified Value 1.68 wt.%) | [25 empty] | Certified
Mg | Round | Replicate | Lab | Lab | Lab | Lab | Lab | Lab | Lab | Lab | Lab | Lab | Lab | Lab | Lab | Lab | Lab | Lab | Lab | Lab | Lab | Lab | Lab | Lab | Lab | Lab | 1
| No | No | 1.01 | 1.02 | 1.03 | 1.04 | 1.05 | 1.06 | 1.07 | 1.08 | 1.09 | 1.10 | 1.11 | 1.12 | 1.13 | 1.14 | 1.15 | 1.16 | 1.17 | 1.18 | 1.19 | 1.20 | 1.21 | 1.22 | 1.23 | 1.29 | wt.%
|  |  | 4A*OES/MS | 4A*OES/MS | 4A*OES | 4A*OES | 4A*OES | 4A*OES/MS | 4A*MS | 4A*OES/MS | 4A*MS | 4A*OES/MS | 4A*OES/MS | 4A*MS | 4A*MS | 4A*MS | 4A*OES/MS | 4A*OES/MS | 4A*OES | 4A*OES/MS | 4A*OES/MS | 4A*OES | 4A*OES/MS | 4A*MS | 4A*OES | 4A*OES/MS | 2
3
| 1 | 1 | 1.68 | 1.72 | 1.7 | 1.731553 | 1.6334 | 1.701 | 1.59 | 1.65 | 1.6152 | 1.72 | 1.64 | 1.67 | 1.72 | 1.74 | 1.66 | 1.82 | 1.6775075 | 1.7713 | 1.68 | 1.743 | 1.73 | 1.656369 | 1.613 | 1.64 | 1
| 1 | 2 | 1.59 | 1.69 | 1.69 | 1.628993 | 1.6269 | 1.673 | 1.63 | 1.69 | 1.6463 | 1.72 | 1.64 | 1.69 | 1.67 | 1.82 | 1.68 | 1.81 | 1.6840355 | 1.7684 | 1.7 | 1.713 | 1.74 | 1.696642 | 1.5095 | 1.63 | #N/A
| 1 | 3 | 1.69 | 1.66 | 1.68 | 1.682575 | 1.6422 | 1.674 | 1.62 | 1.71 | 1.6564 | 1.72 | 1.59 | 1.64 | 1.75 | 1.83 | 1.66 | 1.72 | 1.6798655 | 1.7652 | 1.62 | 1.743 | 1.67 | 1.66453 | 1.6667 | 1.65 | 16
| 1 | 4 | 1.61 | 1.73 | 1.67 | 1.696717 | 1.6362 | 1.734 | 1.67 | 1.62 | 1.7149 | 1.71 | 1.58 | 1.68 | 1.7 | 1.8 | 1.69 | 1.75 | 1.6705755 | 1.7914 | 1.66 | 1.731 | 1.64 | 1.666553 | 1.5623 | 1.66 | 1.675342
| 1 | 5 | 1.68 | 1.69 | 1.66 | 1.693905 | 1.6556 | 1.676 | 1.62 | 1.65 | 1.6049 | 1.68 | 1.63 | 1.67 | 1.72 | 1.75 | 1.68 | 1.79 | 1.6788455 | 1.7618 | 1.68 | 1.737 | 1.66 | 1.649572 | 1.6315 | 1.65 | 41
| 1 | 6 | 1.63 | 1.71 | 1.68 | 1.648611 | 1.6396 | 1.726 | 1.64 | 1.7 | 1.6234 | 1.74 | 1.66 | 1.68 | 1.68 | 1.77 | 1.69 | 1.84 | 1.6703795 | 1.7793 | 1.61 | 1.749 | 1.68 | 1.648987 | 1.6829 | 1.69
| Mean |  | 1.646667 | 1.7 | 1.68 | 1.680392 | 1.638983 | 1.697333 | 1.628333 | 1.67 | 1.643517 | 1.715 | 1.623333 | 1.671667 | 1.706667 | 1.785 | 1.676667 | 1.788333 | 1.676868 | 1.7729 | 1.658333 | 1.736 | 1.686667 | 1.663775 | 1.610983 | 1.653333
| Median |  | 1.655 | 1.7 | 1.68 | 1.68824 | 1.6379 | 1.6885 | 1.625 | 1.67 | 1.63485 | 1.72 | 1.635 | 1.675 | 1.71 | 1.785 | 1.68 | 1.8 | 1.6781765 | 1.76985 | 1.67 | 1.74 | 1.675 | 1.660449 | 1.62225 | 1.65
| Std Dev. |  | 0.04226898 | 0.02529822 | 0.01414214 | 0.03666949 | 0.009713582 | 0.02746392 | 0.02639444 | 0.03521363 | 0.03991759 | 0.01974842 | 0.03141125 | 0.01722401 | 0.0294392 | 0.0372827 | 0.0136626 | 0.04535049 | 0.005410614 | 0.01084915 | 0.03600926 | 0.01282186 | 0.03983298 | 0.01768519 | 0.06537628 | 0.02065591
| Rel.Std.Dev. |  | 2.567% | 1.488% | 0.8418% | 2.182% | 0.5927% | 1.618% | 1.621% | 2.109% | 2.429% | 1.152% | 1.935% | 1.03% | 1.725% | 2.089% | 0.8149% | 2.536% | 0.3227% | 0.6119% | 2.171% | 0.7386% | 2.362% | 1.063% | 4.058% | 1.249%
| PDM3 |  | -1.712% | 1.472% | 0.278% | 0.3014% | -2.17% | 1.313% | -2.806% | -0.3189% | -1.9% | 2.367% | -3.104% | -0.2194% | 1.87% | 6.545% | 0.07904% | 6.744% | 0.09107% | 5.823% | -1.015% | 3.621% | 0.6759% | -0.6904% | -3.842% | -1.314%
| Z-Score (Absolute) |  | 0.76 | 0.59 | 0.08 | 0.09 | 0.96 | 0.52 | 1.22 | 0.17 | 0.84 | 0.97 | 1.35 | 0.13 | 0.76 | 2.74 | 0 | 2.82 | 0 | 2.43 | 0.47 | 1.49 | 0.25 | 0.33 | 1.66 | 0.59
| Analytical results for Mn in OREAS 238c (Certified Value 0.075 wt.%) | [25 empty] | Certified
Mn | Round | Replicate | Lab | Lab | Lab | Lab | Lab | Lab | Lab | Lab | Lab | Lab | Lab | Lab | Lab | Lab | Lab | Lab | Lab | Lab | Lab | Lab | Lab | Lab | Lab | Lab | 1
| No | No | 1.01 | 1.02 | 1.03 | 1.04 | 1.05 | 1.06 | 1.07 | 1.08 | 1.09 | 1.10 | 1.11 | 1.12 | 1.13 | 1.14 | 1.15 | 1.16 | 1.17 | 1.18 | 1.19 | 1.20 | 1.21 | 1.22 | 1.23 | 1.29 | wt.%
|  |  | 4A*OES/MS | 4A*OES/MS | 4A*OES | 4A*OES | 4A*OES | 4A*OES/MS | 4A*MS | 4A*OES/MS | 4A*MS | 4A*OES/MS | 4A*OES/MS | 4A*MS | 4A*MS | 4A*MS | 4A*OES/MS | 4A*OES/MS | 4A*OES | 4A*OES/MS | 4A*OES/MS | 4A*OES | 4A*OES/MS | 4A*MS | 4A*OES | 4A*OES/MS | 3
3
| 1 | 1 | 0.07 | 0.0783 | 0.0725 | 0.07846154 | 0.0733 | 0.0747 | 0.0746 | 0.0728 | 0.0721 | 0.0757 | 0.0753 | 0.0777 | 0.0763 | 0.0724 | 0.0746 | 0.0798 | 0.07456647 | 0.0792 | 0.0779 | 0.077 | 0.0737 | 0.07380202 | 0.0723 | 0.0716 | 1
| 1 | 2 | 0.07 | 0.0748 | 0.0737 | 0.07422527 | 0.0729 | 0.0737 | 0.0741 | 0.0732 | 0.0737 | 0.075 | 0.075 | 0.0785 | 0.0772 | 0.074 | 0.0766 | 0.0794 | 0.0745321 | 0.0796 | 0.077 | 0.077 | 0.0734 | 0.07555927 | 0.0718 | 0.071 | 25
| 1 | 3 | 0.07 | 0.074 | 0.0725 | 0.07675804 | 0.0734 | 0.0763 | 0.0727 | 0.0735 | 0.0744 | 0.0752 | 0.0726 | 0.0767 | 0.0773 | 0.0745 | 0.0759 | 0.0753 | 0.07461458 | 0.0796 | 0.074 | 0.077 | 0.0732 | 0.0742457 | 0.0739 | 0.072 | 16
| 1 | 4 | 0.07 | 0.0765 | 0.0729 | 0.07631989 | 0.0733 | 0.0766 | 0.0756 | 0.0714 | 0.0752 | 0.0755 | 0.0727 | 0.0784 | 0.0755 | 0.0743 | 0.0758 | 0.0774 | 0.07468742 | 0.0798 | 0.074 | 0.077 | 0.0737 | 0.07381825 | 0.0737 | 0.0721 | 0.07478524
| 1 | 5 | 0.07 | 0.0741 | 0.072 | 0.07849524 | 0.0739 | 0.0755 | 0.0755 | 0.0727 | 0.0721 | 0.0744 | 0.0741 | 0.0776 | 0.0764 | 0.0735 | 0.0753 | 0.0787 | 0.07466286 | 0.0785 | 0.0741 | 0.077 | 0.0741 | 0.07341096 | 0.0724 | 0.0718 | 42
| 1 | 6 | 0.07 | 0.0754 | 0.0717 | 0.0741828 | 0.0733 | 0.0757 | 0.0736 | 0.0737 | 0.073 | 0.0765 | 0.0757 | 0.0778 | 0.0771 | 0.0727 | 0.0753 | 0.0807 | 0.07455943 | 0.0796 | 0.0712 | 0.077 | 0.0747 | 0.07397593 | 0.0739 | 0.0733
| Mean |  | 0.07 | 0.07551667 | 0.07255 | 0.07640713 | 0.07335 | 0.07541667 | 0.07435 | 0.07288333 | 0.07341667 | 0.07538333 | 0.07423333 | 0.07778333 | 0.07663333 | 0.07356667 | 0.07558333 | 0.07855 | 0.07460381 | 0.07938333 | 0.0747 | 0.077 | 0.0738 | 0.07413535 | 0.073 | 0.07196667
| Median |  | 0.07 | 0.0751 | 0.0725 | 0.07653897 | 0.0733 | 0.0756 | 0.07435 | 0.073 | 0.07335 | 0.07535 | 0.07455 | 0.07775 | 0.07675 | 0.07375 | 0.07555 | 0.07905 | 0.07459052 | 0.0796 | 0.07405 | 0.077 | 0.0737 | 0.07389709 | 0.07305 | 0.0719
| Std Dev. |  | 0 | 0.001646107 | 0.0007035624 | 0.001919362 | 0.0003209361 | 0.001070358 | 0.001122052 | 0.0008232051 | 0.001254459 | 0.0007082843 | 0.001335165 | 0.0006493587 | 0.000697615 | 0.0008617811 | 0.0006794606 | 0.001939845 | 6.180733e-05 | 0.0004750439 | 0.002413297 | 0 | 0.0005366563 | 0.0007485383 | 0.0009380832 | 0.0007607014
| Rel.Std.Dev. |  | 0% | 2.18% | 0.9698% | 2.512% | 0.4375% | 1.419% | 1.509% | 1.129% | 1.709% | 0.9396% | 1.799% | 0.8348% | 0.9103% | 1.171% | 0.899% | 2.47% | 0.08285% | 0.5984% | 3.231% | 0% | 0.7272% | 1.01% | 1.285% | 1.057%
| PDM3 |  | -6.399% | 0.978% | -2.989% | 2.169% | -1.919% | 0.8443% | -0.582% | -2.543% | -1.83% | 0.7997% | -0.738% | 4.009% | 2.471% | -1.629% | 1.067% | 5.034% | -0.2426% | 6.148% | -0.114% | 2.961% | -1.317% | -0.869% | -2.387% | -3.769%
| Z-Score (Absolute) |  | 2.7 | 0.63 | 1.16 | 1.17 | 0.68 | 0.57 | 0.08 | 0.96 | 0.64 | 0.55 | 0.15 | 2 | 1.3 | 0.55 | 0.67 | 2.46 | 0.08 | 2.96 | 0.13 | 1.79 | 0.41 | 0.21 | 0.89 | 1.52
| Analytical results for Mo in OREAS 238c (Certified Value 1.98 ppm) | [25 empty] | Certified
Mo | Round | Replicate | Lab | Lab | Lab | Lab | Lab | Lab | Lab | Lab | Lab | Lab | Lab | Lab | Lab | Lab | Lab | Lab | Lab | Lab | Lab | Lab | Lab | Lab | Lab | Lab | 1
| No | No | 1.01 | 1.02 | 1.03 | 1.04 | 1.05 | 1.06 | 1.07 | 1.08 | 1.09 | 1.10 | 1.11 | 1.12 | 1.13 | 1.14 | 1.15 | 1.16 | 1.17 | 1.18 | 1.19 | 1.20 | 1.21 | 1.22 | 1.23 | 1.29 | ppm
|  |  | 4A*OES/MS | 4A*OES/MS | 4A*MS | 4A*OES | 4A*MS | 4A*MS | 4A*MS | 4A*OES/MS | 4A*MS | 4A*OES/MS | 4A*OES/MS | 4A*MS | 4A*MS | 4A*MS | 4A*OES/MS | 4A*OES/MS | 4A*MS | 4A*OES/MS | 4A*OES/MS | 4A*MS | 4A*OES/MS | 4A*MS | 4A*OES | 4A*OES/MS | 2
3
| 1 | 1 | 1.67 | 1.93 | 2.1 | 1.738333 | 2 | 2.13 | 1.8 | 1.77 | 1.9 | 1.94 | 1.8 | 1.83 | 2.19 | 2.04 | 2.16 | 1.92 | 1.381575 | 2 | 2.14 | 2.08 | 1.9 | 2.089936 | < 2 | 1.93 | 1
| 1 | 2 | 1.98 | 1.89 | 2.1 | 1.483403 | 1.9 | 2.06 | 1.8 | 1.8 | 2 | 2.23 | 2.01 | 2.08 | 2.01 | 2.03 | 2.34 | 2.05 | 1.410095 | 2 | 2.37 | 2.07 | 2.1 | 2.085197 | < 2 | 2.03 | 26
| 1 | 3 | 2.12 | 1.83 | 2 | 1.508535 | 2.1 | 1.99 | 1.7 | 1.76 | 2.1 | 1.96 | 1.87 | 1.81 | 2.06 | 1.95 | 2.33 | 1.91 | 1.374095 | 2.3 | 1.97 | 2.14 | 1.9 | 2.039579 | < 2 | 1.96 | 16
| 1 | 4 | 1.96 | 1.83 | 2.1 | 1.647287 | 2 | 2.01 | 1.9 | 1.78 | 1.9 | 1.94 | 1.75 | 1.85 | 2.03 | 1.97 | 2.1 | 1.92 | 1.357056 | 1.9 | 2.05 | 1.99 | 1.9 | 2.065009 | < 2 | 1.89 | 1.976958
| 1 | 5 | 1.95 | 1.84 | 2 | 1.575898 | 2 | 2.08 | 1.9 | 1.84 | 2 | 1.85 | 1.76 | 1.85 | 2.06 | 2.03 | 2 | 1.94 | 1.40283 | 2.2 | 2.14 | 1.94 | 1.9 | 2.060766 | < 2 | 1.89 | 43
| 1 | 6 | 1.91 | 1.84 | 2 | 1.725783 | 2 | 2.1 | 1.9 | 1.76 | 1.9 | 2.02 | 1.82 | 1.87 | 2.02 | 2.33 | 2.14 | 2 | 1.384677 | 2.1 | 2.02 | 1.96 | 2 | 2.072251 | < 2 | 1.82
| Mean |  | 1.931667 | 1.86 | 2.05 | 1.613207 | 2 | 2.061667 | 1.833333 | 1.785 | 1.966667 | 1.99 | 1.835 | 1.881667 | 2.061667 | 2.058333 | 2.178333 | 1.956667 | 1.385055 | 2.083333 | 2.115 | 2.03 | 1.95 | 2.06879 |  | 1.92
| Median |  | 1.955 | 1.84 | 2.05 | 1.611592 | 2 | 2.07 | 1.85 | 1.775 | 1.95 | 1.95 | 1.81 | 1.85 | 2.045 | 2.03 | 2.15 | 1.93 | 1.383126 | 2.05 | 2.095 | 2.03 | 1.9 | 2.06863 |  | 1.91
| Std Dev. |  | 0.14689 | 0.0409878 | 0.05477226 | 0.1083405 | 0.06324555 | 0.05344779 | 0.08164966 | 0.03082207 | 0.08164966 | 0.1296148 | 0.09607289 | 0.09928075 | 0.06615638 | 0.1380459 | 0.1333292 | 0.05609516 | 0.01928346 | 0.147196 | 0.1418097 | 0.07848567 | 0.083666 | 0.01822217 |  | 0.07155418
| Rel.Std.Dev. |  | 7.604% | 2.204% | 2.672% | 6.716% | 3.162% | 2.592% | 4.454% | 1.727% | 4.152% | 6.513% | 5.236% | 5.276% | 3.209% | 6.707% | 6.121% | 2.867% | 1.392% | 7.065% | 6.705% | 3.866% | 4.291% | 0.8808% |  | 3.727%
| PDM3 |  | -2.291% | -5.916% | 3.695% | -18.4% | 1.166% | 4.285% | -7.265% | -9.71% | -0.5206% | 0.6597% | -7.181% | -4.82% | 4.285% | 4.116% | 10.19% | -1.026% | -29.94% | 5.381% | 6.983% | 2.683% | -1.364% | 4.645% |  | -2.881%
| Z-Score (Absolute) |  | 0.2 | 0.69 | 0.6 | 2.35 | 0.26 | 0.67 | 0.87 | 1.19 | 0.03 | 0.19 | 0.85 | 0.54 | 0.67 | 0.65 | 1.46 | 0.03 | 3.89 | 0.82 | 1.03 | 0.46 | 0.08 | 0.72 | 6.48 | 0.28
| Analytical results for Na in OREAS 238c (Certified Value 0.867 wt.%) | [25 empty] | Certified
Na | Round | Replicate | Lab | Lab | Lab | Lab | Lab | Lab | Lab | Lab | Lab | Lab | Lab | Lab | Lab | Lab | Lab | Lab | Lab | Lab | Lab | Lab | Lab | Lab | Lab | Lab | 1
| No | No | 1.01 | 1.02 | 1.03 | 1.04 | 1.05 | 1.06 | 1.07 | 1.08 | 1.09 | 1.10 | 1.11 | 1.12 | 1.13 | 1.14 | 1.15 | 1.16 | 1.17 | 1.18 | 1.19 | 1.20 | 1.21 | 1.22 | 1.23 | 1.29 | wt.%
|  |  | 4A*OES/MS | 4A*OES/MS | 4A*OES | 4A*OES | 4A*OES | 4A*OES/MS | 4A*OES | 4A*OES/MS | 4A*MS | 4A*OES/MS | 4A*OES/MS | 4A*MS | 4A*MS | 4A*MS | 4A*OES/MS | 4A*OES/MS | 4A*OES | 4A*OES/MS | 4A*OES/MS | 4A*OES | 4A*OES/MS | 4A*MS | 4A*OES | 4A*OES/MS | 3
3
| 1 | 1 | 0.85 | 0.89 | 0.887 | 0.7493113 | 0.8391 | 0.853 | 0.86 | 0.85 | 0.8549 | 0.87 | 0.87 | 0.883 | 0.88 | 0.93 | 1.05 | 0.92 | 0.7341388 | 0.8965 | 0.87 | 0.905 | 0.9 | 0.8362577 | 0.7937 | 0.87 | 1
| 1 | 2 | 0.79 | 0.88 | 0.865 | 0.732723 | 0.8431 | 0.843 | 0.92 | 0.86 | 0.8837 | 0.86 | 0.87 | 0.876 | 0.852 | 0.95 | 1.05 | 0.92 | 0.7344508 | 0.8946 | 0.88 | 0.898 | 0.87 | 0.854894 | 0.8187 | 0.86 | 45
| 1 | 3 | 0.85 | 0.86 | 0.868 | 0.7388001 | 0.8471 | 0.858 | 0.88 | 0.87 | 0.9006 | 0.87 | 0.84 | 0.857 | 0.891 | 0.97 | 1.05 | 0.88 | 0.7355876 | 0.8949 | 0.84 | 0.905 | 0.85 | 0.8317874 | 0.8057 | 0.87 | 16
| 1 | 4 | 0.81 | 0.88 | 0.862 | 0.7467658 | 0.836 | 0.872 | 0.9 | 0.85 | 0.9065 | 0.87 | 0.85 | 0.893 | 0.87 | 0.97 | 1.08 | 0.89 | 0.7324828 | 0.9022 | 0.85 | 0.912 | 0.86 | 0.8324392 | 0.8178 | 0.87 | 0.8672622
| 1 | 5 | 0.85 | 0.86 | 0.857 | 0.7442991 | 0.8481 | 0.844 | 0.88 | 0.85 | 0.8703 | 0.86 | 0.86 | 0.888 | 0.876 | 0.93 | 1.07 | 0.92 | 0.7365476 | 0.8905 | 0.87 | 0.912 | 0.84 | 0.8309089 | 0.8112 | 0.87 | 44
| 1 | 6 | 0.82 | 0.88 | 0.861 | 0.7359199 | 0.8476 | 0.872 | 0.89 | 0.88 | 0.8851 | 0.88 | 0.88 | 0.882 | 0.864 | 0.94 | 1.05 | 0.94 | 0.7325324 | 0.9006 | 0.84 | 0.92 | 0.88 | 0.8335582 | 0.8166 | 0.89
| Mean |  | 0.8283333 | 0.875 | 0.8666667 | 0.7413032 | 0.8435 | 0.857 | 0.8883333 | 0.86 | 0.8835167 | 0.8683333 | 0.8616667 | 0.8798333 | 0.8721667 | 0.9483333 | 1.058333 | 0.9116667 | 0.73429 | 0.89655 | 0.8583333 | 0.9086667 | 0.8666667 | 0.8366409 | 0.8106167 | 0.8716667
| Median |  | 0.835 | 0.88 | 0.8635 | 0.7415496 | 0.8451 | 0.8555 | 0.885 | 0.855 | 0.8844 | 0.87 | 0.865 | 0.8825 | 0.873 | 0.945 | 1.05 | 0.92 | 0.7342948 | 0.8957 | 0.86 | 0.9085 | 0.865 | 0.8329987 | 0.8139 | 0.87
| Std Dev. |  | 0.02562551 | 0.01224745 | 0.01063328 | 0.006508617 | 0.005033885 | 0.01289961 | 0.02041241 | 0.01264911 | 0.0190589 | 0.007527727 | 0.0147196 | 0.01257643 | 0.01348209 | 0.01834848 | 0.0132916 | 0.02228602 | 0.001623846 | 0.004276798 | 0.01722401 | 0.007633261 | 0.02160247 | 0.00913117 | 0.00962734 | 0.009831921
| Rel.Std.Dev. |  | 3.094% | 1.4% | 1.227% | 0.878% | 0.5968% | 1.505% | 2.298% | 1.471% | 2.157% | 0.8669% | 1.708% | 1.429% | 1.546% | 1.935% | 1.256% | 2.445% | 0.2211% | 0.477% | 2.007% | 0.8401% | 2.493% | 1.091% | 1.188% | 1.128%
| PDM3 |  | -4.489% | 0.8922% | -0.06867% | -14.52% | -2.74% | -1.183% | 2.43% | -0.8374% | 1.874% | 0.1235% | -0.6452% | 1.45% | 0.5655% | 9.348% | 22.03% | 5.12% | -15.33% | 3.377% | -1.03% | 4.774% | -0.06867% | -3.531% | -6.532% | 0.5079%
| Z-Score (Absolute) |  | 1.43 | 0.27 | 0.03 | 4.62 | 0.88 | 0.38 | 0.76 | 0.27 | 0.59 | 0.03 | 0.21 | 0.45 | 0.17 | 2.96 | 6.98 | 1.62 | 4.88 | 1.06 | 0.34 | 1.51 | 0.03 | 1.13 | 2.08 | 0.15
| Analytical results for Nb in OREAS 238c (Certified Value 15 ppm) | [25 empty] | Certified
Nb | Round | Replicate | Lab | Lab | Lab | Lab | Lab | Lab | Lab | Lab | Lab | Lab | Lab | Lab | Lab | Lab | Lab | Lab | Lab | Lab | Lab | Lab | Lab | Lab | Lab |  | 1
| No | No | 1.01 | 1.02 | 1.03 | 1.04 | 1.05 | 1.06 | 1.07 | 1.08 | 1.09 | 1.10 | 1.11 | 1.12 | 1.13 | 1.14 | 1.15 | 1.16 | 1.17 | 1.18 | 1.19 | 1.20 | 1.21 | 1.22 | 1.29 |  | ppm
|  |  | 4A*OES/MS | 4A*OES/MS | 4A*MS | 4A*OES | 4A*MS | 4A*MS | 4A*MS | 4A*OES/MS | 4A*MS | 4A*OES/MS | 4A*OES/MS | 4A*MS | 4A*MS | 4A*MS | 4A*OES/MS | 4A*OES/MS | 4A*MS | 4A*OES/MS | 4A*OES/MS | 4A*MS | 4A*OES/MS | 4A*MS | 4A*OES/MS |  | 1
2
| 1 | 1 | 1.9 | 15.9 | 13.9 | 11.51014 | 15.28 | 14.6 | 15.4 | 15.5 | 14.14 | 16.7 | 16.2 | 14.1 | 14.92 | 13.5 | 14.6 | 15.5 | 17.050775 | 14.61 | 14.7 | 16 | 15.5 | 15.4909 | 15.4 |  | 1
| 1 | 2 | 13.4 | 14.8 | 13.9 | 12.25527 | 15.5 | 14.8 | 15.4 | 15.2 | 14.68 | 16.3 | 16.3 | 14.28 | 14.58 | 13.9 | 14.7 | 16.5 | 16.99175 | 14.91 | 14.8 | 15.5 | 15.1 | 16.25141 | 15.4 |  | 6
| 1 | 3 | 15.4 | 15.4 | 14.2 | 10.98541 | 15.24 | 14.9 | 15.2 | 15.4 | 14.97 | 16.1 | 15.6 | 14.21 | 14.66 | 13.8 | 14.7 | 15 | 16.967775 | 15.12 | 13.8 | 15.5 | 14.7 | 15.42454 | 14.8 |  | 16
| 1 | 4 | 14.7 | 15 | 14 | 12.23971 | 15.16 | 15 | 15.9 | 15.2 | 15.26 | 16.1 | 15.6 | 14.37 | 15.17 | 13.7 | 14.7 | 15.3 | 16.957175 | 15.3 | 14.4 | 15.8 | 14.2 | 15.68271 | 14.7 |  | 14.9902
| 1 | 5 | 13.7 | 14.4 | 13.9 | 11.41037 | 15.31 | 14.7 | 16.1 | 15.4 | 14.41 | 16.1 | 15.8 | 14.41 | 14.97 | 14 | 14.6 | 15 | 17.037175 | 14.09 | 14.4 | 15.7 | 14.6 | 15.43408 | 14.7 |  | 45
| 1 | 6 | 14.5 | 14.9 | 14 | 12.42939 | 15.57 | 15.2 | 16.1 | 15.4 | 14.61 | 16.4 | 16.3 | 14.13 | 14.86 | 13.8 | 14.6 | 15.4 | 16.925775 | 14.65 | 15.2 | 15.8 | 15.3 | 15.39689 | 15.1
| Mean |  | 12.26667 | 15.06667 | 13.98333 | 11.80505 | 15.34333 | 14.86667 | 15.68333 | 15.35 | 14.67833 | 16.28333 | 15.96667 | 14.25 | 14.86 | 13.78333 | 14.65 | 15.45 | 16.9884 | 14.78 | 14.55 | 15.71667 | 14.9 | 15.61342 | 15.01667
| Median |  | 14.1 | 14.95 | 13.95 | 11.87492 | 15.295 | 14.85 | 15.65 | 15.4 | 14.645 | 16.2 | 16 | 14.245 | 14.89 | 13.8 | 14.65 | 15.35 | 16.9797625 | 14.78 | 14.55 | 15.75 | 14.9 | 15.46249 | 14.95
| Std Dev. |  | 5.129003 | 0.5202563 | 0.1169045 | 0.5824062 | 0.1583246 | 0.2160247 | 0.3970726 | 0.1224745 | 0.3974628 | 0.2401388 | 0.3386247 | 0.1260159 | 0.2145693 | 0.1722401 | 0.05477226 | 0.5540758 | 0.04817291 | 0.4300698 | 0.4722288 | 0.194079 | 0.4857983 | 0.3291115 | 0.3311596
| Rel.Std.Dev. |  | 41.81% | 3.453% | 0.836% | 4.934% | 1.032% | 1.453% | 2.532% | 0.7979% | 2.708% | 1.475% | 2.121% | 0.8843% | 1.444% | 1.25% | 0.3739% | 3.586% | 0.2836% | 2.91% | 3.246% | 1.235% | 3.26% | 2.108% | 2.205%
| PDM3 |  | -18.17% | 0.5101% | -6.717% | -21.25% | 2.356% | -0.8241% | 4.624% | 2.4% | -2.08% | 8.627% | 6.514% | -4.938% | -0.8686% | -8.051% | -2.269% | 3.067% | 13.33% | -1.402% | -2.937% | 4.846% | -0.6017% | 4.158% | 0.1766%
| Z-Score (Absolute) |  | 3.23 | 0.2 | 1.12 | 3.79 | 0.54 | 0.04 | 0.96 | 0.55 | 0.27 | 1.7 | 1.31 | 0.8 | 0.05 | 1.37 | 0.31 | 0.67 | 2.56 | 0.15 | 0.43 | 1 | 0 | 0.87 | 0.14
| Analytical results for Nd in OREAS 238c (Certified Value 33.8 ppm) | [25 empty] | Certified
Nd | Round | Replicate | Lab | Lab | Lab | Lab | Lab | Lab | Lab | Lab | Lab | Lab | [14 empty] | 1
| No | No | 1.05 | 1.07 | 1.12 | 1.13 | 1.14 | 1.16 | 1.17 | 1.18 | 1.20 | 1.22 | [14 empty] | ppm
|  |  | 4A*MS | 4A*MS | 4A*MS | 4A*MS | 4A*MS | 4A*OES/MS | 4A*MS | 4A*OES/MS | 4A*MS | 4A*MS | [14 empty] | 1
2
| 1 | 1 | 33.45 | 32.5 | 34.2 | 39.1 | 31.2 | 32.5 | 34.58963 | 32.79 | 35.9 | 33.75394 | [14 empty] | 1
| 1 | 2 | 33.43 | 34 | 34.9 | 31.7 | 32.8 | 35.5 | 34.60357 | 32.69 | 34.9 | 33.65217 | [14 empty] | 28
| 1 | 3 | 33.83 | 33.4 | 34.8 | 39.1 | 32.5 | 33 | 34.73119 | 32.95 | 35.4 | 33.08297 | [14 empty] | 16
| 1 | 4 | 33.7 | 35 | 34.2 | 37.2 | 31.5 | 33.2 | 34.63184 | 33.59 | 36 | 32.86659 | [14 empty] | 33.79944
| 1 | 5 | 33.29 | 35.6 | 33.3 | 36.3 | 32.1 | 34.3 | 34.54218 | 30.8 | 35.3 | 32.77081 | [14 empty] | 46
| 1 | 6 | 33.93 | 32.1 | 34.3 | 32 | 33.5 | 33.3 | 34.50429641 | 32.49 | 35.5 | 32.69501
| Mean |  | 33.605 | 33.76667 | 34.28333 | 35.9 | 32.26667 | 33.63333 | 34.60045 | 32.55167 | 35.5 | 33.13691
| Median |  | 33.575 | 33.7 | 34.25 | 36.75 | 32.3 | 33.25 | 34.5966 | 32.74 | 35.45 | 32.97478
| Std Dev. |  | 0.252646 | 1.375015 | 0.5706721 | 3.322048 | 0.850098 | 1.087505 | 0.07854301 | 0.9364703 | 0.4049691 | 0.4585875
| Rel.Std.Dev. |  | 0.7518% | 4.072% | 1.665% | 9.254% | 2.635% | 3.233% | 0.227% | 2.877% | 1.141% | 1.384%
| PDM3 |  | -0.5753% | -0.09695% | 1.432% | 6.215% | -4.535% | -0.4914% | 2.37% | -3.692% | 5.031% | -1.96%
| Z-Score (Absolute) |  | 0.09 | 0.06 | 0.53 | 2 | 1.3 | 0.06 | 0.82 | 1.04 | 1.64 | 0.51
| Analytical results for Ni in OREAS 238c (Certified Value 59 ppm) | [25 empty] | Certified
Ni | Round | Replicate | Lab | Lab | Lab | Lab | Lab | Lab | Lab | Lab | Lab | Lab | Lab | Lab | Lab | Lab | Lab | Lab | Lab | Lab | Lab | Lab | Lab | Lab | Lab | Lab | 1
| No | No | 1.01 | 1.02 | 1.03 | 1.04 | 1.05 | 1.06 | 1.07 | 1.08 | 1.09 | 1.10 | 1.11 | 1.12 | 1.13 | 1.14 | 1.15 | 1.16 | 1.17 | 1.18 | 1.19 | 1.20 | 1.21 | 1.22 | 1.23 | 1.29 | ppm
|  |  | 4A*OES/MS | 4A*OES/MS | 4A*OES | 4A*OES | 4A*OES | 4A*OES/MS | 4A*OES | 4A*OES/MS | 4A*MS | 4A*OES/MS | 4A*OES/MS | 4A*MS | 4A*MS | 4A*MS | 4A*OES/MS | 4A*OES/MS | 4A*OES | 4A*OES/MS | 4A*OES/MS | 4A*MS | 4A*OES/MS | 4A*MS | 4A*OES | 4A*OES/MS | 0
1
| 1 | 1 | 55.3 | 63.9 | 58 | 59.5471 | 58 | 59 | 56 | 58.4 | 59.9 | 62 | 58.8 | 60.2 | 57.4 | 59.1 | 56.1 | 59.7 | 57.81766 | 62.3 | 60.8 | 66.6 | 57.9 | 59.03363 | 57.38889 | 59 | 1
| 1 | 2 | 53.5 | 58.7 | 57 | 58.47314 | 58 | 59 | 61 | 59.5 | 61 | 61.5 | 61.4 | 61.8 | 56.6 | 58.9 | 58.6 | 64.2 | 57.57335 | 62.9 | 60.4 | 64.2 | 59.4 | 60.29591 | 56.97 | 58.8 | 14
| 1 | 3 | 56.5 | 58.1 | 56 | 60.29806 | 59 | 61 | 58 | 59.8 | 60 | 62.3 | 58.7 | 58.9 | 58.6 | 60.2 | 56.5 | 59.5 | 57.83858 | 62.9 | 57.7 | 64.6 | 58.8 | 58.98823 | 57.5624 | 59.1 | 16
| 1 | 4 | 54.3 | 60.5 | 57 | 61.08163 | 58 | 61 | 59 | 58.3 | 61.2 | 61.5 | 58.8 | 61.8 | 56.4 | 61.7 | 56.1 | 60 | 57.33846 | 63.4 | 58.8 | 65.4 | 57.3 | 58.02665 | 57.4214 | 58.4 | 58.915
| 1 | 5 | 56.4 | 57.8 | 56 | 59.46637 | 59 | 59 | 60 | 59.4 | 58.9 | 61.5 | 59.7 | 61.4 | 57.1 | 59 | 55.9 | 59.9 | 57.43027 | 62.2 | 59.9 | 64.7 | 57.3 | 58.40758 | 57.052 | 57.6 | 47
| 1 | 6 | 56 | 59.2 | 58 | 58.17866 | 58 | 61 | 57 | 58.9 | 59.9 | 63 | 60.1 | 60.3 | 57.8 | 59.8 | 56.1 | 61.1 | 57.29388 | 63 | 57.5 | 65.1 | 58.6 | 57.97345 | 57.4125 | 58.2
| Mean |  | 55.33333 | 59.7 | 57 | 59.50749 | 58.33333 | 60 | 58.5 | 59.05 | 60.15 | 61.96667 | 59.58333 | 60.73333 | 57.31667 | 59.78333 | 56.55 | 60.73333 | 57.5487 | 62.78333 | 59.18333 | 65.1 | 58.21667 | 58.78758 | 57.3012 | 58.51667
| Median |  | 55.65 | 58.95 | 57 | 59.50674 | 58 | 60 | 58.5 | 59.15 | 59.95 | 61.75 | 59.25 | 60.85 | 57.25 | 59.45 | 56.1 | 59.95 | 57.50181 | 62.9 | 59.35 | 64.9 | 58.25 | 58.69791 | 57.40069 | 58.6
| Std Dev. |  | 1.214359 | 2.267157 | 0.8944272 | 1.090122 | 0.5163978 | 1.095445 | 1.870829 | 0.6156298 | 0.8408329 | 0.6055301 | 1.057198 | 1.144844 | 0.8109665 | 1.068488 | 1.02323 | 1.787363 | 0.2367041 | 0.4535049 | 1.399166 | 0.8438009 | 0.8565434 | 0.8674197 | 0.2343265 | 0.5671567
| Rel.Std.Dev. |  | 2.195% | 3.798% | 1.569% | 1.832% | 0.8853% | 1.826% | 3.198% | 1.043% | 1.398% | 0.9772% | 1.774% | 1.885% | 1.415% | 1.787% | 1.809% | 2.943% | 0.4113% | 0.7223% | 2.364% | 1.296% | 1.471% | 1.476% | 0.4089% | 0.9692%
| PDM3 |  | -6.079% | 1.332% | -3.25% | 1.006% | -0.9873% | 1.842% | -0.7044% | 0.2291% | 2.096% | 5.18% | 1.134% | 3.086% | -2.713% | 1.474% | -4.014% | 3.086% | -2.319% | 6.566% | 0.4555% | 10.5% | -1.185% | -0.2163% | -2.739% | -0.6761%
| Z-Score (Absolute) |  | 2.64 | 0.41 | 1.48 | 0.27 | 0.55 | 0.62 | 0.43 | 0.05 | 0.72 | 1.99 | 0.33 | 1.13 | 1.26 | 0.47 | 1.79 | 1.13 | 1.09 | 2.56 | 0.05 | 4.17 | 0.63 | 0.23 | 1.27 | 0.42
| Analytical results for P in OREAS 238c (Certified Value 0.091 wt.%) | [25 empty] | Certified
P | Round | Replicate | Lab | Lab | Lab | Lab | Lab | Lab | Lab | Lab | Lab | Lab | Lab | Lab | Lab | Lab | Lab | Lab | Lab | Lab | Lab | Lab | Lab | Lab | Lab | Lab | 1
| No | No | 1.01 | 1.02 | 1.03 | 1.04 | 1.05 | 1.06 | 1.07 | 1.08 | 1.09 | 1.10 | 1.11 | 1.12 | 1.13 | 1.14 | 1.15 | 1.16 | 1.17 | 1.18 | 1.19 | 1.20 | 1.21 | 1.22 | 1.23 | 1.29 | wt.%
|  |  | 4A*OES/MS | 4A*OES/MS | 4A*OES | 4A*OES | 4A*OES | 4A*OES/MS | 4A*OES | 4A*OES/MS | 4A*MS | 4A*OES/MS | 4A*OES/MS | 4A*MS | 4A*MS | 4A*MS | 4A*OES/MS | 4A*OES/MS | 4A*OES | 4A*OES/MS | 4A*OES/MS | 4A*OES | 4A*OES/MS | 4A*MS | 4A*OES | 4A*OES/MS | 3
3
| 1 | 1 | 0.0877 | 0.097 | 0.091 | 0.09406188 | 0.0895 | 0.09 | 0.0921 | 0.087 | 0.0889 | 0.095 | 0.09 | 0.093 | 0.093 | 0.09 | 0.0873 | 0.093 | 0.0871764 | 0.0928 | 0.094 | 0.087 | 0.091 | 0.08902362 | 0.0836 | 0.092 | 1
| 1 | 2 | 0.0819 | 0.092 | 0.091 | 0.0882341 | 0.09 | 0.089 | 0.0953 | 0.09 | 0.0897 | 0.096 | 0.091 | 0.095 | 0.091 | 0.0932 | 0.0893 | 0.095 | 0.0868624 | 0.0922 | 0.096 | 0.083 | 0.092 | 0.09079451 | 0.0855 | 0.0908 | #N/A
| 1 | 3 | 0.0881 | 0.089 | 0.091 | 0.0919244 | 0.0897 | 0.087 | 0.0927 | 0.091 | 0.0907 | 0.094 | 0.089 | 0.094 | 0.094 | 0.0931 | 0.0901 | 0.089 | 0.0868588 | 0.0915 | 0.091 | 0.087 | 0.09 | 0.08966239 | 0.0852 | 0.093 | 16
| 1 | 4 | 0.084 | 0.095 | 0.09 | 0.0923967 | 0.0899 | 0.091 | 0.0961 | 0.087 | 0.091 | 0.095 | 0.087 | 0.091 | 0.092 | 0.0924 | 0.0899 | 0.091 | 0.0868772 | 0.0929 | 0.093 | 0.087 | 0.091 | 0.08984804 | 0.0854 | 0.0918 | 0.09096412
| 1 | 5 | 0.0856 | 0.091 | 0.09 | 0.09215922 | 0.0907 | 0.089 | 0.0958 | 0.089 | 0.0886 | 0.093 | 0.09 | 0.096 | 0.092 | 0.0899 | 0.0895 | 0.094 | 0.0870608 | 0.0916 | 0.094 | 0.087 | 0.092 | 0.08915352 | 0.0856 | 0.0923 | 48
| 1 | 6 | 0.0863 | 0.093 | 0.09 | 0.08896568 | 0.0908 | 0.093 | 0.0943 | 0.092 | 0.0916 | 0.097 | 0.092 | 0.094 | 0.092 | 0.0929 | 0.0896 | 0.095 | 0.0870416 | 0.093 | 0.09 | 0.087 | 0.093 | 0.08951887 | 0.08468235 | 0.0946
| Mean |  | 0.0856 | 0.09283333 | 0.0905 | 0.09129033 | 0.0901 | 0.08983333 | 0.09438333 | 0.08933333 | 0.09008333 | 0.095 | 0.08983333 | 0.09383333 | 0.09233333 | 0.09191667 | 0.08928333 | 0.09283333 | 0.08697953 | 0.09233333 | 0.093 | 0.08633333 | 0.0915 | 0.08966683 | 0.08499706 | 0.09241667
| Median |  | 0.08595 | 0.0925 | 0.0905 | 0.09204181 | 0.08995 | 0.0895 | 0.0948 | 0.0895 | 0.0902 | 0.095 | 0.09 | 0.094 | 0.092 | 0.09265 | 0.08955 | 0.0935 | 0.0869594 | 0.0925 | 0.0935 | 0.087 | 0.0915 | 0.08959063 | 0.0853 | 0.09215
| Std Dev. |  | 0.00234094 | 0.002857738 | 0.0005477226 | 0.002227424 | 0.0005329165 | 0.002041241 | 0.001664232 | 0.002065591 | 0.001205681 | 0.001414214 | 0.001722401 | 0.001722401 | 0.001032796 | 0.00154844 | 0.001012752 | 0.002401388 | 0.0001326513 | 0.0006683313 | 0.00219089 | 0.001632993 | 0.001048809 | 0.000633028 | 0.0007577398 | 0.001287504
| Rel.Std.Dev. |  | 2.735% | 3.078% | 0.6052% | 2.44% | 0.5915% | 2.272% | 1.763% | 2.312% | 1.338% | 1.489% | 1.917% | 1.836% | 1.119% | 1.685% | 1.134% | 2.587% | 0.1525% | 0.7238% | 2.356% | 1.891% | 1.146% | 0.706% | 0.8915% | 1.393%
| PDM3 |  | -5.897% | 2.055% | -0.5102% | 0.3586% | -0.95% | -1.243% | 3.759% | -1.793% | -0.9683% | 4.437% | -1.243% | 3.154% | 1.505% | 1.047% | -1.848% | 2.055% | -4.38% | 1.505% | 2.238% | -5.091% | 0.5891% | -1.426% | -6.56% | 1.597%
| Z-Score (Absolute) |  | 2.32 | 0.85 | 0.17 | 0.17 | 0.35 | 0.46 | 1.53 | 0.68 | 0.36 | 1.8 | 0.46 | 1.29 | 0.63 | 0.45 | 0.7 | 0.85 | 1.71 | 0.63 | 0.92 | 1.9 | 0.26 | 0.54 | 2.58 | 0.67
| Analytical results for Pb in OREAS 238c (Certified Value 18.7 ppm) | [25 empty] | Certified
Pb | Round | Replicate | Lab | Lab | Lab | Lab | Lab | Lab | Lab | Lab | Lab | Lab | Lab | Lab | Lab | Lab | Lab | Lab | Lab | Lab | Lab | Lab | Lab | Lab | Lab |  | 1
| No | No | 1.01 | 1.02 | 1.03 | 1.04 | 1.05 | 1.06 | 1.07 | 1.08 | 1.09 | 1.10 | 1.11 | 1.12 | 1.13 | 1.14 | 1.15 | 1.16 | 1.18 | 1.19 | 1.20 | 1.21 | 1.22 | 1.23 | 1.29 |  | ppm
|  |  | 4A*OES/MS | 4A*OES/MS | 4A*MS | 4A*OES | 4A*MS | 4A*MS | 4A*MS | 4A*OES/MS | 4A*MS | 4A*OES/MS | 4A*OES/MS | 4A*MS | 4A*MS | 4A*MS | 4A*OES/MS | 4A*OES/MS | 4A*OES/MS | 4A*OES/MS | 4A*MS | 4A*OES/MS | 4A*MS | 4A*OES | 4A*OES/MS |  | 1
2
| 1 | 1 | 18.5 | 20 | 19 | 18.5936 | 19.9 | 18.4 | 18.8 | 17.9 | 18.6 | 19.6 | 18 | 20.17 | 16.72 | 15.3 | 19 | 19.1 | 12 | 18.2 | 18.4 | 17.8 | 20.19229 | 19.05 | 18.9 |  | 1
| 1 | 2 | 17.6 | 18.4 | 19 | 17.50093 | 19 | 18 | 20.8 | 18.2 | 22 | 19.4 | 18.2 | 20.4 | 18.2 | 15.4 | 20.9 | 19.2 | 11 | 20.6 | 17.9 | 17.2 | 19.20946 | 18.9654 | 19.6 |  | 16
| 1 | 3 | 18.7 | 18.4 | 19 | 17.77254 | 19.8 | 18.1 | 18.9 | 18.1 | 18.1 | 19.2 | 17.3 | 20.35 | 17.45 | 16.1 | 19.3 | 19 | 11 | 17.5 | 19 | 17.5 | 20.12922 | 19.214 | 18.5 |  | 16
| 1 | 4 | 17.6 | 19.1 | 19 | 18.29769 | 19.7 | 18.8 | 20.4 | 18 | 18.5 | 19 | 17.2 | 20.41 | 16.52 | 16.7 | 19.1 | 18.6 | 11 | 17.7 | 19.5 | 22.4 | 19.84977 | 19.3452 | 18.8 |  | 18.66732
| 1 | 5 | 18.2 | 18.7 | 19 | 18.33154 | 20 | 18.4 | 19.5 | 17.8 | 18.2 | 19.3 | 17.3 | 19.76 | 16.58 | 15.5 | 18.9 | 18.6 | 11 | 18.6 | 19.9 | 18.2 | 19.3498 | 19.223 | 18.1 |  | 49
| 1 | 6 | 17.6 | 18.4 | 18 | 17.91465 | 19.1 | 18.8 | 19.2 | 17.4 | 18 | 20 | 17.8 | 19.59 | 17.85 | 15.5 | 19 | 19.2 | 14 | 18 | 18.9 | 18.8 | 19.37768 | 19.4214 | 18.6
| Mean |  | 18.03333 | 18.83333 | 18.83333 | 18.06849 | 19.58333 | 18.41667 | 19.6 | 17.9 | 18.9 | 19.41667 | 17.63333 | 20.11333 | 17.22 | 15.75 | 19.36667 | 18.95 | 11.66667 | 18.43333 | 18.93333 | 18.65 | 19.6847 | 19.20317 | 18.75
| Median |  | 17.9 | 18.55 | 19 | 18.10617 | 19.75 | 18.4 | 19.35 | 17.95 | 18.35 | 19.35 | 17.55 | 20.26 | 17.085 | 15.5 | 19.05 | 19.05 | 11 | 18.1 | 18.95 | 18 | 19.61372 | 19.2185 | 18.7
| Std Dev. |  | 0.5006662 | 0.6345602 | 0.4082483 | 0.4076388 | 0.4262237 | 0.3371449 | 0.8221922 | 0.2828427 | 1.536229 | 0.3488075 | 0.4226898 | 0.3544385 | 0.7155138 | 0.543139 | 0.7633261 | 0.2810694 | 1.21106 | 1.129011 | 0.7229569 | 1.920156 | 0.4277309 | 0.1722225 | 0.500999
| Rel.Std.Dev. |  | 2.776% | 3.369% | 2.168% | 2.256% | 2.176% | 1.831% | 4.195% | 1.58% | 8.128% | 1.796% | 2.397% | 1.762% | 4.155% | 3.449% | 3.941% | 1.483% | 10.38% | 6.125% | 3.818% | 10.3% | 2.173% | 0.8968% | 2.672%
| PDM3 |  | -3.396% | 0.8893% | 0.8893% | -3.208% | 4.907% | -1.343% | 4.996% | -4.11% | 1.246% | 4.014% | -5.539% | 7.746% | -7.753% | -15.63% | 3.746% | 1.514% | -37.5% | -1.253% | 1.425% | -0.09277% | 5.45% | 2.871% | 0.4429%
| Z-Score (Absolute) |  | 0.92 | 0 | NA | 0.88 | 0.87 | 0.48 | 0.89 | 1.08 | 0.08 | 0.67 | 1.39 | 1.48 | 1.86 | 3.56 | 0.62 | 0.13 | NA | 0.46 | 0.12 | 0.21 | 0.98 | 0.43 | 0.1
Results from laboratories 1.03 and 1.18 were removed due to their 1 ppm reading resolution.
| Analytical results for Pr in OREAS 238c (Certified Value 8.86 ppm) | [25 empty] | Certified
Pr | Round | Replicate | Lab | Lab | Lab | Lab | Lab | Lab | Lab | Lab | Lab | Lab | [14 empty] | 1
| No | No | 1.05 | 1.07 | 1.12 | 1.13 | 1.14 | 1.16 | 1.17 | 1.18 | 1.20 | 1.22 | [14 empty] | ppm
|  |  | 4A*MS | 4A*MS | 4A*MS | 4A*MS | 4A*MS | 4A*OES/MS | 4A*MS | 4A*OES/MS | 4A*MS | 4A*MS | [14 empty] | 2
3
| 1 | 1 | 8.65 | 8.43 | 9.1 | 9.5 | 8.35 | 9.17 | 9.014451 | 8.57 | 9 | 8.758369 | [14 empty] | 1
| 1 | 2 | 8.68 | 8.79 | 9.2 | 7.7 | 8.83 | 9.57 | 8.660777 | 8.67 | 8.7 | 8.806751 | [14 empty] | 31
| 1 | 3 | 8.83 | 9.34 | 9.2 | 9.1 | 8.73 | 8.85 | 8.701586 | 8.69 | 8.7 | 8.573065 | [14 empty] | 16
| 1 | 4 | 8.86 | 9.63 | 9 | 8.6 | 8.41 | 9.06 | 8.888825 | 8.95 | 9.1 | 8.825197 | [14 empty] | 8.860649
| 1 | 5 | 8.8 | 9.17 | 8.9 | 8.4 | 8.62 | 9.14 | 8.766399 | 8.11 | 8.9 | 8.561792 | [14 empty] | 50
| 1 | 6 | 8.73 | 8.9 | 9.1 | 7.7 | 8.76 | 9.11 | 9.141678 | 8.61 | 8.9 | 8.646049
| Mean |  | 8.758333 | 9.043333 | 9.083333 | 8.5 | 8.616667 | 9.15 | 8.862286 | 8.6 | 8.883333 | 8.695204
| Median |  | 8.765 | 9.035 | 9.1 | 8.5 | 8.675 | 9.125 | 8.827612 | 8.64 | 8.9 | 8.702209
| Std Dev. |  | 0.08471521 | 0.4264114 | 0.1169045 | 0.7293833 | 0.1963331 | 0.235202 | 0.1884375 | 0.2744449 | 0.1602082 | 0.1170157
| Rel.Std.Dev. |  | 0.9673% | 4.715% | 1.287% | 8.581% | 2.279% | 2.571% | 2.126% | 3.191% | 1.803% | 1.346%
| PDM3 |  | -1.155% | 2.062% | 2.513% | -4.07% | -2.754% | 3.266% | 0.01848% | -2.942% | 0.256% | -1.867%
| Z-Score (Absolute) |  | 0.17 | 0.78 | 0.91 | 1.04 | 0.65 | 1.13 | 0.17 | 0.7 | 0.24 | 0.38
| Analytical results for Rb in OREAS 238c (Certified Value 126 ppm) | [25 empty] | Certified
Rb | Round | Replicate | Lab | Lab | Lab | Lab | Lab | Lab | Lab | Lab | Lab | Lab | Lab | Lab | Lab | Lab | Lab | Lab | Lab | Lab | Lab | Lab | Lab | Lab | Lab |  | 1
| No | No | 1.01 | 1.02 | 1.03 | 1.04 | 1.05 | 1.06 | 1.07 | 1.08 | 1.09 | 1.10 | 1.11 | 1.12 | 1.13 | 1.14 | 1.15 | 1.16 | 1.17 | 1.18 | 1.19 | 1.20 | 1.21 | 1.22 | 1.29 |  | ppm
|  |  | 4A*OES/MS | 4A*OES/MS | 4A*MS | 4A*OES | 4A*MS | 4A*MS | 4A*MS | 4A*OES/MS | 4A*MS | 4A*OES/MS | 4A*OES/MS | 4A*MS | 4A*MS | 4A*MS | 4A*OES/MS | 4A*OES/MS | 4A*MS | 4A*OES/MS | 4A*OES/MS | 4A*MS | 4A*OES/MS | 4A*MS | 4A*OES/MS |  | 0
0
| 1 | 1 | 130.2 | 130 | 125 | 125.5024 | 125.67 | 124 | 128 | 128.5 | 128.16 | 130.5 | 125 | 130.1 | 126.7 | 124.4 | 121 | 129 | 122.930975 | 123.8 | 118 | 130 | 141.5 | 126.4776 | 128.9 |  | 1
| 1 | 2 | 121.1 | 122.5 | 120 | 123.3045 | 123.52 | 121 | 129 | 130.5 | 126.91 | 129.5 | 125.5 | 134.9 | 55.7 | 126.6 | 126.5 | 140 | 123.019175 | 126.9 | 116.5 | 126 | 139.9 | 127.6641 | 129.2 |  | 32
| 1 | 3 | 126.5 | 120 | 120 | 125.8463 | 125.96 | 122 | 130 | 130.5 | 128.01 | 130.5 | 120.5 | 127.5 | 126.9 | 127 | 125.8 | 129 | 122.888275 | 128.9 | 110.5 | 127 | 124.6 | 125.4603 | 127.8 |  | 16
| 1 | 4 | 117.7 | 127.5 | 120 | 126.6017 | 125.77 | 129 | 133 | 126.5 | 126.65 | 127.5 | 122.5 | 134.3 | 115.4 | 123.1 | 124.7 | 134 | 122.639575 | 129.2 | 113.5 | 128 | 127 | 124.5165 | 126.8 |  | 126.0242
| 1 | 5 | 121.1 | 119 | 120 | 125.6991 | 124.97 | 125 | 135 | 130 | 125.24 | 130.5 | 123 | 131.4 | 125.5 | 123.6 | 124.9 | 131 | 122.932575 | 118.9 | 115.5 | 126 | 132.4 | 124.3647 | 125.8 |  | 51
| 1 | 6 | 119.8 | 123.5 | 119 | 123.3749 | 122.38 | 126 | 128 | 128 | 126.87 | 132 | 124 | 129.3 | 63.2 | 126.3 | 123 | 132 | 122.888575 | 122.9 | 110 | 127 | 118.7 | 121.375 | 126
| Mean |  | 122.7333 | 123.75 | 120.6667 | 125.0548 | 124.7117 | 124.5 | 130.5 | 129 | 126.9733 | 130.0833 | 123.4167 | 131.25 | 102.2333 | 125.1667 | 124.3167 | 132.5 | 122.8832 | 125.1 | 114 | 127.3333 | 130.6833 | 124.9764 | 127.4167
| Median |  | 121.1 | 123 | 120 | 125.6008 | 125.32 | 124.5 | 129.5 | 129.25 | 126.89 | 130.5 | 123.5 | 130.75 | 120.45 | 125.35 | 124.8 | 131.5 | 122.909775 | 125.35 | 114.5 | 127 | 129.7 | 124.9884 | 127.3
| Std Dev. |  | 4.673614 | 4.274927 | 2.160247 | 1.379902 | 1.450537 | 2.880972 | 2.880972 | 1.612452 | 1.058918 | 1.49722 | 1.828023 | 2.892577 | 33.4984 | 1.674117 | 2.009395 | 4.135215 | 0.1285436 | 3.986477 | 3.255764 | 1.505545 | 8.933849 | 2.157183 | 1.451092
| Rel.Std.Dev. |  | 3.808% | 3.454% | 1.79% | 1.103% | 1.163% | 2.314% | 2.208% | 1.25% | 0.834% | 1.151% | 1.481% | 2.204% | 32.77% | 1.338% | 1.616% | 3.121% | 0.1046% | 3.187% | 2.856% | 1.182% | 6.836% | 1.726% | 1.139%
| PDM3 |  | -2.611% | -1.805% | -4.251% | -0.7692% | -1.041% | -1.209% | 3.552% | 2.361% | 0.7532% | 3.221% | -2.069% | 4.147% | -18.88% | -0.6804% | -1.355% | 5.139% | -2.492% | -0.7333% | -9.541% | 1.039% | 3.697% | -0.8314% | 1.105%
| Z-Score (Absolute) |  | 0.69 | 0.39 | 1.3 | 0 | 0.1 | 0.16 | 1.61 | 1.17 | 0.57 | 1.49 | 0.48 | 1.83 | 6.75 | 0.03 | 0.22 | 2.2 | 0.64 | 0.01 | 3.27 | 0.67 | 1.67 | 0.02 | 0.7
| Analytical results for Re in OREAS 238c (Certified Value < 0.002 ppm) | [25 empty] | Certified
Re | Round | Replicate | Lab | Lab | Lab | Lab | Lab | Lab | Lab | Lab | Lab | Lab | Lab | Lab | Lab | Lab | Lab | Lab | Lab | Lab | [6 empty] | 1
| No | No | 1.02 | 1.03 | 1.04 | 1.05 | 1.07 | 1.08 | 1.09 | 1.10 | 1.11 | 1.12 | 1.13 | 1.14 | 1.16 | 1.18 | 1.19 | 1.21 | 1.22 | 1.29 | [6 empty] | ppm
|  |  | 4A*OES/MS | 4A*MS | 4A*OES | 4A*MS | 4A*MS | 4A*OES/MS | 4A*MS | 4A*OES/MS | 4A*OES/MS | 4A*MS | 4A*MS | 4A*MS | 4A*OES/MS | 4A*OES/MS | 4A*OES/MS | 4A*OES/MS | 4A*MS | 4A*OES/MS | [6 empty] | 3
3
| 1 | 1 | < 0.002 | < 0.05 | < 0.05 | < 0.002 | < 0.002 | < 0.002 | < 0.002 | 0.004 | < 0.002 | < 0.002 | < 0.002 | 0.013 | < 0.005 | < 0.003 | < 0.002 | < 0.005 | < 0.01 | < 0.002 | [6 empty] | 1
| 1 | 2 | < 0.002 | < 0.05 | < 0.05 | < 0.002 | 0.002 | < 0.002 | < 0.002 | 0.005 | < 0.002 | < 0.002 | < 0.002 | 0.012 | < 0.005 | < 0.003 | < 0.002 | < 0.005 | < 0.01 | < 0.002 | [6 empty] | 33
| 1 | 3 | < 0.002 | < 0.05 | < 0.05 | < 0.002 | 0.002 | < 0.002 | < 0.002 | 0.004 | < 0.002 | < 0.002 | < 0.002 | 0.01 | < 0.005 | < 0.003 | < 0.002 | < 0.005 | < 0.01 | < 0.002 | [6 empty] | 16
| 1 | 4 | < 0.002 | < 0.05 | < 0.05 | < 0.002 | 0.002 | < 0.002 | < 0.002 | 0.004 | 0.002 | < 0.002 | 0.005 | 0.012 | < 0.005 | < 0.003 | < 0.002 | < 0.005 | < 0.01 | < 0.002 | [6 empty] | < 0.002
| 1 | 5 | < 0.002 | < 0.05 | < 0.05 | < 0.002 | 0.005 | < 0.002 | < 0.002 | 0.004 | < 0.002 | < 0.002 | 0.002 | 0.01 | < 0.005 | < 0.003 | < 0.002 | < 0.005 | < 0.01 | < 0.002 | [6 empty] | 52
| 1 | 6 | < 0.002 | < 0.05 | < 0.05 | < 0.002 | 0.002 | < 0.002 | < 0.002 | 0.004 | < 0.002 | < 0.002 | < 0.002 | 0.009 | < 0.005 | < 0.003 | < 0.002 | < 0.005 | < 0.01 | < 0.002
| Mean | [5 empty] | 0.0026 |  |  | 0.004166667 | 0.002 |  | 0.0035 | 0.011
| Median | [5 empty] | 0.002 |  |  | 0.004 | 0.002 |  | 0.0035 | 0.011
| Std Dev. | [5 empty] | 0.001341641 |  |  | 0.0004082483 |  |  | 0.00212132 | 0.001549193
| Rel.Std.Dev. | [5 empty] | 51.6% |  |  | 9.798% |  |  | 60.61% | 14.08%
PDM3
| Z-Score (Absolute) |  | 0.67 | 23.6 | 23.6 | 0.67 | 0.67 | 0.67 | 0.67 | 2.53 | 0.51 | 0.67 | 0.17 | 9.44 | 0.84 | 0.17 | 0.67 | 0.84 | 3.37 | 0.67
| Analytical results for S in OREAS 238c (Certified Value 0.439 wt.%) | [25 empty] | Certified
S | Round | Replicate | Lab | Lab | Lab | Lab | Lab | Lab | Lab | Lab | Lab | Lab | Lab | Lab | Lab | Lab | Lab | Lab | Lab | Lab | Lab | Lab | Lab | Lab | Lab | Lab | 1
| No | No | 1.01 | 1.02 | 1.03 | 1.04 | 1.05 | 1.06 | 1.07 | 1.08 | 1.09 | 1.10 | 1.11 | 1.12 | 1.13 | 1.14 | 1.15 | 1.16 | 1.17 | 1.18 | 1.19 | 1.20 | 1.21 | 1.22 | 1.23 | 1.29 | wt.%
|  |  | 4A*OES/MS | 4A*OES/MS | 4A*OES | 4A*OES | 4A*OES | 4A*OES/MS | 4A*OES | 4A*OES/MS | 4A*MS | 4A*OES/MS | 4A*OES/MS | 4A*MS | 4A*MS | 4A*MS | 4A*OES/MS | 4A*OES/MS | 4A*OES | 4A*OES/MS | 4A*OES/MS | 4A*OES | 4A*OES/MS | 4A*MS | 4A*OES | 4A*OES/MS | 3
3
| 1 | 1 | 0.49 | 0.46 | 0.457 | 0.4351028 | 0.4319 | 0.447 | 0.43 | 0.43 | 0.42 | 0.44 | 0.45 | 0.46 | 0.43 | 0.39 | 0.45 | 0.43 | 0.4237269 | 0.424 | 0.46 | 0.414 | 0.42 | 0.4744603 | 0.3802 | 0.43 | 1
| 1 | 2 | 0.44 | 0.44 | 0.448 | 0.4099465 | 0.4363 | 0.441 | 0.45 | 0.43 | 0.41 | 0.44 | 0.45 | 0.46 | 0.43 | 0.37 | 0.46 | 0.44 | 0.422284 | 0.4216 | 0.47 | 0.407 | 0.42 | 0.4851291 | 0.3868 | 0.42 | 1
| 1 | 3 | 0.46 | 0.43 | 0.441 | 0.4235072 | 0.4369 | 0.45 | 0.43 | 0.44 | 0.43 | 0.45 | 0.44 | 0.45 | 0.44 | 0.37 | 0.46 | 0.41 | 0.4233303 | 0.4222 | 0.44 | 0.422 | 0.42 | 0.4748453 | 0.3771 | 0.43 | 16
| 1 | 4 | 0.45 | 0.45 | 0.449 | 0.427045 | 0.4363 | 0.453 | 0.44 | 0.43 | 0.43 | 0.44 | 0.44 | 0.46 | 0.42 | 0.41 | 0.45 | 0.42 | 0.427686 | 0.4297 | 0.46 | 0.416 | 0.42 | 0.4735513 | 0.395 | 0.43 | 0.4392709
| 1 | 5 | 0.46 | 0.43 | 0.443 | 0.4294067 | 0.4397 | 0.446 | 0.44 | 0.43 | 0.42 | 0.44 | 0.45 | 0.45 | 0.43 | 0.39 | 0.46 | 0.43 | 0.4209355 | 0.4193 | 0.46 | 0.416 | 0.43 | 0.4744209 | 0.3997 | 0.43 | 53
| 1 | 6 | 0.46 | 0.44 | 0.455 | 0.4138014 | 0.4346 | 0.459 | 0.45 | 0.44 | 0.43 | 0.45 | 0.46 | 0.46 | 0.42 | 0.38 | 0.46 | 0.44 | 0.4239496 | 0.4266 | 0.44 | 0.42 | 0.43 | 0.4775328 | 0.3885 | 0.43
| Mean |  | 0.46 | 0.4416667 | 0.4488333 | 0.4231349 | 0.43595 | 0.4493333 | 0.44 | 0.4333333 | 0.4233333 | 0.4433333 | 0.4483333 | 0.4566667 | 0.4283333 | 0.385 | 0.4566667 | 0.4283333 | 0.4236521 | 0.4239 | 0.455 | 0.4158333 | 0.4233333 | 0.4766566 | 0.3878833 | 0.4283333
| Median |  | 0.46 | 0.44 | 0.4485 | 0.4252761 | 0.4363 | 0.4485 | 0.44 | 0.43 | 0.425 | 0.44 | 0.45 | 0.46 | 0.43 | 0.385 | 0.46 | 0.43 | 0.4235286 | 0.4231 | 0.46 | 0.416 | 0.42 | 0.4746528 | 0.38765 | 0.43
| Std Dev. |  | 0.0167332 | 0.01169045 | 0.006337718 | 0.009581648 | 0.002585923 | 0.006218253 | 0.008944272 | 0.005163978 | 0.008164966 | 0.005163978 | 0.007527727 | 0.005163978 | 0.007527727 | 0.01516575 | 0.005163978 | 0.01169045 | 0.002268105 | 0.003749133 | 0.01224745 | 0.005231316 | 0.005163978 | 0.004365697 | 0.008569111 | 0.004082483
| Rel.Std.Dev. |  | 3.638% | 2.647% | 1.412% | 2.264% | 0.5932% | 1.384% | 2.033% | 1.192% | 1.929% | 1.165% | 1.679% | 1.131% | 1.757% | 3.939% | 1.131% | 2.729% | 0.5354% | 0.8844% | 2.692% | 1.258% | 1.22% | 0.9159% | 2.209% | 0.9531%
| PDM3 |  | 4.719% | 0.5454% | 2.177% | -3.673% | -0.756% | 2.291% | 0.166% | -1.352% | -3.628% | 0.9248% | 2.063% | 3.96% | -2.49% | -12.35% | 3.96% | -2.49% | -3.556% | -3.499% | 3.581% | -5.336% | -3.628% | 8.511% | -11.7% | -2.49%
| Z-Score (Absolute) |  | 1.5 | 0.42 | 0.84 | 0.68 | 0.08 | 0.87 | 0.32 | 0.08 | 0.67 | 0.51 | 0.81 | 1.3 | 0.37 | 2.93 | 1.3 | 0.37 | 0.65 | 0.63 | 1.2 | 1.11 | 0.67 | 2.48 | 2.76 | 0.37
| Analytical results for Sb in OREAS 238c (Certified Value 599 ppm) | [25 empty] | Certified
Sb | Round | Replicate | Lab | Lab | Lab | Lab | Lab | Lab | Lab | Lab | Lab | Lab | Lab | Lab | Lab | Lab | Lab | Lab | Lab | Lab | Lab | Lab | Lab | Lab | Lab |  | 1
| No | No | 1.01 | 1.02 | 1.03 | 1.04 | 1.05 | 1.06 | 1.07 | 1.08 | 1.09 | 1.10 | 1.11 | 1.12 | 1.13 | 1.14 | 1.15 | 1.16 | 1.17 | 1.18 | 1.19 | 1.21 | 1.22 | 1.23 | 1.29 |  | ppm
|  |  | 4A*OES/MS | 4A*OES/MS | 4A*MS | 4A*OES | 4A*MS | 4A*MS | 4A*MS | 4A*OES/MS | 4A*MS | 4A*OES/MS | 4A*OES/MS | 4A*MS | 4A*MS | 4A*MS | 4A*OES/MS | 4A*OES/MS | 4A*MS | 4A*OES/MS | 4A*OES/MS | 4A*OES/MS | 4A*MS | 4A*OES | 4A*OES/MS |  | 0
0
| 1 | 1 | 203.18 | 662 | 601 | 554.6423 | 593.7 | 565 | 612 | 598 | 579.02 | 623 | 615 | 586.25 | 598.08 | 589.65 | 614.4 | > 500 | 662.07105 | 638.1 | 633 | 552.1 | 599.4837 | 595.1 | 577.4 |  | 1
| 1 | 2 | 518.27 | 612 | 577 | 540.232 | 592.24 | 550 | 611 | 606 | 583.89 | 625 | 619 | 595.92 | 579.44 | 607.64 | 617.4 | > 500 | 662.0155 | 647.41 | 638 | 558.2 | 606.2922 | 633.6 | 563.2 |  | 34
| 1 | 3 | 591 | 607 | 579 | 528.0569 | 598.47 | 563 | 619 | 610 | 590.17 | 630 | 591 | 575.7 | 605.44 | 611.21 | 617.8 | > 500 | 662.19755 | 654.87 | 608 | 553.6 | 587.714 | 623.7 | 577.4 |  | 16
| 1 | 4 | 557.55 | 630 | 583 | 552.0483 | 604.27 | 572 | 635 | 587 | 598.15 | 626 | 602 | 593.77 | 593.92 | 586.08 | 614.3 | > 500 | 661.37655 | 657.34 | 624 | 547.6 | 596.8764 | 627 | 577.9 |  | 598.7912
| 1 | 5 | 557.59 | 620 | 574 | 533.4407 | 599.67 | 567 | 627 | 595 | 568.47 | 620 | 621 | 589.19 | 600.96 | 589.3 | 613.3 | > 500 | 662.55355 | 604.21 | 632 | 552.9 | 598.1389 | 614.9 | 576.1 |  | 54
| 1 | 6 | 551.99 | 625 | 578 | 540.8927 | 593.97 | 572 | 626 | 609 | 590.59 | 642 | 629 | 591.89 | 581.84 | 606.24 | 612.4 | > 500 | 661.69355 | 637.21 | 605 | 561.9 | 589.8118 | 607.85 | 593.1
| Mean |  | 496.5967 | 626 | 582 | 541.5522 | 597.0533 | 564.8333 | 621.6667 | 600.8333 | 585.0483 | 627.6667 | 612.8333 | 588.7867 | 593.28 | 598.3533 | 614.9333 |  | 661.984625 | 639.8567 | 623.3333 | 554.3833 | 596.3862 | 617.025 | 577.5167
| Median |  | 554.77 | 622.5 | 578.5 | 540.5624 | 596.22 | 566 | 622.5 | 602 | 587.03 | 625.5 | 617 | 590.54 | 596 | 597.945 | 614.35 |  | 662.043275 | 642.755 | 628 | 553.25 | 597.5077 | 619.3 | 577.4
| Std Dev. |  | 145.5878 | 19.52434 | 9.757049 | 10.31133 | 4.579392 | 8.13429 | 9.373722 | 9.064583 | 10.40307 | 7.763161 | 13.89124 | 7.255438 | 10.51396 | 11.1542 | 2.194235 |  | 0.4079008 | 19.33337 | 13.82269 | 5.002166 | 6.774456 | 14.05837 | 9.48671
| Rel.Std.Dev. |  | 29.32% | 3.119% | 1.676% | 1.904% | 0.767% | 1.44% | 1.508% | 1.509% | 1.778% | 1.237% | 2.267% | 1.232% | 1.772% | 1.864% | 0.3568% |  | 0.06162% | 3.022% | 2.218% | 0.9023% | 1.136% | 2.278% | 1.643%
| PDM3 |  | -17.07% | 4.544% | -2.804% | -9.559% | -0.2902% | -5.671% | 3.82% | 0.341% | -2.295% | 4.822% | 2.345% | -1.671% | -0.9204% | -0.07312% | 2.696% |  | 10.55% | 6.858% | 4.099% | -7.416% | -0.4016% | 3.045% | -3.553%
| Z-Score (Absolute) |  | 3.45 | 0.97 | 0.54 | 1.92 | 0.02 | 1.12 | 0.82 | 0.11 | 0.43 | 1.02 | 0.52 | 0.3 | 0.15 | 0.02 | 0.59 | NA | 2.19 | 1.44 | 0.87 | 1.48 | 0.04 | 0.66 | 0.69
| Analytical results for Sc in OREAS 238c (Certified Value 14.5 ppm) | [25 empty] | Certified
Sc | Round | Replicate | Lab | Lab | Lab | Lab | Lab | Lab | Lab | Lab | Lab | Lab | Lab | Lab | Lab | Lab | Lab | Lab | Lab | Lab | Lab | Lab | Lab | Lab | Lab | Lab | 1
| No | No | 1.01 | 1.02 | 1.03 | 1.04 | 1.05 | 1.06 | 1.07 | 1.08 | 1.09 | 1.10 | 1.11 | 1.12 | 1.13 | 1.14 | 1.15 | 1.16 | 1.17 | 1.18 | 1.19 | 1.20 | 1.21 | 1.22 | 1.23 | 1.29 | ppm
|  |  | 4A*OES/MS | 4A*OES/MS | 4A*OES | 4A*OES | 4A*OES | 4A*MS | 4A*MS | 4A*OES/MS | 4A*MS | 4A*OES/MS | 4A*OES/MS | 4A*MS | 4A*MS | 4A*MS | 4A*OES/MS | 4A*OES/MS | 4A*OES | 4A*OES/MS | 4A*OES/MS | 4A*MS | 4A*OES/MS | 4A*MS | 4A*OES | 4A*OES/MS | 1
2
| 1 | 1 | 14.8 | 15.3 | 13 | 14.50591 | 14.2 | 14.8 | 14.9 | 15.7 | 14.6 | 16.1 | 14.4 | 14.4 | 14 | 14.2 | 13.3 | 14.8 | 13.9595 | 14.58 | 14.6 | 15.2 | 15.9 | 14.43514 | 12.801 | 14.6 | 1
| 1 | 2 | 12.9 | 15 | 13 | 14.25317 | 14 | 14.4 | 14.9 | 15.6 | 14.6 | 15.7 | 14.6 | 14.4 | 13.6 | 14.7 | 14.2 | 15.3 | 13.87284 | 14.63 | 14.3 | 14.9 | 15.9 | 14.69176 | 12.8647 | 14.7 | 35
| 1 | 3 | 13.4 | 14.7 | 13 | 14.15397 | 14.2 | 14.2 | 15.1 | 15.6 | 14.9 | 16.3 | 14.2 | 13.9 | 14.2 | 14.7 | 14 | 14.4 | 13.927 | 14.57 | 13.6 | 14.9 | 14.7 | 14.32984 | 13.0214 | 14.2 | 16
| 1 | 4 | 12.5 | 15.8 | 13 | 14.573 | 14.1 | 14.7 | 15.1 | 15.2 | 14.5 | 15.8 | 14.2 | 14.3 | 13.9 | 15.1 | 14 | 14.9 | 13.927 | 14.67 | 14 | 15.1 | 14 | 14.34858 | 12.9854 | 14.1 | 14.52323
| 1 | 5 | 13.2 | 14.8 | 13 | 14.62517 | 14.3 | 14.7 | 15.8 | 15.6 | 14.3 | 15.7 | 14.2 | 14.4 | 14 | 14.3 | 14 | 14.6 | 13.87284 | 14.51 | 14.2 | 14.8 | 15.1 | 14.36371 | 13.1 | 14.1 | 55
| 1 | 6 | 13 | 14.9 | 13 | 14.13338 | 14.1 | 15 | 14.2 | 15 | 14.8 | 16.2 | 14.4 | 14.1 | 13.5 | 14.6 | 14.1 | 15.1 | 13.81868 | 14.5 | 13.6 | 15 | 14.6 | 14.17607 | 12.8954 | 13.9
| Mean |  | 13.3 | 15.08333 | 13 | 14.3741 | 14.15 | 14.63333 | 15 | 15.45 | 14.61667 | 15.96667 | 14.33333 | 14.25 | 13.86667 | 14.6 | 13.93333 | 14.85 | 13.89631 | 14.57667 | 14.05 | 14.98333 | 15.03333 | 14.39085 | 12.94465 | 14.26667
| Median |  | 13.1 | 14.95 | 13 | 14.37954 | 14.15 | 14.7 | 15 | 15.6 | 14.6 | 15.95 | 14.3 | 14.35 | 13.95 | 14.65 | 14 | 14.85 | 13.89992 | 14.575 | 14.1 | 14.95 | 14.9 | 14.35614 | 12.9404 | 14.15
| Std Dev. |  | 0.7949843 | 0.4070217 | 0 | 0.2195429 | 0.1048809 | 0.2875181 | 0.5138093 | 0.2810694 | 0.2136976 | 0.265832 | 0.1632993 | 0.2073644 | 0.265832 | 0.3224903 | 0.3204164 | 0.3271085 | 0.05099718 | 0.06623192 | 0.398748 | 0.147196 | 0.7580677 | 0.1702235 | 0.1105781 | 0.3141125
| Rel.Std.Dev. |  | 5.977% | 2.698% | 0% | 1.527% | 0.7412% | 1.965% | 3.425% | 1.819% | 1.462% | 1.665% | 1.139% | 1.455% | 1.917% | 2.209% | 2.3% | 2.203% | 0.367% | 0.4544% | 2.838% | 0.9824% | 5.043% | 1.183% | 0.8542% | 2.202%
| PDM3 |  | -8.423% | 3.857% | -10.49% | -1.027% | -2.57% | 0.7581% | 3.283% | 6.381% | 0.6434% | 9.939% | -1.308% | -1.881% | -4.521% | 0.5286% | -4.062% | 2.25% | -4.317% | 0.3679% | -3.258% | 3.168% | 3.512% | -0.9115% | -10.87% | -1.767%
| Z-Score (Absolute) |  | 1.61 | 1.02 | NA | 0.02 | 0.35 | 0.36 | 0.9 | 1.56 | 0.33 | 2.32 | 0.08 | 0.21 | 0.77 | 0.31 | 0.67 | 0.68 | 0.73 | 0.27 | 0.5 | 0.87 | 0.95 | 0 | 2.13 | 0.18
Results from laboratory 1.03 were removed due to their 1 ppm reading resolution.
| Analytical results for Se in OREAS 238c (Indicative Value 0.84 ppm) | [25 empty] | Indicative
Se | Round | Replicate | Lab | Lab | Lab | Lab | Lab | Lab | Lab | Lab | Lab | Lab | Lab | Lab | Lab | Lab | Lab | Lab | Lab | Lab | Lab | Lab |  |  |  |  | 1
| No | No | 1.01 | 1.02 | 1.03 | 1.04 | 1.05 | 1.06 | 1.07 | 1.08 | 1.09 | 1.10 | 1.11 | 1.12 | 1.13 | 1.14 | 1.15 | 1.16 | 1.18 | 1.19 | 1.22 | 1.29 |  |  |  |  | ppm
|  |  | 4A*OES/MS | 4A*OES/MS | 4A*MS | 4A*OES | 4A*MS | 4A*MS | 4A*MS | 4A*OES/MS | 4A*MS | 4A*OES/MS | 4A*OES/MS | 4A*MS | 4A*MS | 4A*MS | 4A*OES/MS | 4A*OES/MS | 4A*OES/MS | 4A*OES/MS | 4A*MS | 4A*OES/MS |  |  |  |  | 2
2
| 1 | 1 | < 2 | 1 | 2 | < 2 | 0.9 | 1 | 2.27 | < 1 | < 0.5 | 1 | 1 | 0.6 | 0.4 | < 1 | < 2 | 0.5 | 1.23 | 1 | < 1.5 | < 1 |  |  |  |  | 1
| 1 | 2 | < 2 | 1 | 2 | < 2 | 0.9 | < 1 | 1.96 | < 1 | < 0.5 | 1 | 1 | 0.7 | 0.6 | < 1 | < 2 | 0.6 | 0.86 | 1 | < 1.5 | < 1 |  |  |  |  | 4
| 1 | 3 | < 2 | 1 | 2 | < 2 | 0.7 | < 1 | 2.3 | < 1 | < 0.5 | 1 | 1 | 0.4 | 0.6 | < 1 | < 2 | < 0.3 | 0.86 | 1 | < 1.5 | < 1 |  |  |  |  | 16
| 1 | 4 | < 2 | < 1 | 2 | < 2 | < 0.5 | 1 | 2.67 | < 1 | < 0.5 | < 1 | 1 | 0.6 | 0.8 | < 1 | < 2 | 0.5 | 0.93 | 1 | < 1.5 | < 1 |  |  |  |  | 0.8374667
| 1 | 5 | < 2 | 1 | 2 | < 2 | 0.8 | < 1 | 2.48 | < 1 | < 0.5 | 1 | 1 | 0.5 | 0.6 | < 1 | < 2 | 0.6 | 0.82 | 1 | < 1.5 | < 1 |  |  |  |  | 10
| 1 | 6 | < 2 | < 1 | 2 | < 2 | 0.7 | < 1 | 2.93 | < 1 | < 0.5 | 1 | 1 | 0.6 | 1.3 | < 1 | < 2 | 0.5 | 0.87 | 1 | < 1.5 | < 1
| Mean |  |  | 1 | 2 |  | 0.8 | 1 | 2.435 |  |  | 1 | 1 | 0.5666667 | 0.7166667 |  |  | 0.54 | 0.9283333 | 1
| Median |  |  | 1 | 2 |  | 0.8 | 1 | 2.39 |  |  | 1 | 1 | 0.6 | 0.6 |  |  | 0.5 | 0.865 | 1
| Std Dev. |  |  | 0 | 0 |  | 0.1 | 0 | 0.3386296 |  |  | 0 | 0 | 0.1032796 | 0.3125167 |  |  | 0.05477226 | 0.1519759 | 0
| Rel.Std.Dev. |  |  | 0% | 0% |  | 12.5% | 0% | 13.91% |  |  | 0% | 0% | 18.23% | 43.61% |  |  | 10.14% | 16.37% | 0%
| PDM3 |  |  | 19.41% | 138.8% |  | -4.474% | 19.41% | 190.8% |  |  | 19.41% | 19.41% | -32.34% | -14.42% |  |  | -35.52% | 10.85% | 19.41%
| Z-Score (Absolute) |  | 0.67 | 0.13 | 3.91 | 0.67 | 0.27 | 0.4 | 5.32 | 0.94 | 1.75 | 0.4 | 0.67 | 0.73 | 0.24 | 0.94 | 0.67 | 1.02 | 0.44 | 0.67 | 0.13 | 0.94
| Analytical results for Sm in OREAS 238c (Certified Value 6.52 ppm) | [25 empty] | Certified
Sm | Round | Replicate | Lab | Lab | Lab | Lab | Lab | Lab | Lab | Lab | Lab | Lab | [14 empty] | 1
| No | No | 1.05 | 1.07 | 1.12 | 1.13 | 1.14 | 1.16 | 1.17 | 1.18 | 1.20 | 1.22 | [14 empty] | ppm
|  |  | 4A*MS | 4A*MS | 4A*MS | 4A*MS | 4A*MS | 4A*OES/MS | 4A*MS | 4A*OES/MS | 4A*MS | 4A*MS | [14 empty] | 2
3
| 1 | 1 | 6.61 | 6.44 | 6.5 | 6.6 | 6.18 | 6.63 | 6.71348 | 6.29 | 6.5 | 6.522106 | [14 empty] | 1
| 1 | 2 | 6.66 | 6.55 | 6.7 | 6 | 6.28 | 6.62 | 6.61884 | 6.41 | 6.3 | 6.733263 | [14 empty] | 36
| 1 | 3 | 6.9 | 7 | 6.6 | 6.7 | 6.43 | 6.23 | 6.7186 | 6.38 | 6.4 | 6.578153 | [14 empty] | 16
| 1 | 4 | 6.73 | 7 | 6.6 | 6.4 | 6.19 | 6.88 | 6.6454 | 6.59 | 6.5 | 6.51374 | [14 empty] | 6.520889
| 1 | 5 | 6.63 | 7.06 | 6.4 | 6.2 | 6.27 | 6.79 | 6.63908 | 6.02 | 6.4 | 6.601309 | [14 empty] | 56
| 1 | 6 | 7.24 | 6.13 | 6.4 | 6.1 | 6.54 | 6.57 | 6.63116 | 6.3 | 6.6 | 6.422186
| Mean |  | 6.795 | 6.696667 | 6.533333 | 6.333333 | 6.315 | 6.62 | 6.661093 | 6.331667 | 6.45 | 6.561793
| Median |  | 6.695 | 6.775 | 6.55 | 6.3 | 6.275 | 6.625 | 6.64224 | 6.34 | 6.45 | 6.550129
| Std Dev. |  | 0.2420537 | 0.3806661 | 0.121106 | 0.2804758 | 0.1420915 | 0.2241428 | 0.04350539 | 0.1871274 | 0.1048809 | 0.1045039
| Rel.Std.Dev. |  | 3.562% | 5.684% | 1.854% | 4.429% | 2.25% | 3.386% | 0.6531% | 2.955% | 1.626% | 1.593%
| PDM3 |  | 4.204% | 2.696% | 0.1908% | -2.876% | -3.157% | 1.52% | 2.15% | -2.902% | -1.087% | 0.6273%
| Z-Score (Absolute) |  | 1.27 | 0.77 | 0.07 | 1.1 | 1.19 | 0.37 | 0.58 | 1.11 | 0.5 | 0.07
| Analytical results for Sn in OREAS 238c (Certified Value 2.97 ppm) | [25 empty] | Certified
Sn | Round | Replicate | Lab | Lab | Lab | Lab | Lab | Lab | Lab | Lab | Lab | Lab | Lab | Lab | Lab | Lab | Lab | Lab | Lab | Lab | Lab | Lab | Lab | Lab | Lab |  | 1
| No | No | 1.01 | 1.02 | 1.03 | 1.04 | 1.05 | 1.06 | 1.07 | 1.08 | 1.09 | 1.10 | 1.11 | 1.12 | 1.13 | 1.14 | 1.15 | 1.16 | 1.18 | 1.19 | 1.20 | 1.21 | 1.22 | 1.23 | 1.29 |  | ppm
|  |  | 4A*OES/MS | 4A*OES/MS | 4A*MS | 4A*OES | 4A*MS | 4A*MS | 4A*MS | 4A*OES/MS | 4A*MS | 4A*OES/MS | 4A*OES/MS | 4A*MS | 4A*MS | 4A*MS | 4A*OES/MS | 4A*OES/MS | 4A*OES/MS | 4A*OES/MS | 4A*MS | 4A*OES/MS | 4A*MS | 4A*OES | 4A*OES/MS |  | 2
3
| 1 | 1 | 2.9 | 3.2 | 3.1 | 2.79248 | 2.9 | 3.1 | 3.2 | 2.7 | 2.8 | 2.8 | 3.1 | 2.7 | 3.3 | 2.8 | 3 | 3 | 2.88 | 3.2 | 2.98 | 2.9 | 2.942212 | 3.25 | 3 |  | 1
| 1 | 2 | 3.1 | 2.8 | 2.9 | 2.582137 | 2.9 | 3 | 3.3 | 2.7 | 2.9 | 2.8 | 3.1 | 2.8 | 2.9 | 2.9 | 3 | 3.2 | 2.97 | 3.2 | 2.98 | 3 | 2.960212 | 3.14 | 3 |  | 11
| 1 | 3 | 3.3 | 2.8 | 3 | 2.777213 | 3 | 3 | 3.7 | 2.7 | 3 | 2.8 | 3 | 2.7 | 3.2 | 2.9 | 3 | 3.1 | 2.99 | 3.1 | 2.88 | 3 | 2.835677 | 3.16 | 2.9 |  | 16
| 1 | 4 | 3.1 | 3.2 | 2.9 | 2.708414 | 2.8 | 3.1 | 3.5 | 2.7 | 3.3 | 2.8 | 2.9 | 2.9 | 3.3 | 2.8 | 2.9 | 3.1 | 2.98 | 3.1 | 3.01 | 3 | 2.927588 | 3.224 | 3 |  | 2.965567
| 1 | 5 | 3.3 | 2.8 | 2.9 | 2.560506 | 2.9 | 3.1 | 3.3 | 2.8 | 2.9 | 2.8 | 2.9 | 2.9 | 3.3 | 2.8 | 3 | 3.1 | 2.76 | 3.2 | 2.93 | 2.9 | 2.947589 | 3.2414 | 2.9 |  | 57
| 1 | 6 | 3.2 | 2.8 | 2.9 | 2.741494 | 2.9 | 3.1 | 3.7 | 2.6 | 3.1 | 2.9 | 3 | 2.9 | 3.1 | 3 | 3 | 3.2 | 2.84 | 3.1 | 3.71 | 3 | 2.805381 | 3.3025 | 3
| Mean |  | 3.15 | 2.933333 | 2.95 | 2.693707 | 2.9 | 3.066667 | 3.45 | 2.7 | 3 | 2.816667 | 3 | 2.816667 | 3.183333 | 2.866667 | 2.983333 | 3.116667 | 2.903333 | 3.15 | 3.081667 | 2.966667 | 2.90311 | 3.21965 | 2.966667
| Median |  | 3.15 | 2.8 | 2.9 | 2.724954 | 2.9 | 3.1 | 3.4 | 2.7 | 2.95 | 2.8 | 3 | 2.85 | 3.25 | 2.85 | 3 | 3.1 | 2.925 | 3.15 | 2.98 | 3 | 2.9349 | 3.2327 | 3
| Std Dev. |  | 0.1516575 | 0.2065591 | 0.083666 | 0.09941799 | 0.06324555 | 0.05163978 | 0.2167948 | 0.06324555 | 0.1788854 | 0.04082483 | 0.08944272 | 0.09831921 | 0.1602082 | 0.08164966 | 0.04082483 | 0.07527727 | 0.09266427 | 0.05477226 | 0.311218 | 0.05163978 | 0.0655216 | 0.06029838 | 0.05163978
| Rel.Std.Dev. |  | 4.815% | 7.042% | 2.836% | 3.691% | 2.181% | 1.684% | 6.284% | 2.342% | 5.963% | 1.449% | 2.981% | 3.491% | 5.033% | 2.848% | 1.368% | 2.415% | 3.192% | 1.739% | 10.1% | 1.741% | 2.257% | 1.873% | 1.741%
| PDM3 |  | 6.219% | -1.087% | -0.5249% | -9.167% | -2.211% | 3.409% | 16.34% | -8.955% | 1.161% | -5.021% | 1.161% | -5.021% | 7.343% | -3.335% | 0.5991% | 5.095% | -2.099% | 6.219% | 3.915% | 0.03709% | -2.106% | 8.568% | 0.03709%
| Z-Score (Absolute) |  | 1.24 | 0.22 | 0.11 | 1.84 | 0.45 | 0.67 | 3.26 | 1.8 | 0.22 | 1.01 | 0.22 | 1.01 | 1.46 | 0.67 | 0.11 | 1.01 | 0.43 | 1.24 | 0.78 | 0 | 0.43 | 1.71 | 0
| Analytical results for Sr in OREAS 238c (Certified Value 155 ppm) | [25 empty] | Certified
Sr | Round | Replicate | Lab | Lab | Lab | Lab | Lab | Lab | Lab | Lab | Lab | Lab | Lab | Lab | Lab | Lab | Lab | Lab | Lab | Lab | Lab | Lab | Lab | Lab | Lab | Lab | 1
| No | No | 1.01 | 1.02 | 1.03 | 1.04 | 1.05 | 1.06 | 1.07 | 1.08 | 1.09 | 1.10 | 1.11 | 1.12 | 1.13 | 1.14 | 1.15 | 1.16 | 1.17 | 1.18 | 1.19 | 1.20 | 1.21 | 1.22 | 1.23 | 1.29 | ppm
|  |  | 4A*OES/MS | 4A*OES/MS | 4A*MS | 4A*OES | 4A*MS | 4A*OES/MS | 4A*MS | 4A*OES/MS | 4A*MS | 4A*OES/MS | 4A*OES/MS | 4A*MS | 4A*MS | 4A*MS | 4A*OES/MS | 4A*OES/MS | 4A*OES | 4A*OES/MS | 4A*OES/MS | 4A*OES | 4A*OES/MS | 4A*MS | 4A*OES | 4A*OES/MS | 0
0
| 1 | 1 | 153.1 | 162 | 155 | 155.1986 | 152.19 | 153 | 145 | 155.5 | 153.61 | 159.5 | 158.5 | 151 | 170 | 153.2 | 158.2 | 158 | 155.24 | 177 | 160.5 | 169 | 158 | 156.3428 | 144 | 147.2 | 1
| 1 | 2 | 143.8 | 156.5 | 151 | 147.9675 | 151.93 | 151 | 154 | 159 | 155.96 | 158 | 158.5 | 155 | 153 | 156.8 | 161.1 | 169 | 155.42 | 178 | 162 | 168 | 154 | 158.1502 | 148 | 146.3 | 12
| 1 | 3 | 150.8 | 152.5 | 151 | 157.2907 | 155.42 | 157 | 155 | 158.5 | 156.37 | 158 | 153 | 147 | 174 | 156.3 | 159.7 | 156 | 154.75 | 179 | 153.5 | 169 | 153 | 154.2474 | 144 | 148.5 | 16
| 1 | 4 | 144.4 | 160.5 | 154 | 152.2441 | 153.5 | 157 | 158 | 152 | 156.56 | 159 | 153 | 157 | 169 | 157.4 | 159.3 | 158 | 155.14 | 181 | 158.5 | 171 | 157 | 155.981 | 140 | 148.6 | 155.2527
| 1 | 5 | 148.9 | 153.5 | 150 | 152.5953 | 153.62 | 152 | 156 | 155 | 151.69 | 156.5 | 157 | 153 | 172 | 153.9 | 159.5 | 159 | 154.71 | 178 | 159.5 | 170 | 158 | 155.1946 | 152 | 150.2 | 58
| 1 | 6 | 149.6 | 160 | 152 | 148.1005 | 153.62 | 158 | 156 | 161.5 | 158.05 | 163 | 163 | 155 | 158 | 158.1 | 159 | 167 | 155.19 | 182 | 157 | 174 | 160 | 153.6787 | 147 | 154.2
| Mean |  | 148.4333 | 157.5 | 152.1667 | 152.2328 | 153.38 | 154.6667 | 154 | 156.9167 | 155.3733 | 159 | 157.1667 | 153 | 166 | 155.95 | 159.4667 | 161.1667 | 155.075 | 179.1667 | 158.5 | 170.1667 | 156.6667 | 155.5991 | 145.8333 | 149.1667
| Median |  | 149.25 | 158.25 | 151.5 | 152.4197 | 153.56 | 155 | 155.5 | 157 | 156.165 | 158.5 | 157.75 | 154 | 169.5 | 156.55 | 159.4 | 158.5 | 155.165 | 178.5 | 159 | 169.5 | 157.5 | 155.5878 | 145.5 | 148.55
| Std Dev. |  | 3.652214 | 3.937004 | 1.94079 | 3.735715 | 1.249784 | 3.011091 | 4.604346 | 3.397303 | 2.305929 | 2.213594 | 3.803507 | 3.577709 | 8.461678 | 1.966469 | 0.9563821 | 5.419102 | 0.2837428 | 1.94079 | 2.983287 | 2.136976 | 2.65832 | 1.605347 | 4.119061 | 2.801904
| Rel.Std.Dev. |  | 2.461% | 2.5% | 1.275% | 2.454% | 0.8148% | 1.947% | 2.99% | 2.165% | 1.484% | 1.392% | 2.42% | 2.338% | 5.097% | 1.261% | 0.5997% | 3.362% | 0.183% | 1.083% | 1.882% | 1.256% | 1.697% | 1.032% | 2.824% | 1.878%
| PDM3 |  | -4.392% | 1.447% | -1.988% | -1.945% | -1.206% | -0.3775% | -0.8069% | 1.072% | 0.07768% | 2.414% | 1.233% | -1.451% | 6.922% | 0.4491% | 2.714% | 3.809% | -0.1145% | 15.4% | 2.092% | 9.606% | 0.9107% | 0.2231% | -6.067% | -3.92%
| Z-Score (Absolute) |  | 1.8 | 0.42 | 0.88 | 0.87 | 0.59 | 0.27 | 0.44 | 0.28 | 0.1 | 0.79 | 0.34 | 0.68 | 2.51 | 0.04 | 0.91 | 1.32 | 0.17 | 5.74 | 0.67 | 3.53 | 0.22 | 0.04 | 2.44 | 1.62
| Analytical results for Ta in OREAS 238c (Certified Value 1.03 ppm) | [25 empty] | Certified
Ta | Round | Replicate | Lab | Lab | Lab | Lab | Lab | Lab | Lab | Lab | Lab | Lab | Lab | Lab | Lab | Lab | Lab | Lab | Lab | Lab | Lab | Lab | Lab | Lab |  |  | 1
| No | No | 1.01 | 1.02 | 1.03 | 1.04 | 1.05 | 1.06 | 1.07 | 1.08 | 1.09 | 1.10 | 1.11 | 1.12 | 1.13 | 1.14 | 1.15 | 1.16 | 1.18 | 1.19 | 1.20 | 1.21 | 1.22 | 1.29 |  |  | ppm
|  |  | 4A*OES/MS | 4A*OES/MS | 4A*MS | 4A*OES | 4A*MS | 4A*MS | 4A*MS | 4A*OES/MS | 4A*MS | 4A*OES/MS | 4A*OES/MS | 4A*MS | 4A*MS | 4A*MS | 4A*OES/MS | 4A*OES/MS | 4A*OES/MS | 4A*OES/MS | 4A*MS | 4A*OES/MS | 4A*MS | 4A*OES/MS |  |  | 2
3
| 1 | 1 | 0.07 | 1.13 | 1.04 | 0.4664162 | 1.11 | 1.06 | 1.41 | 0.99 | 1.06 | 1.05 | 1.08 | 1 | 1 | 0.87 | 0.93 | 1.13 | 0.9 | 1.15 | 0.99 | 1.1 | 1.077633 | 1.12 |  |  | 1
| 1 | 2 | 0.82 | 0.96 | 1.01 | 0.5004402 | 1.13 | 1.06 | 1.64 | 1 | 1 | 1.03 | 1.1 | 1.1 | 1.3 | 0.88 | 0.91 | 1.17 | 0.94 | 1.18 | 0.97 | 1 | 1.171148 | 1.13 |  |  | 22
| 1 | 3 | 1.02 | 0.96 | 1.05 | 0.4655238 | 1.18 | 1.04 | 1.58 | 0.98 | 1.12 | 1.02 | 1.07 | 1.1 | 1 | 0.89 | 0.91 | 1.11 | 0.93 | 1.08 | 0.98 | 1 | 1.098411 | 1.1 |  |  | 16
| 1 | 4 | 0.98 | 0.99 | 1.05 | 0.5202852 | 1.11 | 1.1 | 1.73 | 0.99 | 1.27 | 1.05 | 1.05 | 1.1 | 1 | 0.9 | 0.9 | 1.13 | 0.95 | 1.1 | 0.98 | 0.9 | 1.098411 | 1.1 |  |  | 1.027771
| 1 | 5 | 0.75 | 0.97 | 1.03 | 0.5364472 | 1.11 | 1.06 | 1.5 | 1.01 | 0.96 | 1.03 | 1.08 | 1 | 0.9 | 0.91 | 0.88 | 1.07 | 0.86 | 1.15 | 0.97 | 1 | 1.14936 | 1.14 |  |  | 59
| 1 | 6 | 0.9 | 0.99 | 1.02 | 0.5004402 | 1.12 | 1.1 | 1.78 | 0.99 | 1.14 | 1.08 | 1.12 | 1 | 1.6 | 0.91 | 0.9 | 1.08 | 0.9 | 1.11 | 0.96 | 1 | 1.113534 | 1.12
| Mean |  | 0.7566667 | 1 | 1.033333 | 0.4982588 | 1.126667 | 1.07 | 1.606667 | 0.9933333 | 1.091667 | 1.043333 | 1.083333 | 1.05 | 1.133333 | 0.8933333 | 0.905 | 1.115 | 0.9133333 | 1.128333 | 0.975 | 1 | 1.118083 | 1.118333
| Median |  | 0.86 | 0.98 | 1.035 | 0.5004402 | 1.115 | 1.06 | 1.61 | 0.99 | 1.09 | 1.04 | 1.08 | 1.05 | 1 | 0.895 | 0.905 | 1.12 | 0.915 | 1.13 | 0.975 | 1 | 1.105972 | 1.12
| Std Dev. |  | 0.3508086 | 0.06511528 | 0.01632993 | 0.02842029 | 0.0273252 | 0.0244949 | 0.1393796 | 0.01032796 | 0.1110705 | 0.02160247 | 0.0242212 | 0.05477226 | 0.265832 | 0.01632993 | 0.01643168 | 0.03674235 | 0.0332666 | 0.03763863 | 0.01048809 | 0.06324555 | 0.0352848 | 0.01602082
| Rel.Std.Dev. |  | 46.36% | 6.512% | 1.58% | 5.704% | 2.425% | 2.289% | 8.675% | 1.04% | 10.17% | 2.071% | 2.236% | 5.216% | 23.46% | 1.828% | 1.816% | 3.295% | 3.642% | 3.336% | 1.076% | 6.325% | 3.156% | 1.433%
| PDM3 |  | -26.38% | -2.702% | 0.5412% | -51.52% | 9.622% | 4.109% | 56.33% | -3.351% | 6.217% | 1.514% | 5.406% | 2.163% | 10.27% | -13.08% | -11.95% | 8.487% | -11.13% | 9.785% | -5.134% | -2.702% | 8.787% | 8.812%
| Z-Score (Absolute) |  | 2.73 | 0.44 | 0.13 | 5.17 | 0.75 | 0.22 | 5.28 | 0.5 | 0.42 | 0.03 | 0.35 | 0.03 | 0.82 | 1.45 | 1.34 | 0.64 | 1.26 | 0.77 | 0.68 | 0.44 | 0.67 | 0.68
| Analytical results for Tb in OREAS 238c (Certified Value 0.71 ppm) | [25 empty] | Certified
Tb | Round | Replicate | Lab | Lab | Lab | Lab | Lab | Lab | Lab | Lab | Lab | Lab | Lab | Lab | Lab | [11 empty] | 1
| No | No | 1.01 | 1.05 | 1.06 | 1.07 | 1.12 | 1.13 | 1.14 | 1.15 | 1.16 | 1.17 | 1.18 | 1.20 | 1.22 | [11 empty] | ppm
|  |  | 4A*OES/MS | 4A*MS | 4A*MS | 4A*MS | 4A*MS | 4A*MS | 4A*MS | 4A*OES/MS | 4A*OES/MS | 4A*MS | 4A*OES/MS | 4A*MS | 4A*MS | [11 empty] | 2
3
| 1 | 1 | 0.78 | 0.71 | 0.68 | 0.68 | 0.7 | 0.8 | 0.69 | 0.64 | 0.7 | 0.7970198 | 1.5 | 0.76 | 0.6783741 | [11 empty] | 1
| 1 | 2 | 0.69 | 0.73 | 0.67 | 0.67 | 0.7 | 0.6 | 0.72 | 0.65 | 0.74 | 0.8039328 | 1.3 | 0.69 | 0.697025 | [11 empty] | 23
| 1 | 3 | 0.73 | 0.74 | 0.65 | 0.66 | 0.7 | 0.6 | 0.69 | 0.65 | 0.72 | 0.7937315 | 1.2 | 0.75 | 0.6890588 | [11 empty] | 16
| 1 | 4 | 0.68 | 0.73 | 0.69 | 0.83 | 0.7 | 0.6 | 0.68 | 0.62 | 0.81 | 0.8051517 | 1.3 | 0.71 | 0.6813707 | [11 empty] | 0.7098219
| 1 | 5 | 0.72 | 0.73 | 0.69 | 0.73 | 0.7 | 0.6 | 0.74 | 0.65 | 0.75 | 0.7880091 | 1.3 | 0.7 | 0.6878481 | [11 empty] | 60
| 1 | 6 | 0.72 | 0.7 | 0.69 | 0.68 | 0.7 | 0.6 | 0.71 | 0.64 | 0.74 | 0.8093052 | 1.4 | 0.72 | 0.6544884
| Mean |  | 0.72 | 0.7233333 | 0.6783333 | 0.7083333 | 0.7 | 0.6333333 | 0.705 | 0.6416667 | 0.7433333 | 0.799525 | 1.333333 | 0.7216667 | 0.6813609
| Median |  | 0.72 | 0.73 | 0.685 | 0.68 | 0.7 | 0.6 | 0.7 | 0.645 | 0.74 | 0.8004763 | 1.3 | 0.715 | 0.6846094
| Std Dev. |  | 0.03521363 | 0.01505545 | 0.01602082 | 0.06431692 | 1.216188e-16 | 0.08164966 | 0.02258318 | 0.01169045 | 0.03723797 | 0.007989955 | 0.1032796 | 0.02786874 | 0.01468168
| Rel.Std.Dev. |  | 4.891% | 2.081% | 2.362% | 9.08% | 1.737e-14% | 12.89% | 3.203% | 1.822% | 5.01% | 0.9993% | 7.746% | 3.862% | 2.155%
| PDM3 |  | 1.434% | 1.903% | -4.436% | -0.2097% | -1.384% | -10.78% | -0.6793% | -9.602% | 4.721% | 12.64% | 87.84% | 1.669% | -4.01%
| Z-Score (Absolute) |  | 0.21 | 0.32 | 1.26 | 0.21 | NA | NA | 0.32 | 2.55 | 1.03 | 3 | NA | 0.26 | 1.15
Results from laboratories 1.12, 1.13 and 1.18 were removed due to their 0.1 ppm reading resolution.
| Analytical results for Te in OREAS 238c (Certified Value < 0.1 ppm) | [25 empty] | Certified
Te | Round | Replicate | Lab | Lab | Lab | Lab | Lab | Lab | Lab | Lab | Lab | Lab | Lab | Lab | Lab | Lab | Lab | Lab | Lab | Lab | Lab | Lab | Lab |  |  |  | 1
| No | No | 1.01 | 1.02 | 1.03 | 1.04 | 1.05 | 1.06 | 1.07 | 1.08 | 1.09 | 1.10 | 1.11 | 1.12 | 1.13 | 1.14 | 1.15 | 1.16 | 1.18 | 1.19 | 1.21 | 1.22 | 1.29 |  |  |  | ppm
|  |  | 4A*OES/MS | 4A*OES/MS | 4A*MS | 4A*OES | 4A*MS | 4A*MS | 4A*MS | 4A*OES/MS | 4A*MS | 4A*OES/MS | 4A*OES/MS | 4A*MS | 4A*MS | 4A*MS | 4A*OES/MS | 4A*OES/MS | 4A*OES/MS | 4A*OES/MS | 4A*OES/MS | 4A*MS | 4A*OES/MS |  |  |  | 2
2
| 1 | 1 | < 0.05 | < 0.05 | < 0.1 | < 0.1 | < 0.2 | < 0.05 | 0.2 | 0.06 | < 0.2 | 0.05 | 0.05 | < 0.05 | 0.09 | 0.06 | 0.07 | 0.08 | 0.07 | < 0.05 | < 0.1 | < 0.2 | 0.09 |  |  |  | 1
| 1 | 2 | 0.06 | 0.05 | < 0.1 | < 0.1 | < 0.2 | < 0.05 | 0.32 | < 0.05 | < 0.2 | < 0.05 | 0.06 | 0.06 | 0.15 | 0.06 | 0.07 | 0.07 | 0.05 | < 0.05 | < 0.1 | < 0.2 | 0.1 |  |  |  | 24
| 1 | 3 | < 0.05 | < 0.05 | < 0.1 | < 0.1 | < 0.2 | < 0.05 | 0.37 | 0.05 | < 0.2 | 0.06 | 0.05 | 0.07 | 0.07 | 0.06 | 0.08 | 0.08 | 0.05 | < 0.05 | < 0.1 | < 0.2 | 0.1 |  |  |  | 16
| 1 | 4 | 0.06 | 0.05 | < 0.1 | < 0.1 | < 0.2 | 0.05 | 0.34 | < 0.05 | < 0.2 | 0.05 | 0.05 | < 0.05 | < 0.05 | 0.06 | 0.07 | < 0.05 | 0.05 | 0.08 | < 0.1 | < 0.2 | 0.13 |  |  |  | < 0.1
| 1 | 5 | 0.05 | 0.05 | < 0.1 | < 0.1 | < 0.2 | < 0.05 | 0.21 | 0.05 | < 0.2 | 0.06 | < 0.05 | < 0.05 | 0.11 | 0.05 | 0.07 | < 0.05 | 0.05 | < 0.05 | < 0.1 | < 0.2 | 0.09 |  |  |  | 61
| 1 | 6 | 0.05 | < 0.05 | < 0.1 | < 0.1 | < 0.2 | < 0.05 | 0.36 | 0.05 | < 0.2 | 0.05 | 0.06 | < 0.05 | 0.11 | 0.05 | 0.08 | < 0.05 | 0.07 | < 0.05 | < 0.1 | < 0.2 | 0.1
| Mean |  | 0.055 | 0.05 |  |  |  | 0.05 | 0.3 | 0.0525 |  | 0.054 | 0.054 | 0.065 | 0.106 | 0.05666667 | 0.07333333 | 0.07666667 | 0.05666667 | 0.08 |  |  | 0.1016667
| Median |  | 0.055 | 0.05 |  |  |  | 0.05 | 0.33 | 0.05 |  | 0.05 | 0.05 | 0.065 | 0.11 | 0.06 | 0.07 | 0.08 | 0.05 | 0.08 |  |  | 0.1
| Std Dev. |  | 0.005773503 | 8.498375e-18 |  |  |  |  | 0.07563068 | 0.005 |  | 0.005477226 | 0.005477226 | 0.007071068 | 0.02966479 | 0.005163978 | 0.005163978 | 0.005773503 | 0.01032796 |  |  |  | 0.0147196
| Rel.Std.Dev. |  | 10.5% | 1.7e-14% |  |  |  |  | 25.21% | 9.524% |  | 10.14% | 10.14% | 10.88% | 27.99% | 9.113% | 7.042% | 7.531% | 18.23% |  |  |  | 14.48%
PDM3
| Z-Score (Absolute) |  | 0.29 | 0.72 | 0 | 0 | 2.89 | 1.2 | 14.45 | 0.39 | 2.89 | 0.05 | 0.05 | 0.67 | 2.46 | 0.39 | 1.35 | 0.05 | 0.39 | 0.92 | 0 | 2.89 | 2.99
| Analytical results for Th in OREAS 238c (Certified Value 12.9 ppm) | [25 empty] | Certified
Th | Round | Replicate | Lab | Lab | Lab | Lab | Lab | Lab | Lab | Lab | Lab | Lab | Lab | Lab | Lab | Lab | Lab | Lab | Lab | Lab | Lab | Lab | Lab | Lab | Lab |  | 1
| No | No | 1.01 | 1.02 | 1.03 | 1.04 | 1.05 | 1.06 | 1.07 | 1.08 | 1.09 | 1.10 | 1.11 | 1.12 | 1.13 | 1.14 | 1.15 | 1.16 | 1.18 | 1.19 | 1.20 | 1.21 | 1.22 | 1.23 | 1.29 |  | ppm
|  |  | 4A*OES/MS | 4A*OES/MS | 4A*MS | 4A*OES | 4A*MS | 4A*MS | 4A*MS | 4A*OES/MS | 4A*MS | 4A*OES/MS | 4A*OES/MS | 4A*MS | 4A*MS | 4A*MS | 4A*OES/MS | 4A*OES/MS | 4A*OES/MS | 4A*OES/MS | 4A*MS | 4A*OES/MS | 4A*MS | 4A*OES | 4A*OES/MS |  | 1
2
| 1 | 1 | 13.8 | 13.9 | 12.8 | 13.36869 | 12.55 | 12.7 | 12.87 | 13.05 | 13.5 | 13.7 | 13.6 | 13.3 | 9.7 | 9.31 | 11.4 | 13.3 | 11.97 | 12.7 | 13.9 | 13.8 | 13.17486 | 17.882 | 12.3 |  | 1
| 1 | 2 | 12.6 | 13.45 | 12.1 | 12.56338 | 12.59 | 12.5 | 13.22 | 13.3 | 13.39 | 13.7 | 13.45 | 13.7 | 13.4 | 8.97 | 12.1 | 13 | 12.01 | 13.1 | 13.4 | 13.8 | 13.53407 | 17.985 | 12.2 |  | 25
| 1 | 3 | 12.7 | 13.35 | 12 | 13.48788 | 12.93 | 12.65 | 13.32 | 13.2 | 13.61 | 13.7 | 13.05 | 13.6 | 9.5 | 9.25 | 11.9 | 12.8 | 12.09 | 12.5 | 13.3 | 12.5 | 13.32047 | 18.12 | 12.1 |  | 16
| 1 | 4 | 11.9 | 13.75 | 12 | 12.92633 | 13.03 | 13.08 | 13.63 | 12.85 | 13.57 | 13.9 | 13 | 13.6 | 8.8 | 9 | 11.6 | 12.6 | 12.54 | 12.55 | 13.8 | 12.4 | 13.37078 | 17.7965 | 12.3 |  | 12.93774
| 1 | 5 | 12.8 | 13.2 | 12.1 | 12.96647 | 12.7 | 13.08 | 13.66 | 13.1 | 13.21 | 13.95 | 12.95 | 13.2 | 9 | 9.43 | 12.3 | 12.8 | 11.4 | 13.1 | 13.6 | 13.1 | 12.98762 | 17.9524 | 11.8 |  | 62
| 1 | 6 | 12.5 | 12.85 | 12.3 | 12.70559 | 12.88 | 13.06 | 12.94 | 13 | 13.1 | 14.35 | 13.45 | 13.5 | 13.1 | 9.44 | 12 | 12.9 | 12 | 12.25 | 13.4 | 12.4 | 12.94278 | 18.254 | 12.1
| Mean |  | 12.71667 | 13.41667 | 12.21667 | 13.00306 | 12.78 | 12.845 | 13.27333 | 13.08333 | 13.39667 | 13.88333 | 13.25 | 13.48333 | 10.58333 | 9.233333 | 11.88333 | 12.9 | 12.00167 | 12.7 | 13.56667 | 13 | 13.22176 | 17.99832 | 12.13333
| Median |  | 12.65 | 13.4 | 12.1 | 12.9464 | 12.79 | 12.88 | 13.27 | 13.075 | 13.445 | 13.8 | 13.25 | 13.55 | 9.6 | 9.28 | 11.95 | 12.85 | 12.005 | 12.625 | 13.5 | 12.8 | 13.24767 | 17.9687 | 12.15
| Std Dev. |  | 0.6177918 | 0.3790339 | 0.3060501 | 0.3627042 | 0.195141 | 0.258747 | 0.3333266666 | 0.1570563 | 0.2045157 | 0.2542964 | 0.2810694 | 0.194079 | 2.093243 | 0.2055886 | 0.3311596 | 0.2366432 | 0.3635061 | 0.3420526 | 0.242212 | 0.6723095 | 0.2299306 | 0.1653638 | 0.1861899
| Rel.Std.Dev. |  | 4.858% | 2.825% | 2.505% | 2.789% | 1.527% | 2.014% | 2.511% | 1.2% | 1.527% | 1.832% | 2.121% | 1.439% | 19.78% | 2.227% | 2.787% | 1.834% | 3.029% | 2.693% | 1.785% | 5.172% | 1.739% | 0.9188% | 1.535%
| PDM3 |  | -1.709% | 3.702% | -5.573% | 0.5048% | -1.219% | -0.7168% | 2.594% | 1.125% | 3.547% | 7.309% | 2.414% | 4.217% | -18.2% | -28.63% | -8.15% | -0.2917% | -7.235% | -1.838% | 4.861% | 0.4812% | 2.195% | 39.11% | -6.218%
| Z-Score (Absolute) |  | 0.48 | 0.71 | 1.33 | 0.01 | 0.37 | 0.26 | 0.46 | 0.14 | 0.67 | 1.5 | 0.42 | 0.82 | 4.11 | 6.4 | 1.9 | 0.17 | 1.7 | 0.51 | 0.96 | 0 | 0.38 | 8.5 | 1.47
| Analytical results for Ti in OREAS 238c (Certified Value 0.505 wt.%) | [25 empty] | Certified
Ti | Round | Replicate | Lab | Lab | Lab | Lab | Lab | Lab | Lab | Lab | Lab | Lab | Lab | Lab | Lab | Lab | Lab | Lab | Lab | Lab | Lab | Lab | Lab | Lab | Lab | Lab | 1
| No | No | 1.01 | 1.02 | 1.03 | 1.04 | 1.05 | 1.06 | 1.07 | 1.08 | 1.09 | 1.10 | 1.11 | 1.12 | 1.13 | 1.14 | 1.15 | 1.16 | 1.17 | 1.18 | 1.19 | 1.20 | 1.21 | 1.22 | 1.23 | 1.29 | wt.%
|  |  | 4A*OES/MS | 4A*OES/MS | 4A*OES | 4A*OES | 4A*OES | 4A*OES/MS | 4A*MS | 4A*OES/MS | 4A*MS | 4A*OES/MS | 4A*OES/MS | 4A*MS | 4A*MS | 4A*MS | 4A*OES/MS | 4A*OES/MS | 4A*OES | 4A*OES/MS | 4A*OES/MS | 4A*OES | 4A*OES/MS | 4A*MS | 4A*OES | 4A*OES/MS | 3
3
| 1 | 1 | 0.49 | 0.525 | 0.492 | 0.527424 | 0.5023 | 0.522 | 0.5 | 0.494 | 0.5086 | 0.509 | 0.506 | 0.514 | 0.501 | 0.487 | 0.49 | 0.54 | 0.5221417 | 0.468 | 0.499 | 0.54 | 0.496 | 0.5087445 | 0.45 | 0.49 | 1
| 1 | 2 | 0.47 | 0.499 | 0.5 | 0.5017466 | 0.5001 | 0.509 | 0.53 | 0.497 | 0.5064 | 0.504 | 0.508 | 0.519 | 0.486 | 0.509 | 0.5 | 0.53 | 0.5214713 | 0.4705 | 0.499 | 0.54 | 0.507 | 0.5223583 | 0.4451 | 0.49 | 26
| 1 | 3 | 0.5 | 0.494 | 0.493 | 0.5271089 | 0.5013 | 0.502 | 0.51 | 0.499 | 0.5244 | 0.506 | 0.489 | 0.498 | 0.512 | 0.512 | 0.5 | 0.5 | 0.5233224 | 0.4707 | 0.473 | 0.546 | 0.5 | 0.5076478 | 0.4488 | 0.5 | 16
| 1 | 4 | 0.48 | 0.508 | 0.504 | 0.5164141 | 0.4956 | 0.53 | 0.52 | 0.484 | 0.5136 | 0.51 | 0.491 | 0.521 | 0.5 | 0.506 | 0.5 | 0.51 | 0.5232471 | 0.4712 | 0.488 | 0.546 | 0.49 | 0.5108503 | 0.4505 | 0.5 | 0.5051235
| 1 | 5 | 0.49 | 0.494 | 0.502 | 0.5087531 | 0.5071 | 0.514 | 0.53 | 0.494 | 0.4964 | 0.501 | 0.499 | 0.512 | 0.501 | 0.492 | 0.49 | 0.52 | 0.5216353 | 0.4633 | 0.492 | 0.546 | 0.503 | 0.5045859 | 0.4562 | 0.5 | 63
| 1 | 6 | 0.49 | 0.506 | 0.496 | 0.5011754 | 0.5032 | 0.534 | 0.51 | 0.501 | 0.5137 | 0.521 | 0.513 | 0.522 | 0.491 | 0.517 | 0.49 | 0.53 | 0.5230631 | 0.4707 | 0.478 | 0.552 | 0.509 | 0.5071719 | 0.4509 | 0.51
| Mean |  | 0.4866667 | 0.5043333 | 0.4978333 | 0.5137703 | 0.5016 | 0.5185 | 0.5166667 | 0.4948333 | 0.5105167 | 0.5085 | 0.501 | 0.5143333 | 0.4985 | 0.5038333 | 0.495 | 0.5216667 | 0.5224801 | 0.4690667 | 0.4881667 | 0.545 | 0.5008333 | 0.5102265 | 0.45025 | 0.4983333
| Median |  | 0.49 | 0.5025 | 0.498 | 0.5125836 | 0.5018 | 0.518 | 0.515 | 0.4955 | 0.5111 | 0.5075 | 0.5025 | 0.5165 | 0.5005 | 0.5075 | 0.495 | 0.525 | 0.5226024 | 0.4706 | 0.49 | 0.546 | 0.5015 | 0.5081962 | 0.45025 | 0.5
| Std Dev. |  | 0.01032796 | 0.01170755 | 0.00491596 | 0.01182965 | 0.003785234 | 0.01238951 | 0.0121106 | 0.005980524 | 0.009298261 | 0.00694982 | 0.009654015 | 0.008914408 | 0.009049862 | 0.01178841 | 0.005477226 | 0.0147196 | 0.0008346967 | 0.00304412 | 0.0107966 | 0.004516636 | 0.007082843 | 0.006285877 | 0.003593745 | 0.007527727
| Rel.Std.Dev. |  | 2.122% | 2.321% | 0.9875% | 2.303% | 0.7546% | 2.389% | 2.344% | 1.209% | 1.821% | 1.367% | 1.927% | 1.733% | 1.815% | 2.34% | 1.107% | 2.822% | 0.1598% | 0.649% | 2.212% | 0.8287% | 1.414% | 1.232% | 0.7982% | 1.511%
| PDM3 |  | -3.654% | -0.1564% | -1.443% | 1.712% | -0.6976% | 2.648% | 2.285% | -2.037% | 1.068% | 0.6684% | -0.8163% | 1.823% | -1.311% | -0.2554% | -2.004% | 3.275% | 3.436% | -7.138% | -3.357% | 7.894% | -0.8493% | 1.01% | -10.86% | -1.344%
| Z-Score (Absolute) |  | 1.38 | 0.14 | 0.42 | 0.95 | 0.1 | 1.36 | 1.2 | 0.68 | 0.67 | 0.5 | 0.15 | 1 | 0.36 | 0.1 | 0.66 | 1.63 | 1.7 | 2.89 | 1.25 | 3.6 | 0.16 | 0.65 | 4.51 | 0.38
| Analytical results for Tl in OREAS 238c (Certified Value 0.64 ppm) | [25 empty] | Certified
Tl | Round | Replicate | Lab | Lab | Lab | Lab | Lab | Lab | Lab | Lab | Lab | Lab | Lab | Lab | Lab | Lab | Lab | Lab | Lab | Lab | Lab | Lab | Lab | Lab |  |  | 1
| No | No | 1.01 | 1.02 | 1.03 | 1.04 | 1.05 | 1.06 | 1.07 | 1.08 | 1.09 | 1.10 | 1.11 | 1.12 | 1.13 | 1.14 | 1.15 | 1.16 | 1.17 | 1.18 | 1.19 | 1.21 | 1.22 | 1.29 |  |  | ppm
|  |  | 4A*OES/MS | 4A*OES/MS | 4A*MS | 4A*OES | 4A*MS | 4A*MS | 4A*MS | 4A*OES/MS | 4A*MS | 4A*OES/MS | 4A*OES/MS | 4A*MS | 4A*MS | 4A*MS | 4A*OES/MS | 4A*OES/MS | 4A*MS | 4A*OES/MS | 4A*OES/MS | 4A*OES/MS | 4A*MS | 4A*OES/MS |  |  | 2
3
| 1 | 1 | 0.67 | 0.65 | 0.66 | 0.6709216 | 0.66 | 0.66 | 0.63 | 0.6 | 0.68 | 0.59 | 0.62 | 0.74 | 0.56 | 0.51 | 0.62 | 0.64 | 0.6688965 | 0.648 | 0.63 | 0.7 | 0.6220205 | 0.64 |  |  | 1
| 1 | 2 | 0.65 | 0.57 | 0.66 | 0.62559 | 0.66 | 0.67 | 0.69 | 0.61 | 0.65 | 0.59 | 0.63 | 0.76 | 0.62 | 0.54 | 0.62 | 0.64 | 0.6626967 | 0.641 | 0.77 | 0.7 | 0.6593204 | 0.65 |  |  | 27
| 1 | 3 | 0.69 | 0.58 | 0.64 | 0.6651322 | 0.68 | 0.64 | 0.64 | 0.61 | 0.69 | 0.57 | 0.62 | 0.74 | 0.58 | 0.56 | 0.63 | 0.66 | 0.6650778 | 0.667 | 0.66 | 0.6 | 0.642487 | 0.62 |  |  | 16
| 1 | 4 | 0.65 | 0.6 | 0.63 | 0.6336679 | 0.69 | 0.67 | 0.66 | 0.59 | 0.7 | 0.59 | 0.62 | 0.75 | 0.65 | 0.52 | 0.61 | 0.66 | 0.6558407 | 0.67 | 0.71 | 0.6 | 0.6069788 | 0.63 |  |  | 0.6408312
| 1 | 5 | 0.67 | 0.61 | 0.64 | 0.6628416 | 0.69 | 0.71 | 0.67 | 0.61 | 0.68 | 0.59 | 0.63 | 0.72 | 0.59 | 0.55 | 0.65 | 0.67 | 0.6433014 | 0.605 | 0.68 | 0.6 | 0.6442976 | 0.63 |  |  | 64
| 1 | 6 | 0.66 | 0.59 | 0.65 | 0.6434347 | 0.66 | 0.68 | 0.64 | 0.58 | 0.68 | 0.6 | 0.64 | 0.72 | 0.6 | 0.56 | 0.66 | 0.68 | 0.6518076 | 0.625 | 0.63 | 0.7 | 0.6224466 | 0.63
| Mean |  | 0.665 | 0.6 | 0.6466667 | 0.6502647 | 0.6733333 | 0.6716667 | 0.655 | 0.6 | 0.68 | 0.5883333 | 0.6266667 | 0.7383333 | 0.6 | 0.54 | 0.6316667 | 0.6583333 | 0.6579368 | 0.6426667 | 0.68 | 0.65 | 0.6329251 | 0.6333333
| Median |  | 0.665 | 0.595 | 0.645 | 0.6531381 | 0.67 | 0.67 | 0.65 | 0.605 | 0.68 | 0.59 | 0.625 | 0.74 | 0.595 | 0.545 | 0.625 | 0.66 | 0.6592687 | 0.6445 | 0.67 | 0.65 | 0.6324668 | 0.63
| Std Dev. |  | 0.01516575 | 0.02828427 | 0.0121106 | 0.01863798 | 0.01505545 | 0.02316607 | 0.02258318 | 0.01264911 | 0.0167332 | 0.009831921 | 0.008164966 | 0.01602082 | 0.03162278 | 0.02097618 | 0.0194079 | 0.01602082 | 0.009486022 | 0.02490515 | 0.05366563 | 0.05477226 | 0.01907562 | 0.01032796
| Rel.Std.Dev. |  | 2.281% | 4.714% | 1.873% | 2.866% | 2.236% | 3.449% | 3.448% | 2.108% | 2.461% | 1.671% | 1.303% | 2.17% | 5.27% | 3.884% | 3.072% | 2.434% | 1.442% | 3.875% | 7.892% | 8.427% | 3.014% | 1.631%
| PDM3 |  | 3.771% | -6.372% | 0.9106% | 1.472% | 5.072% | 4.812% | 2.211% | -6.372% | 6.112% | -8.192% | -2.21% | 15.21% | -6.372% | -15.73% | -1.43% | 2.731% | 2.669% | 0.2864% | 6.112% | 1.431% | -1.234% | -1.17%
| Z-Score (Absolute) |  | 0.62 | 1.57 | 0 | 0.12 | 0.9 | 0.84 | 0.28 | 1.57 | 1.12 | 1.97 | 0.67 | 3.09 | 1.57 | 3.6 | 0.51 | 0.39 | 0.38 | 0.13 | 1.12 | NA | 0.46 | 0.45
Results from laboratory 1.21 were removed due to their 0.1 ppm reading resolution.
| Analytical results for Tm in OREAS 238c (Certified Value 0.25 ppm) | [25 empty] | Certified
Tm | Round | Replicate | Lab | Lab | Lab | Lab | Lab | Lab | Lab | Lab | [16 empty] | 1
| No | No | 1.05 | 1.07 | 1.12 | 1.13 | 1.14 | 1.16 | 1.18 | 1.22 | [16 empty] | ppm
|  |  | 4A*MS | 4A*MS | 4A*MS | 4A*MS | 4A*MS | 4A*OES/MS | 4A*OES/MS | 4A*MS | [16 empty] | 2
3
| 1 | 1 | 0.26 | 0.24 | 0.2 | 0.2 | 0.23 | 0.24 | 0.25 | 0.2379619 | [16 empty] | 1
| 1 | 2 | 0.25 | 0.24 | 0.2 | 0.2 | 0.26 | 0.26 | 0.25 | 0.252717 | [16 empty] | 28
| 1 | 3 | 0.27 | 0.24 | 0.2 | 0.2 | 0.25 | 0.27 | 0.25 | 0.2507379 | [16 empty] | 16
| 1 | 4 | 0.28 | 0.23 | 0.2 | 0.2 | 0.24 | 0.26 | 0.25 | 0.2479262 | [16 empty] | 0.2461478
| 1 | 5 | 0.26 | 0.24 | 0.2 | 0.2 | 0.24 | 0.25 | 0.24 | 0.2303401 | [16 empty] | 65
| 1 | 6 | 0.26 | 0.24 | 0.3 | 0.2 | 0.24 | 0.27 | 0.24 | 0.2447522
| Mean |  | 0.2633333 | 0.2383333 | 0.2166667 | 0.2 | 0.2433333 | 0.2583333 | 0.2466667 | 0.2440725
| Median |  | 0.26 | 0.24 | 0.2 | 0.2 | 0.24 | 0.26 | 0.25 | 0.2463392
| Std Dev. |  | 0.01032796 | 0.004082483 | 0.04082483 | 3.040471e-17 | 0.01032796 | 0.01169045 | 0.005163978 | 0.008489851
| Rel.Std.Dev. |  | 3.922% | 1.713% | 18.84% | 1.52e-14% | 4.244% | 4.525% | 2.094% | 3.478%
| PDM3 |  | 6.982% | -3.175% | -11.98% | -18.75% | -1.143% | 4.95% | 0.2108% | -0.8431%
| Z-Score (Absolute) |  | 2.67 | 1.05 | NA | NA | 0.3 | 1.93 | 0.19 | 0.19
Results from laboratories 1.12 and 1.13 were removed due to their 0.1 ppm reading resolution.
| Analytical results for U in OREAS 238c (Certified Value 2.55 ppm) | [25 empty] | Certified
U | Round | Replicate | Lab | Lab | Lab | Lab | Lab | Lab | Lab | Lab | Lab | Lab | Lab | Lab | Lab | Lab | Lab | Lab | Lab | Lab | Lab | Lab | Lab | Lab | Lab | Lab | 1
| No | No | 1.01 | 1.02 | 1.03 | 1.04 | 1.05 | 1.06 | 1.07 | 1.08 | 1.09 | 1.10 | 1.11 | 1.12 | 1.13 | 1.14 | 1.15 | 1.16 | 1.17 | 1.18 | 1.19 | 1.20 | 1.21 | 1.22 | 1.23 | 1.29 | ppm
|  |  | 4A*OES/MS | 4A*OES/MS | 4A*MS | 4A*OES | 4A*MS | 4A*MS | 4A*MS | 4A*OES/MS | 4A*MS | 4A*OES/MS | 4A*OES/MS | 4A*MS | 4A*MS | 4A*MS | 4A*OES/MS | 4A*OES/MS | 4A*MS | 4A*OES/MS | 4A*OES/MS | 4A*MS | 4A*OES/MS | 4A*MS | 4A*OES | 4A*OES/MS | 2
3
| 1 | 1 | 2.9 | 2.6 | 2.52 | 2.689379 | 2.64 | 2.55 | 2.5 | 2.4 | 2.56 | 2.4 | 2.6 | 2.6 | 2 | 2.4 | 2.5 | 2.6 | 2.624635 | 2.45 | 2.6 | 2.84 | 2.3 | < 5 | < 20 | 2.6 | 1
| 1 | 2 | 2.5 | 2.1 | 2.38 | 2.639166 | 2.7 | 2.54 | 2.62 | 2.6 | 2.56 | 2.4 | 2.6 | 2.7 | 2.7 | 2.6 | 2.6 | 2.7 | 2.613 | 2.47 | 2.6 | 2.76 | 2.3 | < 5 | < 20 | 2.5 | 29
| 1 | 3 | 2.6 | 2.1 | 2.38 | 2.699442 | 2.83 | 2.44 | 2.56 | 2.4 | 2.57 | 2.7 | 2.4 | 2.7 | 2.1 | 2.6 | 2.5 | 2.7 | 2.630965 | 2.51 | 2.4 | 2.78 | 2.2 | < 5 | < 20 | 2.5 | 16
| 1 | 4 | 2.4 | 2.2 | 2.36 | 2.699883 | 2.74 | 2.61 | 2.58 | 2.4 | 2.59 | 2.4 | 2.4 | 2.7 | 1.7 | 2.5 | 2.4 | 2.6 | 2.52089 | 2.53 | 2.5 | 2.79 | 2.2 | < 5 | < 20 | 2.5 | 2.545481
| 1 | 5 | 2.5 | 2.3 | 2.4 | 2.688309 | 2.77 | 2.57 | 2.72 | 2.5 | 2.54 | 2.4 | 2.5 | 2.7 | 1.7 | 2.5 | 2.4 | 2.5 | 2.550675 | 2.33 | 2.6 | 2.97 | 2.2 | < 5 | < 20 | 2.5 | 66
| 1 | 6 | 2.4 | 2.1 | 2.4 | 2.637896 | 2.72 | 2.53 | 2.43 | 2.4 | 2.7 | 2.5 | 2.5 | 2.6 | 2.5 | 2.5 | 2.6 | 2.7 | 2.537725 | 2.5 | 2.5 | 2.76 | 2.2 | < 5 | < 20 | 2.5
| Mean |  | 2.55 | 2.233333 | 2.406667 | 2.675679 | 2.733333 | 2.54 | 2.568333 | 2.45 | 2.586667 | 2.466667 | 2.5 | 2.666667 | 2.116667 | 2.516667 | 2.5 | 2.633333 | 2.579648 | 2.465 | 2.533333 | 2.816667 | 2.233333 |  |  | 2.516667
| Median |  | 2.5 | 2.15 | 2.39 | 2.688844 | 2.73 | 2.545 | 2.57 | 2.4 | 2.565 | 2.4 | 2.5 | 2.7 | 2.05 | 2.5 | 2.5 | 2.65 | 2.5818375 | 2.485 | 2.55 | 2.785 | 2.2 |  |  | 2.5
| Std Dev. |  | 0.1870829 | 0.1966384 | 0.05750362 | 0.02918367 | 0.06439462 | 0.05656854 | 0.09968283 | 0.083666 | 0.05785038 | 0.121106 | 0.08944272 | 0.05163978 | 0.4119061 | 0.07527727 | 0.08944272 | 0.08164966 | 0.04861912 | 0.07204165 | 0.08164966 | 0.08066391 | 0.05163978 |  |  | 0.04082483
| Rel.Std.Dev. |  | 7.337% | 8.805% | 2.389% | 1.091% | 2.356% | 2.227% | 3.881% | 3.415% | 2.236% | 4.91% | 3.578% | 1.936% | 19.46% | 2.991% | 3.578% | 3.101% | 1.885% | 2.923% | 3.223% | 2.864% | 2.312% |  |  | 1.622%
| PDM3 |  | 0.1775% | -12.26% | -5.453% | 5.115% | 7.38% | -0.2153% | 0.8978% | -3.751% | 1.618% | -3.096% | -1.787% | 4.761% | -16.85% | -1.132% | -1.787% | 3.451% | 1.342% | -3.162% | -0.4772% | 10.65% | -12.26% |  |  | -1.132%
| Z-Score (Absolute) |  | 0.28 | 3.23 | 1.31 | 1.67 | 2.31 | 0.17 | 0.48 | 0.83 | 0.68 | 0.65 | 0.28 | 1.57 | 4.53 | 0.09 | 0.28 | 1.2 | 0.61 | 0.67 | 0.09 | 3.23 | 3.23 | 0.28 | 82.86 | 0.09
| Analytical results for V in OREAS 238c (Certified Value 108 ppm) | [25 empty] | Certified
V | Round | Replicate | Lab | Lab | Lab | Lab | Lab | Lab | Lab | Lab | Lab | Lab | Lab | Lab | Lab | Lab | Lab | Lab | Lab | Lab | Lab | Lab | Lab | Lab | Lab | Lab | 1
| No | No | 1.01 | 1.02 | 1.03 | 1.04 | 1.05 | 1.06 | 1.07 | 1.08 | 1.09 | 1.10 | 1.11 | 1.12 | 1.13 | 1.14 | 1.15 | 1.16 | 1.17 | 1.18 | 1.19 | 1.20 | 1.21 | 1.22 | 1.23 | 1.29 | ppm
|  |  | 4A*OES/MS | 4A*OES/MS | 4A*OES | 4A*OES | 4A*OES | 4A*OES/MS | 4A*MS | 4A*OES/MS | 4A*MS | 4A*OES/MS | 4A*OES/MS | 4A*MS | 4A*MS | 4A*MS | 4A*OES/MS | 4A*OES/MS | 4A*OES | 4A*OES/MS | 4A*OES/MS | 4A*OES | 4A*OES/MS | 4A*MS | 4A*OES | 4A*OES/MS | 0
0
| 1 | 1 | 100 | 113 | 110 | 112.9971 | 104 | 113 | 103 | 103 | 110 | 106 | 105 | 110 | 111 | 104 | 104 | 109 | 106.6792 | 112 | 106 | 108 | 105 | 107.2343 | 101.85 | 106 | 1
| 1 | 2 | 93 | 109 | 107 | 107.9591 | 106 | 111 | 108 | 105 | 110 | 107 | 106 | 111 | 108 | 108 | 109 | 111 | 106.4082 | 112 | 107 | 108 | 106 | 110.455 | 106.12 | 105 | 30
| 1 | 3 | 102 | 108 | 106 | 108.8115 | 107 | 107 | 108 | 106 | 111 | 106 | 105 | 109 | 112 | 108 | 108 | 104 | 107.1861 | 112 | 102 | 110 | 105 | 107.3241 | 105.98 | 106 | 16
| 1 | 4 | 95 | 113 | 107 | 109.3286 | 105 | 115 | 114 | 102 | 107 | 106 | 104 | 112 | 109 | 112 | 109 | 104 | 106.9015 | 112 | 105 | 109 | 103 | 107.6879 | 105.3541 | 107 | 107.6544
| 1 | 5 | 100 | 110 | 101 | 111.9683 | 108 | 113 | 112 | 102 | 106 | 104 | 107 | 109 | 110 | 104 | 108 | 105 | 106.4765 | 111 | 105 | 110 | 105 | 107.1082 | 106.9874 | 107 | 67
| 1 | 6 | 95 | 111 | 102 | 105.7774 | 107 | 114 | 113 | 106 | 109 | 109 | 107 | 111 | 108 | 107 | 108 | 108 | 106.8157 | 111 | 101 | 109 | 105 | 106.0603 | 103.8333 | 109
| Mean |  | 97.5 | 110.6667 | 105.5 | 109.4737 | 106.1667 | 112.1667 | 109.6667 | 104 | 108.8333 | 106.3333 | 105.6667 | 110.3333 | 109.6667 | 107.1667 | 107.6667 | 106.8333 | 106.7445 | 111.6667 | 104.3333 | 109 | 104.8333 | 107.6449 | 105.0208 | 106.6667
| Median |  | 97.5 | 110.5 | 106.5 | 109.0701 | 106.5 | 113 | 110 | 104 | 109.5 | 106 | 105.5 | 110.5 | 109.5 | 107.5 | 108 | 106.5 | 106.7475 | 112 | 105 | 109 | 105 | 107.2792 | 105.66705 | 106.5
| Std Dev. |  | 3.619392 | 2.065591 | 3.391165 | 2.647768 | 1.47196 | 2.857738 | 4.131182 | 1.897367 | 1.94079 | 1.632993 | 1.21106 | 1.21106 | 1.632993 | 2.994439 | 1.861899 | 2.926887 | 0.2876983 | 0.5163978 | 2.33809 | 0.8944272 | 0.9831921 | 1.481144 | 1.874618 | 1.36626
| Rel.Std.Dev. |  | 3.712% | 1.866% | 3.214% | 2.419% | 1.386% | 2.548% | 3.767% | 1.824% | 1.783% | 1.536% | 1.146% | 1.098% | 1.489% | 2.794% | 1.729% | 2.74% | 0.2695% | 0.4624% | 2.241% | 0.8206% | 0.9379% | 1.376% | 1.785% | 1.281%
| PDM3 |  | -9.432% | 2.798% | -2.001% | 1.69% | -1.382% | 4.191% | 1.869% | -3.395% | 1.095% | -1.227% | -1.846% | 2.488% | 1.869% | -0.453% | 0.01142% | -0.7627% | -0.8452% | 3.727% | -3.085% | 1.25% | -2.62% | -0.008754% | -2.446% | -0.9175%
| Z-Score (Absolute) |  | 3.22 | 1.24 | 0.51 | 0.84 | 0.28 | 1.75 | 0.9 | 1.02 | 0.62 | 0.23 | 0.45 | 1.13 | 0.9 | 0.06 | 0.23 | 0.06 | 0.09 | 1.58 | 0.9 | 0.68 | 0.73 | 0.22 | 0.67 | 0.11
| Analytical results for W in OREAS 238c (Certified Value 2.68 ppm) | [25 empty] | Certified
W | Round | Replicate | Lab | Lab | Lab | Lab | Lab | Lab | Lab | Lab | Lab | Lab | Lab | Lab | Lab | Lab | Lab | Lab | Lab | Lab | Lab | Lab | Lab | Lab |  |  | 1
| No | No | 1.01 | 1.02 | 1.03 | 1.04 | 1.05 | 1.06 | 1.07 | 1.08 | 1.09 | 1.10 | 1.11 | 1.12 | 1.13 | 1.14 | 1.15 | 1.16 | 1.18 | 1.19 | 1.20 | 1.21 | 1.22 | 1.29 |  |  | ppm
|  |  | 4A*OES/MS | 4A*OES/MS | 4A*MS | 4A*OES | 4A*MS | 4A*MS | 4A*MS | 4A*OES/MS | 4A*MS | 4A*OES/MS | 4A*OES/MS | 4A*MS | 4A*MS | 4A*MS | 4A*OES/MS | 4A*OES/MS | 4A*OES/MS | 4A*OES/MS | 4A*MS | 4A*OES/MS | 4A*MS | 4A*OES/MS |  |  | 2
3
| 1 | 1 | 0.3 | 2.8 | 2.7 | 1.574427 | 2.9 | 3 | 4.3 | 3 | 2.6 | 2.9 | 2.8 | 2.8 | 3.2 | 1.9 | 2.9 | 2.7 | 2.46 | 2.4 | 3.4 | 2.7 | 2.602171 | 2.7 |  |  | 1
| 1 | 2 | 2.2 | 2.3 | 2.7 | 1.510949 | 3 | 2.7 | 5.4 | 2.5 | 2.7 | 2.8 | 2.7 | 2.7 | 2.9 | 1.9 | 2.8 | 2.7 | 2.63 | 2.4 | 3.5 | 2.6 | 2.627912 | 2.7 |  |  | 31
| 1 | 3 | 2.7 | 2.2 | 2.7 | 1.301159 | 2.9 | 2.9 | 4.4 | 2.6 | 2.7 | 2.8 | 4.7 | 2.8 | 2.6 | 1.9 | 2.8 | 2.6 | 2.68 | 2.3 | 3.8 | 2.6 | 2.501791 | 2.5 |  |  | 16
| 1 | 4 | 2.6 | 2.8 | 2.6 | 1.85279 | 2.8 | 3.1 | 5.7 | 2.7 | 2.8 | 2.8 | 3.4 | 3 | 2.8 | 1.9 | 2.6 | 2.7 | 2.62 | 2.2 | 3.3 | 2.6 | 2.619502 | 2.8 |  |  | 2.676975
| 1 | 5 | 2.5 | 2.2 | 2.6 | 1.395209 | 2.9 | 2.8 | 4.4 | 2.7 | 2.7 | 2.7 | 2.9 | 2.9 | 2.5 | 2.1 | 2.8 | 2.7 | 2.5 | 2.4 | 4 | 2.7 | 2.590434 | 2.5 |  |  | 68
| 1 | 6 | 2.4 | 2.3 | 2.7 | 1.915084 | 3.2 | 2.9 | 6 | 2.4 | 2.5 | 3.2 | 2.9 | 2.7 | 2.7 | 2.2 | 2.9 | 3.3 | 2.55 | 2.3 | 3.3 | 3.7 | 2.481474 | 2.8
| Mean |  | 2.116667 | 2.433333 | 2.666667 | 1.591603 | 2.95 | 2.9 | 5.033333 | 2.65 | 2.666667 | 2.866667 | 3.233333 | 2.816667 | 2.783333 | 1.983333 | 2.8 | 2.783333 | 2.573333 | 2.333333 | 3.55 | 2.816667 | 2.570547 | 2.666667
| Median |  | 2.45 | 2.3 | 2.7 | 1.542688 | 2.9 | 2.9 | 4.9 | 2.65 | 2.7 | 2.8 | 2.9 | 2.8 | 2.75 | 1.9 | 2.8 | 2.7 | 2.585 | 2.35 | 3.45 | 2.65 | 2.596303 | 2.7
| Std Dev. |  | 0.9064583 | 0.2875181 | 0.05163978 | 0.246003 | 0.1378405 | 0.1414214 | 0.7554248 | 0.2073644 | 0.1032796 | 0.175119 | 0.7580677 | 0.1169045 | 0.2483277 | 0.132916 | 0.1095445 | 0.2562551 | 0.08430105 | 0.08164966 | 0.2880972 | 0.4355074 | 0.06284001 | 0.136626
| Rel.Std.Dev. |  | 42.82% | 11.82% | 1.936% | 15.46% | 4.673% | 4.877% | 15.01% | 7.825% | 3.873% | 6.109% | 23.45% | 4.15% | 8.922% | 6.702% | 3.912% | 9.207% | 3.276% | 3.499% | 8.115% | 15.46% | 2.445% | 5.123%
| PDM3 |  | -20.93% | -9.101% | -0.3851% | -40.54% | 10.2% | 8.331% | 88.02% | -1.008% | -0.3851% | 7.086% | 20.78% | 5.218% | 3.973% | -25.91% | 4.596% | 3.973% | -3.872% | -12.84% | 32.61% | 5.218% | -3.976% | -0.3851%
| Z-Score (Absolute) |  | 2.68 | 1.28 | 0.26 | 4.99 | 0.99 | 0.77 | 10.17 | 0.33 | 0.26 | 0.62 | 2.24 | 0.4 | 0.26 | 3.27 | 0.33 | 0.26 | 0.67 | 1.73 | 3.63 | 0.4 | 0.68 | 0.26
| Analytical results for Y in OREAS 238c (Certified Value 16.9 ppm) | [25 empty] | Certified
Y | Round | Replicate | Lab | Lab | Lab | Lab | Lab | Lab | Lab | Lab | Lab | Lab | Lab | Lab | Lab | Lab | Lab | Lab | Lab | Lab | Lab | Lab | Lab | Lab | Lab | Lab | 1
| No | No | 1.01 | 1.02 | 1.03 | 1.04 | 1.05 | 1.06 | 1.07 | 1.08 | 1.09 | 1.10 | 1.11 | 1.12 | 1.13 | 1.14 | 1.15 | 1.16 | 1.17 | 1.18 | 1.19 | 1.20 | 1.21 | 1.22 | 1.23 | 1.29 | ppm
|  |  | 4A*OES/MS | 4A*OES/MS | 4A*MS | 4A*OES | 4A*MS | 4A*MS | 4A*MS | 4A*OES/MS | 4A*MS | 4A*OES/MS | 4A*OES/MS | 4A*MS | 4A*MS | 4A*MS | 4A*OES/MS | 4A*OES/MS | 4A*MS | 4A*OES/MS | 4A*OES/MS | 4A*MS | 4A*OES/MS | 4A*MS | 4A*OES | 4A*OES/MS | 1
2
| 1 | 1 | 19.7 | 20.3 | 15.6 | 17.73561 | 16.64 | 16 | 16.1 | 17.7 | 17.13 | 18.5 | 17.8 | 16.9 | 18.5 | 16.2 | 15.2 | 15.9 | 15.69056 | 16.89 | 16.4 | 19 | 18.7 | 17.21258 | 12.8245 | 17.3 | 1
| 1 | 2 | 16.8 | 17.1 | 15.4 | 16.74014 | 18.79 | 17.6 | 16.7 | 18 | 18.59 | 18.6 | 17.5 | 17.3 | 17.2 | 16.8 | 16 | 16.2 | 15.41761 | 17.14 | 15.8 | 15.7 | 17.6 | 17.59659 | 13.27841 | 17.3 | 32
| 1 | 3 | 17.5 | 16.8 | 15.3 | 17.49741 | 17.67 | 15.8 | 16.6 | 17.8 | 16.64 | 20.1 | 16.9 | 16.8 | 17.2 | 16.7 | 16.1 | 14.7 | 15.71487 | 17.37 | 15 | 18.7 | 15.4 | 17.294 | 12.9984 | 16.7 | 16
| 1 | 4 | 16.3 | 18 | 15.3 | 17.48642 | 16.75 | 17 | 17 | 17.4 | 17.21 | 18.2 | 16.7 | 17.6 | 17 | 16.8 | 15.7 | 15.7 | 15.67716 | 16.69 | 15.4 | 16.2 | 15.2 | 17.20652 | 13.05214 | 16.5 | 16.91992
| 1 | 5 | 17.5 | 16.6 | 15.2 | 17.55615 | 17 | 16.3 | 17.4 | 18.3 | 16.39 | 18.4 | 17 | 17.1 | 16.6 | 16.4 | 15.9 | 15.5 | 15.5844 | 16.43 | 15.9 | 16 | 16.7 | 17.23497 | 13.1 | 17.3 | 69
| 1 | 6 | 17 | 17.1 | 16 | 16.63432 | 16.87 | 16.8 | 16.4 | 17.7 | 16.63 | 18.5 | 17.2 | 17 | 18.9 | 16.9 | 16 | 15.4 | 15.53805 | 16.76 | 16.9 | 16.9 | 15.2 | 17.14978 | 12.987 | 16.6
| Mean |  | 17.46667 | 17.65 | 15.46667 | 17.27501 | 17.28667 | 16.58333 | 16.7 | 17.81667 | 17.09833 | 18.71667 | 17.18333 | 17.11667 | 17.56667 | 16.63333 | 15.81667 | 15.56667 | 15.60378 | 16.88 | 15.9 | 17.08333 | 16.46667 | 17.28241 | 13.040075 | 16.95
| Median |  | 17.25 | 17.1 | 15.35 | 17.49191 | 16.935 | 16.55 | 16.65 | 17.75 | 16.885 | 18.5 | 17.1 | 17.05 | 17.2 | 16.75 | 15.95 | 15.6 | 15.63078 | 16.825 | 15.85 | 16.55 | 16.05 | 17.22378 | 13.02527 | 17
| Std Dev. |  | 1.184342 | 1.383835 | 0.294392 | 0.4651721 | 0.8208451 | 0.6765107 | 0.4560702 | 0.3060501 | 0.7962014 | 0.6911343 | 0.4070217 | 0.2926887 | 0.9136009 | 0.273252 | 0.3311596 | 0.5125102 | 0.1136781 | 0.334903 | 0.6811755 | 1.427469 | 1.46105 | 0.1608234 | 0.1493764 | 0.3885872
| Rel.Std.Dev. |  | 6.781% | 7.84% | 1.903% | 2.693% | 4.748% | 4.079% | 2.731% | 1.718% | 4.657% | 3.693% | 2.369% | 1.71% | 5.201% | 1.643% | 2.094% | 3.292% | 0.7285% | 1.984% | 4.284% | 8.356% | 8.873% | 0.9306% | 1.146% | 2.293%
| PDM3 |  | 3.231% | 4.315% | -8.589% | 2.099% | 2.168% | -1.989% | -1.3% | 5.3% | 1.054% | 10.62% | 1.557% | 1.163% | 3.822% | -1.694% | -6.52% | -7.998% | -7.779% | -0.2359% | -6.028% | 0.9658% | -2.679% | 2.142% | -22.93% | 0.1778%
| Z-Score (Absolute) |  | 0.69 | 0.97 | 2.37 | 0.39 | 0.41 | 0.66 | 0.48 | 1.22 | 0.12 | 2.6 | 0.25 | 0.15 | 0.84 | 0.59 | 1.83 | 2.21 | 2.16 | 0.21 | 1.7 | 0.1 | 0.84 | 0.41 | 6.07 | 0.1
| Analytical results for Yb in OREAS 238c (Certified Value 1.66 ppm) | [25 empty] | Certified
Yb | Round | Replicate | Lab | Lab | Lab | Lab | Lab | Lab | Lab | Lab | Lab | Lab | Lab | Lab | Lab | [11 empty] | 1
| No | No | 1.01 | 1.05 | 1.06 | 1.07 | 1.12 | 1.13 | 1.14 | 1.15 | 1.16 | 1.17 | 1.18 | 1.20 | 1.22 | [11 empty] | ppm
|  |  | 4A*OES/MS | 4A*MS | 4A*MS | 4A*MS | 4A*MS | 4A*MS | 4A*MS | 4A*OES/MS | 4A*OES/MS | 4A*MS | 4A*OES/MS | 4A*MS | 4A*MS | [11 empty] | 2
3
| 1 | 1 | 1.9 | 1.72 | 1.6 | 1.52 | 1.7 | 1.5 | 1.62 | 1.6 | 1.81 | 1.597168 | 1.6 | 1.82 | 1.778197 | [11 empty] | 1
| 1 | 2 | 1.7 | 1.7 | 1.8 | 1.5 | 1.8 | 1.3 | 1.53 | 1.8 | 1.76 | 1.609364 | 1.66 | 1.64 | 1.708733 | [11 empty] | 33
| 1 | 3 | 1.7 | 1.69 | 1.5 | 1.43 | 1.7 | 1.5 | 1.55 | 1.8 | 1.72 | 1.656705 | 1.67 | 1.83 | 1.77095 | [11 empty] | 16
| 1 | 4 | 1.6 | 1.78 | 1.6 | 1.55 | 1.7 | 1.4 | 1.55 | 1.7 | 1.75 | 1.652112 | 1.65 | 1.53 | 1.715877 | [11 empty] | 1.660594
| 1 | 5 | 1.7 | 1.73 | 1.6 | 1.5 | 1.7 | 1.5 | 1.58 | 1.6 | 1.7 | 1.645567 | 1.52 | 1.55 | 1.688173 | [11 empty] | 70
| 1 | 6 | 1.7 | 1.66 | 1.6 | 1.53 | 1.7 | 1.3 | 1.62 | 1.7 | 1.97 | 1.629536 | 1.6 | 1.61 | 1.682374
| Mean |  | 1.716667 | 1.713333 | 1.616667 | 1.505 | 1.716667 | 1.416667 | 1.575 | 1.7 | 1.785 | 1.631742 | 1.616667 | 1.663333 | 1.724051
| Median |  | 1.7 | 1.71 | 1.6 | 1.51 | 1.7 | 1.45 | 1.565 | 1.7 | 1.755 | 1.637552 | 1.625 | 1.625 | 1.712305
| Std Dev. |  | 0.09831921 | 0.04082483 | 0.09831921 | 0.04135215 | 0.04082483 | 0.09831921 | 0.03834058 | 0.08944272 | 0.09813256 | 0.02420828 | 0.05609516 | 0.1314027 | 0.04112644
| Rel.Std.Dev. |  | 5.727% | 2.383% | 6.082% | 2.748% | 2.378% | 6.94% | 2.434% | 5.261% | 5.498% | 1.484% | 3.47% | 7.9% | 2.385%
| PDM3 |  | 3.377% | 3.176% | -2.645% | -9.37% | 3.377% | -14.69% | -5.154% | 2.373% | 7.492% | -1.737% | -2.645% | 0.165% | 3.821%
| Z-Score (Absolute) |  | 0.67 | 0.63 | 0.59 | 2 | 0.67 | 3.12 | 1.12 | 0.46 | 1.54 | 0.4 | 0.59 | 0 | 0.77
| Analytical results for Zn in OREAS 238c (Certified Value 88 ppm) | [25 empty] | Certified
Zn | Round | Replicate | Lab | Lab | Lab | Lab | Lab | Lab | Lab | Lab | Lab | Lab | Lab | Lab | Lab | Lab | Lab | Lab | Lab | Lab | Lab | Lab | Lab | Lab | Lab | Lab | 1
| No | No | 1.01 | 1.02 | 1.03 | 1.04 | 1.05 | 1.06 | 1.07 | 1.08 | 1.09 | 1.10 | 1.11 | 1.12 | 1.13 | 1.14 | 1.15 | 1.16 | 1.17 | 1.18 | 1.19 | 1.20 | 1.21 | 1.22 | 1.23 | 1.29 | ppm
|  |  | 4A*OES/MS | 4A*OES/MS | 4A*OES | 4A*OES | 4A*OES | 4A*OES/MS | 4A*MS | 4A*OES/MS | 4A*MS | 4A*OES/MS | 4A*OES/MS | 4A*MS | 4A*MS | 4A*MS | 4A*OES/MS | 4A*OES/MS | 4A*OES | 4A*OES/MS | 4A*OES/MS | 4A*MS | 4A*OES/MS | 4A*MS | 4A*OES | 4A*OES/MS | 0
1
| 1 | 1 | 81 | 96 | 89 | 90.75249 | 86 | 85 | 87 | 88 | 86 | 93 | 88 | 89.2 | 90.7 | 86 | 89 | 88 | 94.454 | 86 | 94 | 98 | 87 | 88.70213 | 88.66667 | 85 | 1
| 1 | 2 | 76 | 91 | 88 | 84.5842 | 85 | 84 | 89 | 90 | 91 | 93 | 87 | 91.9 | 86.1 | 89 | 91 | 89 | 94.566 | 85 | 95 | 97 | 88 | 90.22165 | 88.37 | 87 | 15
| 1 | 3 | 82 | 90 | 87 | 88.76153 | 85 | 82 | 85 | 90 | 89 | 92 | 85 | 88.3 | 90.5 | 89 | 88 | 84 | 94.2716 | 86 | 89 | 96 | 87 | 91.29638 | 90.38167 | 87 | 16
| 1 | 4 | 77 | 94 | 87 | 92.07551 | 85 | 86 | 91 | 86 | 91 | 92 | 85 | 90.2 | 89.5 | 90 | 89 | 86 | 94.39 | 86 | 91 | 100 | 87 | 90.23907 | 91.34 | 89 | 88.39068
| 1 | 5 | 80 | 91 | 87 | 87.08225 | 87 | 85 | 92 | 87 | 83 | 90 | 88 | 90 | 89.3 | 86 | 89 | 87 | 94.5308 | 85 | 92 | 97 | 87 | 88.16763 | 92.715 | 86 | 71
| 1 | 6 | 78 | 92 | 88 | 86.12326 | 85 | 85 | 83 | 90 | 86 | 94 | 89 | 89.7 | 85.6 | 88 | 88 | 89 | 94.5964 | 85 | 90 | 98 | 87 | 87.35612 | 91.39 | 89
| Mean |  | 79 | 92.33333 | 87.66667 | 88.22987 | 85.5 | 84.5 | 87.83333 | 88.5 | 87.66667 | 92.33333 | 87 | 89.88333 | 88.61667 | 88 | 89 | 87.16667 | 94.46813 | 85.5 | 91.83333 | 97.66667 | 87.16667 | 89.3305 | 90.47722 | 87.16667
| Median |  | 79 | 91.5 | 87.5 | 87.92189 | 85 | 85 | 88 | 89 | 87.5 | 92.5 | 87.5 | 89.85 | 89.4 | 88.5 | 89 | 87.5 | 94.4924 | 85.5 | 91.5 | 97.5 | 87 | 89.46189 | 90.86083 | 87
| Std Dev. |  | 2.366432 | 2.250926 | 0.8164966 | 2.845383 | 0.83666 | 1.378405 | 3.488075 | 1.760682 | 3.204164 | 1.36626 | 1.67332 | 1.199027 | 2.216679 | 1.67332 | 1.095445 | 1.94079 | 0.1223824 | 0.5477226 | 2.316607 | 1.36626 | 0.4082483 | 1.491955 | 1.691912 | 1.602082
| Rel.Std.Dev. |  | 2.995% | 2.438% | 0.9314% | 3.225% | 0.9785% | 1.631% | 3.971% | 1.989% | 3.655% | 1.48% | 1.923% | 1.334% | 2.501% | 1.902% | 1.231% | 2.227% | 0.1295% | 0.6406% | 2.523% | 1.399% | 0.4684% | 1.67% | 1.87% | 1.838%
| PDM3 |  | -10.62% | 4.46% | -0.8191% | -0.1819% | -3.27% | -4.402% | -0.6305% | 0.1237% | -0.8191% | 4.46% | -1.573% | 1.689% | 0.2557% | -0.442% | 0.6893% | -1.385% | 6.876% | -3.27% | 3.895% | 10.49% | -1.385% | 1.063% | 2.361% | -1.385%
| Z-Score (Absolute) |  | 5.27 | 2.44 | 0.26 | 0.07 | 1.51 | 2.09 | 0.16 | 0.22 | 0.26 | 2.44 | 0.65 | 1.02 | 0.29 | 0.07 | 0.51 | 0.55 | 3.68 | 1.51 | 2.15 | 5.53 | 0.55 | 0.7 | 1.37 | 0.55
| Analytical results for Zr in OREAS 238c (Certified Value 145 ppm) | [25 empty] | Certified
Zr | Round | Replicate | Lab | Lab | Lab | Lab | Lab | Lab | Lab | Lab | Lab | Lab | Lab | Lab | Lab | Lab | Lab | Lab | Lab | Lab | Lab | Lab | Lab | Lab | Lab | Lab | 1
| No | No | 1.01 | 1.02 | 1.03 | 1.04 | 1.05 | 1.06 | 1.07 | 1.08 | 1.09 | 1.10 | 1.11 | 1.12 | 1.13 | 1.14 | 1.15 | 1.16 | 1.17 | 1.18 | 1.19 | 1.20 | 1.21 | 1.22 | 1.23 | 1.29 | ppm
|  |  | 4A*OES/MS | 4A*OES/MS | 4A*MS | 4A*OES | 4A*MS | 4A*OES/MS | 4A*OES | 4A*OES/MS | 4A*MS | 4A*OES/MS | 4A*OES/MS | 4A*MS | 4A*MS | 4A*MS | 4A*OES/MS | 4A*OES/MS | 4A*OES | 4A*OES/MS | 4A*OES/MS | 4A*OES | 4A*OES/MS | 4A*MS | 4A*OES | 4A*OES/MS | 0
0
| 1 | 1 | 133.1 | 153.5 | 129 | 146.4788 | 144.5 | 144 | 147 | 148 | 135.2 | 149 | 155.5 | 138.3 | 142.4 | 142.4 | 155.2 | 147 | 142.3025 | 158.8 | 121.5 | 173 | 119.9 | 145.5338 | 129 | 151 | 1
| 1 | 2 | 125.2 | 138 | 126 | 140.4235 | 148.8 | 142 | 158 | 149 | 141.5 | 154 | 155.5 | 143 | 141 | 142.9 | 157.4 | 154 | 142.29 | 156.7 | 121.5 | 165 | 116.6 | 151.1661 | 134 | 148 | 16
| 1 | 3 | 138.4 | 139.5 | 127 | 141.0646 | 153 | 139 | 151 | 145.5 | 140.8 | 150 | 149 | 141.6 | 144.6 | 143.7 | 157.9 | 142 | 142.065 | 156.8 | 114.5 | 171 | 110.7 | 146.5888 | 132 | 145.7 | 16
| 1 | 4 | 132.1 | 146.5 | 131 | 146.541 | 145.9 | 146 | 152 | 146.5 | 143.8 | 148.5 | 148 | 146.4 | 143.2 | 146.6 | 164 | 155 | 142.3275 | 161 | 118 | 165 | 109.7 | 146.0158 | 131 | 147.5 | 145.0716
| 1 | 5 | 133.8 | 135.5 | 131 | 141.0012 | 146.5 | 144 | 153 | 151.5 | 131.5 | 153.5 | 151.5 | 143.6 | 140.2 | 147.5 | 155.5 | 141 | 142.1525 | 156.3 | 118.5 | 169 | 112.1 | 144.37 | 132 | 144.2 | 72
| 1 | 6 | 132.6 | 151 | 134 | 139.5389 | 149.1 | 149 | 161 | 148.5 | 140.7 | 152 | 155.5 | 145.6 | 140.9 | 147 | 165.2 | 146 | 142.24 | 159.5 | 116 | 164 | 113.5 | 143.1252 | 127 | 146.7
| Mean |  | 132.5333 | 144 | 129.6667 | 142.508 | 147.9667 | 144 | 153.6667 | 148.1667 | 138.9167 | 151.1667 | 152.5 | 143.0833 | 142.05 | 145.0167 | 159.2 | 147.5 | 142.2296 | 158.1833 | 118.3333 | 167.8333 | 113.75 | 146.1333 | 130.8333 | 147.1833
| Median |  | 132.85 | 143 | 130 | 141.0329 | 147.65 | 144 | 152.5 | 148.25 | 140.75 | 151 | 153.5 | 143.3 | 141.7 | 145.15 | 157.65 | 146.5 | 142.265 | 157.8 | 118.25 | 167 | 112.8 | 145.7748 | 131.5 | 147.1
| Std Dev. |  | 4.25002 | 7.402702 | 2.94392 | 3.147902 | 3.025007 | 3.405877 | 5.046451 | 2.089657 | 4.60583 | 2.33809 | 3.478505 | 2.921929 | 1.661024 | 2.26576 | 4.328048 | 5.890671 | 0.1016786 | 1.881932 | 2.840188 | 3.710346 | 3.858368 | 2.759252 | 2.483277 | 2.309473
| Rel.Std.Dev. |  | 3.207% | 5.141% | 2.27% | 2.209% | 2.044% | 2.365% | 3.284% | 1.41% | 3.316% | 1.547% | 2.281% | 2.042% | 1.169% | 1.562% | 2.719% | 3.994% | 0.07149% | 1.19% | 2.4% | 2.211% | 3.392% | 1.888% | 1.898% | 1.569%
| PDM3 |  | -8.643% | -0.7387% | -10.62% | -1.767% | 1.996% | -0.7387% | 5.925% | 2.133% | -4.243% | 4.201% | 5.12% | -1.371% | -2.083% | -0.03789% | 9.739% | 1.674% | -1.959% | 9.038% | -18.43% | 15.69% | -21.59% | 0.7318% | -9.815% | 1.456%
| Z-Score (Absolute) |  | 1.75 | 0.07 | 2.16 | 0.29 | 0.5 | 0.07 | 1.34 | 0.53 | 0.82 | 0.97 | 1.17 | 0.21 | 0.36 | 0.07 | 2.14 | 0.44 | 0.33 | 1.99 | 3.82 | 3.4 | 4.48 | 0.24 | 1.99 | 0.39
Note on C17: Z-Scores have been calculated inclusive of individual outliers. In general, laboratory batches are rejected if Z-Score > 2.5.
Note on C36: Z-Scores have been calculated inclusive of individual outliers. In general, laboratory batches are rejected if Z-Score > 2.5.
Note on C54: Z-Scores have been calculated inclusive of individual outliers. In general, laboratory batches are rejected if Z-Score > 2.5.
Note on C72: Z-Scores have been calculated inclusive of individual outliers. In general, laboratory batches are rejected if Z-Score > 2.5.
Note on C90: Z-Scores have been calculated inclusive of individual outliers. In general, laboratory batches are rejected if Z-Score > 2.5.
Note on C108: Z-Scores have been calculated inclusive of individual outliers. In general, laboratory batches are rejected if Z-Score > 2.5.
Note on C127: Z-Scores have been calculated inclusive of individual outliers. In general, laboratory batches are rejected if Z-Score > 2.5.
Note on C146: Z-Scores have been calculated inclusive of individual outliers. In general, laboratory batches are rejected if Z-Score > 2.5.
Note on C164: Z-Scores have been calculated inclusive of individual outliers. In general, laboratory batches are rejected if Z-Score > 2.5.
Note on C183: Z-Scores have been calculated inclusive of individual outliers. In general, laboratory batches are rejected if Z-Score > 2.5.
Note on C201: Z-Scores have been calculated inclusive of individual outliers. In general, laboratory batches are rejected if Z-Score > 2.5.
Note on C219: Z-Scores have been calculated inclusive of individual outliers. In general, laboratory batches are rejected if Z-Score > 2.5.
Note on C237: Z-Scores have been calculated inclusive of individual outliers. In general, laboratory batches are rejected if Z-Score > 2.5.
Note on C256: Z-Scores have been calculated inclusive of individual outliers. In general, laboratory batches are rejected if Z-Score > 2.5.
Note on C274: Z-Scores have been calculated inclusive of individual outliers. In general, laboratory batches are rejected if Z-Score > 2.5.
Note on C292: Z-Scores have been calculated inclusive of individual outliers. In general, laboratory batches are rejected if Z-Score > 2.5.
Note on C310: Z-Scores have been calculated inclusive of individual outliers. In general, laboratory batches are rejected if Z-Score > 2.5.
Note on C328: Z-Scores have been calculated inclusive of individual outliers. In general, laboratory batches are rejected if Z-Score > 2.5.
Note on C346: Z-Scores have been calculated inclusive of individual outliers. In general, laboratory batches are rejected if Z-Score > 2.5.
Note on C365: Z-Scores have been calculated inclusive of individual outliers. In general, laboratory batches are rejected if Z-Score > 2.5.
Note on C383: Z-Scores have been calculated inclusive of individual outliers. In general, laboratory batches are rejected if Z-Score > 2.5.
Note on C401: Z-Scores have been calculated inclusive of individual outliers. In general, laboratory batches are rejected if Z-Score > 2.5.
Note on C419: Z-Scores have been calculated inclusive of individual outliers. In general, laboratory batches are rejected if Z-Score > 2.5.
Note on C437: Z-Scores have been calculated inclusive of individual outliers. In general, laboratory batches are rejected if Z-Score > 2.5.
Note on C456: Z-Scores have been calculated inclusive of individual outliers. In general, laboratory batches are rejected if Z-Score > 2.5.
Note on C474: Z-Scores have been calculated inclusive of individual outliers. In general, laboratory batches are rejected if Z-Score > 2.5.
Note on C492: Z-Scores have been calculated inclusive of individual outliers. In general, laboratory batches are rejected if Z-Score > 2.5.
Note on C510: Z-Scores have been calculated inclusive of individual outliers. In general, laboratory batches are rejected if Z-Score > 2.5.
Note on C528: Z-Scores have been calculated inclusive of individual outliers. In general, laboratory batches are rejected if Z-Score > 2.5.
Note on C547: Z-Scores have been calculated inclusive of individual outliers. In general, laboratory batches are rejected if Z-Score > 2.5.
Note on C565: Z-Scores have been calculated inclusive of individual outliers. In general, laboratory batches are rejected if Z-Score > 2.5.
Note on C583: Z-Scores have been calculated inclusive of individual outliers. In general, laboratory batches are rejected if Z-Score > 2.5.
Note on C601: Z-Scores have been calculated inclusive of individual outliers. In general, laboratory batches are rejected if Z-Score > 2.5.
Note on C619: Z-Scores have been calculated inclusive of individual outliers. In general, laboratory batches are rejected if Z-Score > 2.5.
Note on C637: Z-Scores have been calculated inclusive of individual outliers. In general, laboratory batches are rejected if Z-Score > 2.5.
Note on C655: Z-Scores have been calculated inclusive of individual outliers. In general, laboratory batches are rejected if Z-Score > 2.5.
Note on C673: Z-Scores have been calculated inclusive of individual outliers. In general, laboratory batches are rejected if Z-Score > 2.5.
Note on C691: Z-Scores have been calculated inclusive of individual outliers. In general, laboratory batches are rejected if Z-Score > 2.5.
Note on C710: Z-Scores have been calculated inclusive of individual outliers. In general, laboratory batches are rejected if Z-Score > 2.5.
Note on C728: Z-Scores have been calculated inclusive of individual outliers. In general, laboratory batches are rejected if Z-Score > 2.5.
Note on C746: Z-Scores have been calculated inclusive of individual outliers. In general, laboratory batches are rejected if Z-Score > 2.5.
Note on C764: Z-Scores have been calculated inclusive of individual outliers. In general, laboratory batches are rejected if Z-Score > 2.5.
Note on C782: Z-Scores have been calculated inclusive of individual outliers. In general, laboratory batches are rejected if Z-Score > 2.5.
Note on C800: Z-Scores have been calculated inclusive of individual outliers. In general, laboratory batches are rejected if Z-Score > 2.5.
Note on C819: Z-Scores have been calculated inclusive of individual outliers. In general, laboratory batches are rejected if Z-Score > 2.5.
Note on C837: Z-Scores have been calculated inclusive of individual outliers. In general, laboratory batches are rejected if Z-Score > 2.5.
Note on C855: Z-Scores have been calculated inclusive of individual outliers. In general, laboratory batches are rejected if Z-Score > 2.5.
Note on C873: Z-Scores have been calculated inclusive of individual outliers. In general, laboratory batches are rejected if Z-Score > 2.5.
Note on C891: Z-Scores have been calculated inclusive of individual outliers. In general, laboratory batches are rejected if Z-Score > 2.5.
Note on C909: Z-Scores have been calculated inclusive of individual outliers. In general, laboratory batches are rejected if Z-Score > 2.5.
Note on C928: Z-Scores have been calculated inclusive of individual outliers. In general, laboratory batches are rejected if Z-Score > 2.5.
Note on C946: Z-Scores have been calculated inclusive of individual outliers. In general, laboratory batches are rejected if Z-Score > 2.5.
Note on C964: Z-Scores have been calculated inclusive of individual outliers. In general, laboratory batches are rejected if Z-Score > 2.5.
Note on C982: Z-Scores have been calculated inclusive of individual outliers. In general, laboratory batches are rejected if Z-Score > 2.5.
Note on C1001: Z-Scores have been calculated inclusive of individual outliers. In general, laboratory batches are rejected if Z-Score > 2.5.
Note on C1020: Z-Scores have been calculated inclusive of individual outliers. In general, laboratory batches are rejected if Z-Score > 2.5.
Note on C1038: Z-Scores have been calculated inclusive of individual outliers. In general, laboratory batches are rejected if Z-Score > 2.5.
Note on C1056: Z-Scores have been calculated inclusive of individual outliers. In general, laboratory batches are rejected if Z-Score > 2.5.
Note on C1074: Z-Scores have been calculated inclusive of individual outliers. In general, laboratory batches are rejected if Z-Score > 2.5.
Note on C1092: Z-Scores have been calculated inclusive of individual outliers. In general, laboratory batches are rejected if Z-Score > 2.5.
Note on C1110: Z-Scores have been calculated inclusive of individual outliers. In general, laboratory batches are rejected if Z-Score > 2.5.
Note on C1128: Z-Scores have been calculated inclusive of individual outliers. In general, laboratory batches are rejected if Z-Score > 2.5.

## Aqua Regia
| Analytical results for Ag in OREAS 238c (Certified Value 0.251 ppm) | [27 empty] | Certified
Ag | Round | Replicate | Lab | Lab | Lab | Lab | Lab | Lab | Lab | Lab | Lab | Lab | Lab | Lab | Lab | Lab | Lab | Lab | Lab | Lab | Lab | Lab | Lab | Lab | Lab | Lab |  |  | 1
| No | No | 1.01 | 1.02 | 1.03 | 1.04 | 1.05 | 1.06 | 1.07 | 1.08 | 1.09 | 1.10 | 1.11 | 1.12 | 1.13 | 1.14 | 1.15 | 1.16 | 1.18 | 1.19 | 1.20 | 1.21 | 1.22 | 1.23 | 1.29 | 1.30 |  |  | ppm
|  |  | AR*OES/MS | AR*MS | AR*OES/MS | AR*OES/MS | AR*MS | AR*MS | AR*OES/MS | AR*MS | AR*MS | AR*MS | AR*MS | AR*MS | AR*MS | AR*MS | AR*OES/MS | AR*OES/MS | AR*OES/MS | AR*MS | AR*MS | AR*OES/MS | AR*MS | AR*OES | AR*OES/MS | AR*OES |  |  | 3
|  |  | 0.25g | 0.5g | 01g | 01g | 25g | 0.25g | 0.5g | 0.5g | 01g | 0.5g | 0.5g | 15g | 0.5g | 0.2g | 0.25g | 0.5g | 0.5g | 0.5g | 0.5g | 0.25g | 0.2g | 0.5g | 0.5g | 0.2g |  |  | 3
| 1 | 1 | 0.25 | 0.24 | 0.22 | 0.2304055 | 0.25 | 0.26 | < 0.5 | 0.25 | 0.19 | 0.25 | 0.26 | 0.243 | 0.238 | 0.25 | 0.25 | 0.26 | < 0.3 | 0.24 | 0.28 | 0.2 | 0.2619922 | 0.242 | 0.26 |  |  |  | 1
| 1 | 2 | 0.27 | 0.23 | 0.22 | 0.2781674 | 0.26 | 0.26 | < 0.5 | 0.25 | 0.2 | 0.25 | 0.26 | 0.243 | 0.24 | 0.25 | 0.25 | 0.26 | < 0.3 | 0.25 | 0.29 | 0.2 | 0.2649765 | 0.2300259 | 0.26 |  |  |  | 20
| 1 | 3 | 0.26 | 0.24 | 0.21 | 0.2569596 | 0.27 | 0.26 | < 0.5 | 0.24 | 0.19 | 0.25 | 0.27 | 0.243 | 0.233 | 0.21 | 0.25 | 0.25 | < 0.3 | 0.24 | 0.28 | 0.2 | 0.2731838 | 0.2350683 | 0.25 |  |  |  | 16
| 1 | 4 | 0.25 | 0.24 | 0.21 | 0.266262 | 0.26 | 0.26 | < 0.5 | 0.25 | 0.2 | 0.25 | 0.27 | 0.242 | 0.259 | 0.23 | 0.26 | 0.25 | < 0.3 | 0.23 | 0.28 | 0.2 | 0.2510912 | 0.2393791 | 0.26 |  |  |  | 0.2508303
| 1 | 5 | 0.26 | 0.24 | 0.2 | 0.2377705 | 0.25 | 0.26 | < 0.5 | 0.24 | 0.2 | 0.25 | 0.27 | 0.25 | 0.257 | 0.25 | 0.26 | 0.25 | < 0.3 | 0.25 | 0.28 | 0.4 | 0.2607413 | 0.2533839 | 0.26 |  |  |  | 74
| 1 | 6 | 0.25 | 0.24 | 0.21 | 0.2564004 | 0.24 | 0.27 | < 0.5 | 0.25 | 0.2 | 0.23 | 0.26 | 0.249 | 0.247 | 0.24 | 0.25 | 0.26 | < 0.3 | 0.23 | 0.28 | 0.2 | 0.2503835 | 0.2384947 | 0.25 | 1
| Mean |  | 0.2566667 | 0.2383333 | 0.2116667 | 0.2543276 | 0.255 | 0.2616667 |  | 0.2466667 | 0.1966667 | 0.2466667 | 0.265 | 0.245 | 0.2456667 | 0.2383333 | 0.2533333 | 0.255 |  | 0.24 | 0.2816667 | 0.2333333 | 0.2603948 | 0.2397253 | 0.2566667 | 1
| Median |  | 0.255 | 0.24 | 0.21 | 0.2566800125 | 0.255 | 0.26 |  | 0.25 | 0.2 | 0.25 | 0.265 | 0.243 | 0.2435 | 0.245 | 0.25 | 0.255 |  | 0.24 | 0.28 | 0.2 | 0.2613668 | 0.2389369 | 0.26 | 1
| Std Dev. |  | 0.008164966 | 0.004082483 | 0.007527727 | 0.01771098 | 0.01048809 | 0.004082483 |  | 0.005163978 | 0.005163978 | 0.008164966 | 0.005477226 | 0.003521363 | 0.0105767 | 0.01602082 | 0.005163978 | 0.005477226 |  | 0.008944272 | 0.004082483 | 0.08164966 | 0.008648737 | 0.007862979 | 0.005163978
| Rel.Std.Dev. |  | 3.181% | 1.713% | 3.556% | 6.964% | 4.113% | 1.56% |  | 2.094% | 2.626% | 3.31% | 2.067% | 1.437% | 4.305% | 6.722% | 2.038% | 2.148% |  | 3.727% | 1.449% | 34.99% | 3.321% | 3.28% | 2.012%
| PDM3 |  | 2.327% | -4.982% | -15.61% | 1.394% | 1.662% | 4.32% |  | -1.66% | -21.59% | -1.66% | 5.649% | -2.324% | -2.059% | -4.982% | 0.9979% | 1.662% |  | -4.318% | 12.29% | -6.976% | 3.813% | -4.427% | 2.327% | 298.7%
| Z-Score (Absolute) |  | 0.67 | 0.81 | 2.97 | 0.49 | 0.54 | 1.08 | 0.13 | 0.13 | 4.18 | 0.13 | 1.35 | 0.27 | 0.22 | 0.81 | 0.4 | 0.54 | 7.96 | 0.67 | 2.7 | NA | 0.98 | 0.7 | 0.67 | NA
Results from laboratory 1.21 were removed due to their 0.1 ppm reading resolution. Results from laboratory 1.30 were removed due to their 1 ppm reading resolution.
| Analytical results for Al in OREAS 238c (Certified Value 2.77 wt.%) | [27 empty] | Certified
Al | Round | Replicate | Lab | Lab | Lab | Lab | Lab | Lab | Lab | Lab | Lab | Lab | Lab | Lab | Lab | Lab | Lab | Lab | Lab | Lab | Lab | Lab | Lab | Lab | Lab |  |  |  | 1
| No | No | 1.01 | 1.02 | 1.03 | 1.04 | 1.05 | 1.06 | 1.07 | 1.08 | 1.09 | 1.10 | 1.11 | 1.12 | 1.13 | 1.14 | 1.15 | 1.16 | 1.17 | 1.19 | 1.20 | 1.21 | 1.22 | 1.23 | 1.29 |  |  |  | wt.%
|  |  | AR*OES/MS | AR*MS | AR*OES/MS | AR*OES/MS | AR*MS | AR*OES | AR*MS | AR*MS | AR*MS | AR*MS | AR*MS | AR*MS | AR*MS | AR*MS | AR*OES/MS | AR*OES/MS | AR*OES | AR*MS | AR*OES | AR*OES/MS | AR*MS | AR*OES | AR*OES/MS |  |  |  | 2
|  |  | 0.25g | 0.5g | 01g | 01g | 25g | 0.25g | 0.5g | 0.5g | 01g | 0.5g | 0.5g | 15g | 0.5g | 0.2g | 0.25g | 0.5g | 0.25g | 0.5g | 0.5g | 0.25g | 0.2g | 0.5g | 0.5g |  |  |  | 3
| 1 | 1 | 2.64 | 2.81 | 3.16 | 2.704943 | 3.0049 | 2.802 | 2.53 | 2.57 | 2.852 | 2.89 | 2.71 | 2.63 | 2.94 | 2.96 | 2.84 | 3.43 | 2.553088 | 2.78 | 2.403 | 2.79 | 2.858202 | 2.9852 | 2.84 |  |  |  | 1
| 1 | 2 | 2.64 | 2.8 | 3.14 | 2.660951 | 2.957 | 2.841 | 2.56 | 2.56 | 2.7946 | 2.87 | 2.75 | 2.69 | 2.8 | 2.99 | 2.78 | 3.41 | 2.54468 | 2.73 | 2.355 | 2.79 | 2.774541 | 2.9664446 | 2.91 |  |  |  | #N/A
| 1 | 3 | 2.62 | 2.82 | 3.11 | 2.713259 | 2.9625 | 2.861 | 2.51 | 2.56 | 2.8698 | 2.79 | 2.77 | 2.68 | 2.97 | 2.97 | 2.76 | 3.41 | 2.529738 | 2.69 | 2.397 | 2.82 | 2.733644 | 2.8454956 | 2.83 |  |  |  | 16
| 1 | 4 | 2.59 | 2.76 | 3.08 | 2.630979 | 2.951 | 2.84 | 2.59 | 2.7 | 2.855 | 2.84 | 2.79 | 2.68 | 2.98 | 3.09 | 2.8 | 3.42 | 2.563348 | 2.68 | 2.397 | 2.82 | 2.776802 | 2.9077917 | 2.89 |  |  |  | 2.773855
| 1 | 5 | 2.68 | 2.84 | 3.16 | 2.650361 | 2.8839 | 2.796 | 2.55 | 2.65 | 2.886 | 2.81 | 2.74 | 2.63 | 2.94 | 3.05 | 2.8 | 3.39 | 2.548658 | 2.67 | 2.329 | 2.79 | 2.756687 | 2.8575499 | 2.89 |  |  |  | 75
| 1 | 6 | 2.67 | 2.92 | 3.19 | 2.599351 | 2.492 | 2.825 | 2.51 | 2.59 | 2.8835 | 2.78 | 2.69 | 2.6 | 2.87 | 2.99 | 2.84 | 3.38 | 2.549762 | 2.73 | 2.376 | 2.82 | 2.803749 | 3.01884825 | 2.85
| Mean |  | 2.64 | 2.825 | 3.14 | 2.659974 | 2.875217 | 2.8275 | 2.541667 | 2.605 | 2.856817 | 2.83 | 2.741667 | 2.651667 | 2.916667 | 3.008333 | 2.803333 | 3.406667 | 2.548212 | 2.713333 | 2.376167 | 2.805 | 2.783938 | 2.930221675 | 2.868333
| Median |  | 2.64 | 2.815 | 3.15 | 2.655656 | 2.954 | 2.8325 | 2.54 | 2.58 | 2.8624 | 2.825 | 2.745 | 2.655 | 2.94 | 2.99 | 2.8 | 3.41 | 2.54921 | 2.71 | 2.3865 | 2.805 | 2.775672 | 2.93711815 | 2.87
| Std Dev. |  | 0.03286335 | 0.05357238 | 0.03949684 | 0.04352184 | 0.191728 | 0.02493792 | 0.03125167 | 0.0575326 | 0.03355488 | 0.04427189 | 0.03710346 | 0.03656045 | 0.06889606 | 0.05076088 | 0.03204164 | 0.01861899 | 0.01103847 | 0.04131182 | 0.02919189 | 0.01643168 | 0.04317148 | 0.07092557 | 0.03250641
| Rel.Std.Dev. |  | 1.245% | 1.896% | 1.258% | 1.636% | 6.668% | 0.882% | 1.23% | 2.209% | 1.175% | 1.564% | 1.353% | 1.379% | 2.362% | 1.687% | 1.143% | 0.5465% | 0.4332% | 1.523% | 1.229% | 0.5858% | 1.551% | 2.42% | 1.133%
| PDM3 |  | -4.826% | 1.844% | 13.2% | -4.106% | 3.654% | 1.934% | -8.371% | -6.087% | 2.991% | 2.024% | -1.16% | -4.405% | 5.148% | 8.453% | 1.063% | 22.81% | -8.135% | -2.182% | -14.34% | 1.123% | 0.3635% | 5.637% | 3.406%
| Z-Score (Absolute) |  | 1 | 0.12 | 2.02 | 0.88 | 0.42 | 0.14 | 1.59 | 1.21 | 0.31 | 0.15 | 0.38 | 0.93 | 0.67 | 1.23 | 0.01 | 3.63 | 1.55 | 0.55 | 2.59 | 0 | 0.13 | 0.76 | 0.38
| Analytical results for As in OREAS 238c (Certified Value 758 ppm) | [27 empty] | Certified
As | Round | Replicate | Lab | Lab | Lab | Lab | Lab | Lab | Lab | Lab | Lab | Lab | Lab | Lab | Lab | Lab | Lab | Lab | Lab | Lab | Lab | Lab | Lab | Lab | Lab | Lab | Lab |  | 1
| No | No | 1.01 | 1.02 | 1.03 | 1.04 | 1.05 | 1.06 | 1.07 | 1.08 | 1.09 | 1.10 | 1.11 | 1.12 | 1.13 | 1.14 | 1.15 | 1.16 | 1.17 | 1.18 | 1.19 | 1.20 | 1.21 | 1.22 | 1.23 | 1.29 | 1.30 |  | ppm
|  |  | AR*OES/MS | AR*MS | AR*OES/MS | AR*OES/MS | AR*MS | AR*MS | AR*OES/MS | AR*MS | AR*MS | AR*MS | AR*MS | AR*MS | AR*MS | AR*MS | AR*OES/MS | AR*OES/MS | AR*OES | AR*OES/MS | AR*MS | AR*OES | AR*OES/MS | AR*MS | AR*OES | AR*OES/MS | AR*OES |  | 0
|  |  | 0.25g | 0.5g | 01g | 01g | 25g | 0.25g | 0.5g | 0.5g | 01g | 0.5g | 0.5g | 15g | 0.5g | 0.2g | 0.25g | 0.5g | 0.25g | 0.5g | 0.5g | 0.5g | 0.25g | 0.2g | 0.5g | 0.5g | 0.2g |  | 0
| 1 | 1 | 764 | 764 | 790 | 756.9817 | 765 | 753 | 714 | 719 | 758 | 791 | 776 | 756.4 | 763.3 | 772.2 | 692 | 761 | 821.51125 | 704.9 | 735 | 761 | 762.7 | 753.7957 | 798.63 | 738.9 | 792.406 |  | 1
| 1 | 2 | 762 | 762 | 797 | 753.3148 | 763 | 761 | 715 | 720 | 752 | 793 | 783 | 766.8 | 768.4 | 781.7 | 721 | 794 | 821.91875 | 705 | 750 | 753 | 751.8 | 757.2092 | 801.39 | 757.1 | 792.814 |  | 10
| 1 | 3 | 759 | 768 | 784 | 747.3256 | 766 | 763 | 721 | 722 | 747 | 768 | 787 | 750.3 | 766.9 | 786.8 | 720 | 784 | 822.6275 | 705 | 716 | 761 | 763.6 | 746.5951 | 778.86 | 736.6 | 786.42 |  | 16
| 1 | 4 | 764 | 779 | 780 | 741.9669 | 765 | 767 | 712 | 752 | 748 | 778 | 795 | 761.3 | 766.2 | 758.7 | 713 | 779 | 820.93 | 729.4 | 748 | 767 | 771 | 744.9667 | 789.54 | 759.2 | 784.831 |  | 757.824
| 1 | 5 | 778 | 791 | 775 | 736.8237 | 757 | 765 | 709 | 734 | 756 | 772 | 789 | 747.3 | 767.5 | 761.2 | 709 | 783 | 823.2875 | 708.4 | 720 | 751 | 778.4 | 756.6867 | 796.15 | 745.1 | 786.681 |  | 76
| 1 | 6 | 770 | 785 | 798 | 742.2806 | 738 | 755 | 722 | 725 | 753 | 759 | 766 | 769.9 | 777.1 | 784.8 | 717 | 776 | 822.405 | 711.9 | 735 | 754 | 770.6 | 762.1042 | 787.3 | 734.3 | 765.238
| Mean |  | 766.1667 | 774.8333 | 787.3333 | 746.4489 | 759 | 760.6667 | 715.5 | 728.6667 | 752.3333 | 776.8333 | 782.6667 | 758.6667 | 768.2333 | 774.2333 | 712 | 779.5 | 822.1133 | 710.7667 | 734 | 757.8333 | 766.35 | 753.5596 | 791.9783 | 745.2 | 784.7317
| Median |  | 764 | 773.5 | 787 | 744.8031 | 764 | 762 | 714.5 | 723.5 | 752.5 | 775 | 785 | 758.85 | 767.2 | 776.95 | 715 | 781 | 822.161875 | 706.7 | 735 | 757.5 | 767.1 | 755.2412 | 792.845 | 742 | 786.5505
| Std Dev. |  | 6.823977 | 11.92337 | 9.287985 | 7.60205 | 10.78888 | 5.573748 | 5.089204 | 12.64384 | 4.320494 | 13.28784 | 10.32796 | 8.984579 | 4.678319 | 12.17057 | 10.77033 | 10.93161 | 0.8400892 | 9.539532 | 13.95708 | 6.145459 | 9.13756 | 6.6107 | 8.368392 | 10.67783 | 10.10824
| Rel.Std.Dev. |  | 0.8907% | 1.539% | 1.18% | 1.018% | 1.421% | 0.7327% | 0.7113% | 1.735% | 0.5743% | 1.711% | 1.32% | 1.184% | 0.609% | 1.572% | 1.513% | 1.402% | 0.1022% | 1.342% | 1.902% | 0.8109% | 1.192% | 0.8773% | 1.057% | 1.433% | 1.288%
| PDM3 |  | 1.101% | 2.245% | 3.894% | -1.501% | 0.1552% | 0.3751% | -5.585% | -3.848% | -0.7245% | 2.508% | 3.278% | 0.1112% | 1.374% | 2.165% | -6.047% | 2.86% | 8.483% | -6.21% | -3.144% | 0.001236% | 1.125% | -0.5627% | 4.507% | -1.666% | 3.551%
| Z-Score (Absolute) |  | 0.24 | 0.62 | 1.16 | 0.62 | 0.07 | 0 | 1.97 | 1.4 | 0.36 | 0.7 | 0.96 | 0.09 | 0.33 | 0.59 | 2.12 | 0.82 | 2.68 | 2.18 | 1.16 | 0.12 | 0.25 | 0.31 | 1.37 | 0.67 | 1.05
| Analytical results for B in OREAS 238c (Certified Value < 10 ppm) | [27 empty] | Certified
B | Round | Replicate | Lab | Lab | Lab | Lab | Lab | Lab | Lab | Lab | Lab | Lab | Lab | Lab | Lab | Lab | Lab | Lab | Lab | Lab | [8 empty] | 1
| No | No | 1.01 | 1.02 | 1.03 | 1.04 | 1.05 | 1.07 | 1.08 | 1.09 | 1.10 | 1.11 | 1.12 | 1.13 | 1.15 | 1.16 | 1.19 | 1.22 | 1.23 | 1.29 | [8 empty] | ppm
|  |  | AR*OES/MS | AR*MS | AR*OES/MS | AR*OES/MS | AR*MS | AR*MS | AR*MS | AR*MS | AR*MS | AR*MS | AR*MS | AR*MS | AR*OES/MS | AR*OES/MS | AR*MS | AR*MS | AR*OES | AR*OES/MS | [8 empty] | 1
|  |  | 0.25g | 0.5g | 01g | 01g | 25g | 0.5g | 0.5g | 01g | 0.5g | 0.5g | 15g | 0.5g | 0.25g | 0.5g | 0.5g | 0.2g | 0.5g | 0.5g | [8 empty] | 1
| 1 | 1 | < 10 | < 10 | < 10 | < 10 | < 10 | < 10 | < 10 | < 10 | < 10 | < 10 | 2 | 24 | < 10 | 30 | < 10 | < 10 | < 20 | < 10 | [8 empty] | 1
| 1 | 2 | < 10 | < 10 | < 10 | < 10 | < 10 | < 10 | < 10 | < 10 | < 10 | < 10 | 2 | 38 | < 10 | 30 | < 10 | < 10 | < 20 | < 10 | [8 empty] | 3
| 1 | 3 | < 10 | < 10 | < 10 | < 10 | < 10 | < 10 | < 10 | < 10 | < 10 | < 10 | 2 | 26 | < 10 | 30 | < 10 | < 10 | < 20 | < 10 | [8 empty] | 16
| 1 | 4 | < 10 | < 10 | < 10 | < 10 | < 10 | < 10 | < 10 | < 10 | < 10 | < 10 | 2 | 25 | < 10 | 20 | < 10 | < 10 | < 20 | < 10 | [8 empty] | < 10
| 1 | 5 | < 10 | < 10 | < 10 | < 10 | < 10 | < 10 | < 10 | < 10 | < 10 | < 10 | 2 | 24 | < 10 | 30 | < 10 | < 10 | < 20 | < 10 | [8 empty] | 77
| 1 | 6 | < 10 | < 10 | < 10 | < 10 | < 10 | < 10 | < 10 | < 10 | < 10 | < 10 | 2 | 31 | < 10 | 30 | < 10 | < 10 | < 20 | < 10
| Mean | [11 empty] | 2 | 28 |  | 28.33333
| Median | [11 empty] | 2 | 25.5 |  | 30
| Std Dev. | [11 empty] | 0 | 5.549775 |  | 4.082483
| Rel.Std.Dev. | [11 empty] | 0% | 19.82% |  | 14.41%
PDM3
| Z-Score (Absolute) |  | NA | NA | NA | NA | NA | NA | NA | NA | NA | NA | NA | NA | NA | NA | NA | NA | NA | NA
| Analytical results for Ba in OREAS 238c (Certified Value 199 ppm) | [27 empty] | Certified
Ba | Round | Replicate | Lab | Lab | Lab | Lab | Lab | Lab | Lab | Lab | Lab | Lab | Lab | Lab | Lab | Lab | Lab | Lab | Lab | Lab | Lab | Lab | Lab | Lab | Lab | Lab |  |  | 1
| No | No | 1.01 | 1.02 | 1.03 | 1.04 | 1.05 | 1.06 | 1.07 | 1.08 | 1.09 | 1.10 | 1.11 | 1.12 | 1.13 | 1.14 | 1.15 | 1.16 | 1.17 | 1.19 | 1.20 | 1.21 | 1.22 | 1.23 | 1.29 | 1.30 |  |  | ppm
|  |  | AR*OES/MS | AR*MS | AR*OES/MS | AR*OES/MS | AR*MS | AR*OES | AR*OES/MS | AR*MS | AR*MS | AR*MS | AR*MS | AR*MS | AR*MS | AR*MS | AR*OES/MS | AR*OES/MS | AR*OES | AR*MS | AR*OES | AR*OES/MS | AR*MS | AR*OES | AR*OES/MS | AR*OES |  |  | 0
|  |  | 0.25g | 0.5g | 01g | 01g | 25g | 0.25g | 0.5g | 0.5g | 01g | 0.5g | 0.5g | 15g | 0.5g | 0.2g | 0.25g | 0.5g | 0.25g | 0.5g | 0.5g | 0.25g | 0.2g | 0.5g | 0.5g | 0.2g |  |  | 0
| 1 | 1 | 190 | 190 | 217 | 203.6768 | 202 | 186 | 191 | 190 | 207 | 200 | 200 | 187.2 | 213.1 | 201 | 198 | 181 | 161.3201 | 190 | 190 | 193 | 197.8188 | 219.856 | 199 | 208.023 |  |  | 1
| 1 | 2 | 188 | 190 | 218 | 206.3859 | 200 | 189 | 194 | 190 | 202 | 200 | 200 | 193.3 | 199.2 | 202 | 200 | 98 | 161.1777 | 190 | 186 | 196 | 197.1877 | 218.975 | 205 | 216.204 |  |  | 22
| 1 | 3 | 188 | 190 | 216 | 206.9271 | 202 | 188 | 191 | 190 | 205 | 190 | 200 | 189 | 216.7 | 201 | 206 | 92 | 161.8941 | 190 | 191 | 197 | 197.1514 | 220.21 | 199 | 198.357 |  |  | 16
| 1 | 4 | 188 | 190 | 216 | 202.8913 | 200 | 187 | 185 | 200 | 201 | 200 | 200 | 188.1 | 216.4 | 210 | 203 | 125 | 161.1111 | 190 | 190 | 194 | 195.7478 | 222.85 | 205 | 209.397 |  |  | 198.632
| 1 | 5 | 194 | 190 | 223 | 203.7863 | 198 | 186 | 183 | 190 | 203 | 190 | 200 | 182.1 | 212.2 | 210 | 206 | 182 | 160.7416 | 190 | 185 | 186 | 197.1444 | 223.45 | 200 | 205.323 |  |  | 78
| 1 | 6 | 190 | 190 | 220 | 203.6827 | 185 | 190 | 185 | 190 | 201 | 190 | 190 | 186.2 | 206.7 | 203 | 203 | 181 | 161.7249 | 190 | 188 | 193 | 199.7899 | 218.9754 | 199 | 202.007
| Mean |  | 189.6667 | 190 | 218.3333 | 204.5583 | 197.8333 | 187.6667 | 188.1667 | 191.6667 | 203.1667 | 195 | 198.3333 | 187.65 | 210.7167 | 204.5 | 202.6667 | 143.1667 | 161.3282 | 190 | 188.3333 | 193.1667 | 197.4733 | 220.7194 | 201.1667 | 206.5518
| Median |  | 189 | 190 | 217.5 | 203.7345 | 200 | 187.5 | 188 | 190 | 202.5 | 195 | 200 | 187.65 | 212.65 | 202.5 | 203 | 153 | 161.2489 | 190 | 189 | 193.5 | 197.1696 | 220.033 | 199.5 | 206.673
| Std Dev. |  | 2.33809 | 0 | 2.73252 | 1.665532 | 6.462714 | 1.632993 | 4.400758 | 4.082483 | 2.401388 | 5.477226 | 4.082483 | 3.662103 | 6.704451 | 4.32435 | 3.204164 | 43.26392 | 0.4222703 | 0 | 2.42212 | 3.868678 | 1.323359 | 1.953717 | 2.994439 | 6.208775
| Rel.Std.Dev. |  | 1.233% | 0% | 1.252% | 0.8142% | 3.267% | 0.8702% | 2.339% | 2.13% | 1.182% | 2.809% | 2.058% | 1.952% | 3.182% | 2.115% | 1.581% | 30.22% | 0.2617% | 0% | 1.286% | 2.003% | 0.6701% | 0.8852% | 1.489% | 3.006%
| PDM3 |  | -4.514% | -4.346% | 9.919% | 2.984% | -0.4021% | -5.52% | -5.269% | -3.507% | 2.283% | -1.828% | -0.1503% | -5.529% | 6.084% | 2.954% | 2.031% | -27.92% | -18.78% | -4.346% | -5.185% | -2.751% | -0.5833% | 11.12% | 1.276% | 3.987%
| Z-Score (Absolute) |  | 0.6 | 0.57 | 2.01 | 0.76 | 0.15 | 0.78 | 0.73 | 0.42 | 0.63 | 0.11 | 0.19 | 0.78 | 1.32 | 0.75 | 0.58 | 4.83 | 3.17 | 0.57 | 0.72 | 0.28 | 0.11 | 2.23 | 0.45 | 0.94
| Analytical results for Be in OREAS 238c (Certified Value 1.24 ppm) | [27 empty] | Certified
Be | Round | Replicate | Lab | Lab | Lab | Lab | Lab | Lab | Lab | Lab | Lab | Lab | Lab | Lab | Lab | Lab | Lab | Lab | Lab | Lab | Lab | Lab | Lab | [5 empty] | 1
| No | No | 1.01 | 1.02 | 1.03 | 1.04 | 1.05 | 1.06 | 1.07 | 1.08 | 1.09 | 1.10 | 1.11 | 1.12 | 1.14 | 1.15 | 1.16 | 1.19 | 1.20 | 1.21 | 1.22 | 1.29 | 1.30 | [5 empty] | ppm
|  |  | AR*OES/MS | AR*MS | AR*OES/MS | AR*OES/MS | AR*MS | AR*MS | AR*MS | AR*MS | AR*MS | AR*MS | AR*MS | AR*MS | AR*MS | AR*OES/MS | AR*OES/MS | AR*MS | AR*MS | AR*OES/MS | AR*MS | AR*OES/MS | AR*OES | [5 empty] | 2
|  |  | 0.25g | 0.5g | 01g | 01g | 25g | 0.25g | 0.5g | 0.5g | 01g | 0.5g | 0.5g | 15g | 0.2g | 0.25g | 0.5g | 0.5g | 0.5g | 0.25g | 0.2g | 0.5g | 0.2g | [5 empty] | 2
| 1 | 1 | 1.1 | 1.16 | 1.45 | 1.233611 | 1.29 | 1.41 | 1.28 | 1.05 | 1.19 | 1.2 | 1.14 | 1.2 | 1.41 | 1.2 | 1.57 | 1.07 | 0.97 | < 1 | 1.220883 | 1.28 | 1.43 | [5 empty] | 1
| 1 | 2 | 1.1 | 1.16 | 1.45 | 1.286176 | 1.34 | 1.38 | 1.26 | 1.04 | 1.19 | 1.2 | 1.15 | 1.2 | 1.39 | 1.3 | 1.4 | 1.08 | 0.99 | 1 | 1.228139 | 1.28 | 1.504 | [5 empty] | 23
| 1 | 3 | 1 | 1.15 | 1.43 | 1.328341 | 1.35 | 1.42 | 1.26 | 1.04 | 1.15 | 1.14 | 1.15 | 1.2 | 1.36 | 1.3 | 1.39 | 1.02 | 0.97 | 1 | 1.19215 | 1.25 | 1.469 | [5 empty] | 16
| 1 | 4 | 1 | 1.16 | 1.45 | 1.363205 | 1.3 | 1.36 | 1.22 | 1.1 | 1.17 | 1.17 | 1.18 | 1.2 | 1.45 | 1.3 | 1.39 | 1.08 | 0.99 | 1 | 1.233041 | 1.31 | 1.47 | [5 empty] | 1.238978
| 1 | 5 | 1.1 | 1.2 | 1.49 | 1.389392 | 1.29 | 1.4 | 1.25 | 1.08 | 1.19 | 1.17 | 1.15 | 1.2 | 1.47 | 1.3 | 1.44 | 1.04 | 0.97 | 1 | 1.220691 | 1.32 | 1.433 | [5 empty] | 79
| 1 | 6 | 1 | 1.24 | 1.47 | 1.202079 | 1.16 | 1.31 | 1.23 | 1.05 | 1.16 | 1.15 | 1.12 | 1.2 | 1.5 | 1.3 | 1.35 | 1.06 | 1 | 1 | 1.220612 | 1.3 | 1.479
| Mean |  | 1.05 | 1.178333 | 1.456667 | 1.300467 | 1.288333 | 1.38 | 1.25 | 1.06 | 1.175 | 1.171667 | 1.148333 | 1.2 | 1.43 | 1.283333 | 1.423333 | 1.058333 | 0.9816667 | 1 | 1.219253 | 1.29 | 1.464167
| Median |  | 1.05 | 1.16 | 1.45 | 1.307259 | 1.295 | 1.39 | 1.255 | 1.05 | 1.18 | 1.17 | 1.15 | 1.2 | 1.43 | 1.3 | 1.395 | 1.065 | 0.98 | 1 | 1.220787 | 1.29 | 1.4695
| Std Dev. |  | 0.05477226 | 0.03488075 | 0.02065591 | 0.07345056 | 0.06794606 | 0.04049691 | 0.0219089 | 0.0244949 | 0.01760682 | 0.02483277 | 0.0194079 | 0 | 0.0525357 | 0.04082483 | 0.07737355 | 0.02401388 | 0.0132916 | 0 | 0.01421417 | 0.02529822 | 0.02829429
| Rel.Std.Dev. |  | 5.216% | 2.96% | 1.418% | 5.648% | 5.274% | 2.935% | 1.753% | 2.311% | 1.498% | 2.119% | 1.69% | 0% | 3.674% | 3.181% | 5.436% | 2.269% | 1.354% | 0% | 1.166% | 1.961% | 1.932%
| PDM3 |  | -15.25% | -4.895% | 17.57% | 4.963% | 3.984% | 11.38% | 0.8896% | -14.45% | -5.164% | -5.433% | -7.316% | -3.146% | 15.42% | 3.58% | 14.88% | -14.58% | -20.77% | -19.29% | -1.592% | 4.118% | 18.18%
| Z-Score (Absolute) |  | 1.64 | 0.5 | 1.97 | 0.58 | 0.48 | 1.29 | 0.14 | 1.55 | 0.53 | 0.56 | 0.76 | 0.31 | 1.73 | 0.43 | 1.67 | 1.56 | 2.24 | NA | 0.14 | 0.49 | 2.03
Results from laboratory 1.21 were removed due to their 1 ppm reading resolution.
| Analytical results for Bi in OREAS 238c (Certified Value 0.31 ppm) | [27 empty] | Certified
Bi | Round | Replicate | Lab | Lab | Lab | Lab | Lab | Lab | Lab | Lab | Lab | Lab | Lab | Lab | Lab | Lab | Lab | Lab | Lab | Lab | Lab | Lab | Lab | Lab | Lab |  |  |  | 1
| No | No | 1.01 | 1.02 | 1.03 | 1.04 | 1.05 | 1.06 | 1.07 | 1.08 | 1.09 | 1.10 | 1.11 | 1.12 | 1.13 | 1.14 | 1.15 | 1.16 | 1.18 | 1.19 | 1.20 | 1.21 | 1.22 | 1.23 | 1.29 |  |  |  | ppm
|  |  | AR*OES/MS | AR*MS | AR*OES/MS | AR*OES/MS | AR*MS | AR*MS | AR*MS | AR*MS | AR*MS | AR*MS | AR*MS | AR*MS | AR*MS | AR*MS | AR*OES/MS | AR*OES/MS | AR*OES/MS | AR*MS | AR*MS | AR*OES/MS | AR*MS | AR*OES | AR*OES/MS |  |  |  | 2
|  |  | 0.25g | 0.5g | 01g | 01g | 25g | 0.25g | 0.5g | 0.5g | 01g | 0.5g | 0.5g | 15g | 0.5g | 0.2g | 0.25g | 0.5g | 0.5g | 0.5g | 0.5g | 0.25g | 0.2g | 0.5g | 0.5g |  |  |  | 3
| 1 | 1 | 0.36 | 0.3 | 0.29 | 0.2956292 | 0.32 | 0.3 | 0.42 | 0.26 | 0.32 | 0.29 | 0.34 | 0.33 | 0.3 | 0.29 | 0.32 | 0.33 | 0.41 | 0.3 | 0.32 | 0.3 | 0.3144459 | 0.372 | 0.31 |  |  |  | 1
| 1 | 2 | 0.28 | 0.31 | 0.29 | 0.3018316 | 0.32 | 0.27 | 0.26 | 0.27 | 0.32 | 0.29 | 0.3 | 0.32 | 0.3 | 0.33 | 0.31 | 0.3 | 0.31 | 0.3 | 0.29 | 0.3 | 0.3150868 | 0.3279147 | 0.3 |  |  |  | 24
| 1 | 3 | 0.29 | 0.32 | 0.28 | 0.2811427 | 0.32 | 0.34 | 0.24 | 0.24 | 0.3 | 0.27 | 0.31 | 0.33 | 0.43 | 0.29 | 0.3 | 0.3 | 0.31 | 0.39 | 0.29 | 0.3 | 0.3133911 | 0.3652 | 0.33 |  |  |  | 16
| 1 | 4 | 0.32 | 0.3 | 0.29 | 0.2963802 | 0.33 | 0.29 | 0.38 | 0.24 | 0.32 | 0.28 | 0.3 | 0.32 | 0.32 | 0.3 | 0.32 | 0.29 | 0.32 | 0.29 | 0.36 | 0.3 | 0.3156745 | 0.3502051 | 0.32 |  |  |  | 0.3057882
| 1 | 5 | 0.31 | 0.29 | 0.3 | 0.2797404 | 0.33 | 0.27 | 0.2 | 0.25 | 0.3 | 0.3 | 0.37 | 0.3 | 0.33 | 0.29 | 0.33 | 0.29 | 0.3 | 0.3 | 0.29 | 0.3 | 0.3185135 | 0.3562 | 0.3 |  |  |  | 80
| 1 | 6 | 0.31 | 0.28 | 0.28 | 0.2993317 | 0.32 | 0.28 | 0.19 | 0.26 | 0.3 | 0.3 | 0.32 | 0.32 | 0.31 | 0.31 | 0.3 | 0.31 | 0.67 | 0.29 | 0.34 | 0.3 | 0.3054173 | 0.3505286 | 0.29
| Mean |  | 0.3116667 | 0.3 | 0.2883333 | 0.2923426 | 0.3233333 | 0.2916667 | 0.2816667 | 0.2533333 | 0.31 | 0.2883333 | 0.3233333 | 0.32 | 0.3316667 | 0.3016667 | 0.3133333 | 0.3033333 | 0.3866667 | 0.3116667 | 0.315 | 0.3 | 0.3137549 | 0.3536747 | 0.3083333
| Median |  | 0.31 | 0.3 | 0.29 | 0.2960047 | 0.32 | 0.285 | 0.25 | 0.255 | 0.31 | 0.29 | 0.315 | 0.32 | 0.315 | 0.295 | 0.315 | 0.3 | 0.315 | 0.3 | 0.305 | 0.3 | 0.3147664 | 0.3533643 | 0.305
| Std Dev. |  | 0.02786874 | 0.01414214 | 0.007527727 | 0.009489436 | 0.005163978 | 0.02639444 | 0.09600347 | 0.0121106 | 0.01095445 | 0.01169045 | 0.0273252 | 0.01095445 | 0.04956477 | 0.01602082 | 0.0121106 | 0.01505545 | 0.1445914 | 0.03868678 | 0.03016621 | 0 | 0.004432357 | 0.01523508 | 0.0147196
| Rel.Std.Dev. |  | 8.942% | 4.714% | 2.611% | 3.246% | 1.597% | 9.05% | 34.08% | 4.781% | 3.534% | 4.054% | 8.451% | 3.423% | 14.94% | 5.311% | 3.865% | 4.963% | 37.39% | 12.41% | 9.577% | 0% | 1.413% | 4.308% | 4.774%
| PDM3 |  | 1.922% | -1.893% | -5.708% | -4.397% | 5.738% | -4.618% | -7.888% | -17.15% | 1.377% | -5.708% | 5.738% | 4.648% | 8.463% | -1.348% | 2.467% | -0.8028% | 26.45% | 1.922% | 3.012% | -1.893% | 2.605% | 15.66% | 0.8323%
| Z-Score (Absolute) |  | 0.05 | 0.63 | 1.3 | 1.07 | 0.72 | 1.11 | 1.69 | 3.32 | 0.05 | 1.3 | 0.72 | 0.53 | 1.2 | 0.53 | 0.14 | 0.43 | 4.38 | 0.05 | 0.24 | NA | 0.17 | 2.48 | 0.14
Results from laboratory 1.21 were removed due to their 0.1 ppm reading resolution.
| Analytical results for Ca in OREAS 238c (Certified Value 0.731 wt.%) | [27 empty] | Certified
Ca | Round | Replicate | Lab | Lab | Lab | Lab | Lab | Lab | Lab | Lab | Lab | Lab | Lab | Lab | Lab | Lab | Lab | Lab | Lab | Lab | Lab | Lab | Lab | Lab | Lab | Lab | Lab |  | 1
| No | No | 1.01 | 1.02 | 1.03 | 1.04 | 1.05 | 1.06 | 1.07 | 1.08 | 1.09 | 1.10 | 1.11 | 1.12 | 1.13 | 1.14 | 1.15 | 1.16 | 1.17 | 1.18 | 1.19 | 1.20 | 1.21 | 1.22 | 1.23 | 1.29 | 1.30 |  | wt.%
|  |  | AR*OES/MS | AR*MS | AR*OES/MS | AR*OES/MS | AR*MS | AR*OES | AR*OES/MS | AR*MS | AR*MS | AR*MS | AR*MS | AR*MS | AR*MS | AR*MS | AR*OES/MS | AR*OES/MS | AR*OES | AR*OES/MS | AR*MS | AR*OES | AR*OES/MS | AR*MS | AR*OES | AR*OES/MS | AR*OES |  | 3
|  |  | 0.25g | 0.5g | 01g | 01g | 25g | 0.25g | 0.5g | 0.5g | 01g | 0.5g | 0.5g | 15g | 0.5g | 0.2g | 0.25g | 0.5g | 0.25g | 0.5g | 0.5g | 0.5g | 0.25g | 0.2g | 0.5g | 0.5g | 0.2g |  | 3
| 1 | 1 | 0.71 | 0.72 | 0.79 | 0.8686491 | 0.8 | 0.753 | 0.72 | 0.7 | 0.77 | 0.75 | 0.73 | 0.72 | 0.76 | 0.76 | 0.73 | 0.84 | 0.68542 | 0.6284 | 0.74 | 0.715 | 0.73 | 0.7342828 | 0.7035 | 0.72 | 0.6942483 |  | 1
| 1 | 2 | 0.72 | 0.71 | 0.79 | 0.7821371 | 0.79 | 0.761 | 0.73 | 0.7 | 0.76 | 0.75 | 0.73 | 0.73 | 0.72 | 0.76 | 0.72 | 0.82 | 0.6871424 | 0.6306 | 0.74 | 0.693 | 0.73 | 0.7293406 | 0.694569 | 0.74 | 0.6916397 |  | #N/A
| 1 | 3 | 0.71 | 0.72 | 0.79 | 0.8674727 | 0.79 | 0.763 | 0.71 | 0.7 | 0.77 | 0.72 | 0.74 | 0.73 | 0.76 | 0.76 | 0.71 | 0.84 | 0.6879813 | 0.6308 | 0.72 | 0.7 | 0.73 | 0.7255625 | 0.693673 | 0.73 | 0.6890371 |  | 16
| 1 | 4 | 0.7 | 0.72 | 0.78 | 0.8019818 | 0.79 | 0.757 | 0.73 | 0.74 | 0.76 | 0.74 | 0.75 | 0.73 | 0.76 | 0.78 | 0.72 | 0.84 | 0.6826503 | 0.6481 | 0.74 | 0.708 | 0.73 | 0.731924 | 0.694496 | 0.74 | 0.6823377 |  | 0.7314048
| 1 | 5 | 0.73 | 0.75 | 0.79 | 0.8233297 | 0.77 | 0.75 | 0.71 | 0.72 | 0.77 | 0.72 | 0.73 | 0.72 | 0.75 | 0.79 | 0.72 | 0.84 | 0.6845309 | 0.6354 | 0.72 | 0.686 | 0.72 | 0.7177271 | 0.703434 | 0.73 | 0.6811448 |  | 81
| 1 | 6 | 0.72 | 0.75 | 0.79 | 0.8585958 | 0.7 | 0.763 | 0.7 | 0.71 | 0.78 | 0.72 | 0.72 | 0.72 | 0.72 | 0.77 | 0.72 | 0.83 | 0.6825436 | 0.6372 | 0.73 | 0.7 | 0.74 | 0.7308305 | 0.702392 | 0.72 | 0.67762
| Mean |  | 0.715 | 0.7283333 | 0.7883333 | 0.8336944 | 0.7733333 | 0.7578333 | 0.7166667 | 0.7116667 | 0.7683333 | 0.7333333 | 0.7333333 | 0.725 | 0.745 | 0.77 | 0.72 | 0.835 | 0.6850448 | 0.6350833 | 0.7316667 | 0.7003333 | 0.73 | 0.7282779 | 0.6986773 | 0.73 | 0.6860046
| Median |  | 0.715 | 0.72 | 0.79 | 0.8409627 | 0.79 | 0.759 | 0.715 | 0.705 | 0.77 | 0.73 | 0.73 | 0.725 | 0.755 | 0.765 | 0.72 | 0.84 | 0.6849755 | 0.6331 | 0.735 | 0.7 | 0.73 | 0.7300856 | 0.6984805 | 0.73 | 0.6856874
| Std Dev. |  | 0.01048809 | 0.01722401 | 0.004082483 | 0.03675367 | 0.03723797 | 0.005455884 | 0.0121106 | 0.01602082 | 0.007527727 | 0.01505545 | 0.01032796 | 0.005477226 | 0.01974842 | 0.01264911 | 0.006324555 | 0.0083666 | 0.002254674 | 0.007171169 | 0.009831921 | 0.01032796 | 0.006324555 | 0.005927747 | 0.004880329 | 0.008944272 | 0.006576843
| Rel.Std.Dev. |  | 1.467% | 2.365% | 0.5179% | 4.409% | 4.815% | 0.7199% | 1.69% | 2.251% | 0.9797% | 2.053% | 1.408% | 0.7555% | 2.651% | 1.643% | 0.8784% | 1.002% | 0.3291% | 1.129% | 1.344% | 1.475% | 0.8664% | 0.8139% | 0.6985% | 1.225% | 0.9587%
| PDM3 |  | -2.243% | -0.4199% | 7.783% | 13.99% | 5.733% | 3.613% | -2.015% | -2.699% | 5.049% | 0.2637% | 0.2637% | -0.8757% | 1.859% | 5.277% | -1.559% | 14.16% | -6.338% | -13.17% | 0.03581% | -4.248% | -0.1921% | -0.4275% | -4.475% | -0.1921% | -6.207%
| Z-Score (Absolute) |  | 0.55 | 0.06 | 2.15 | 3.81 | 1.59 | 1.02 | 0.49 | 0.67 | 1.41 | 0.12 | 0.12 | 0.18 | 0.55 | 1.47 | 0.37 | 3.86 | 1.65 | 3.49 | 0.06 | 1.09 | 0 | 0.06 | 1.15 | 0 | 1.62
| Analytical results for Cd in OREAS 238c (Certified Value 0.05 ppm) | [27 empty] | Certified
Cd | Round | Replicate | Lab | Lab | Lab | Lab | Lab | Lab | Lab | Lab | Lab | Lab | Lab | Lab | Lab | Lab | Lab | Lab | Lab | Lab | Lab | Lab | Lab | Lab | Lab |  |  |  | 1
| No | No | 1.01 | 1.02 | 1.03 | 1.04 | 1.05 | 1.06 | 1.07 | 1.08 | 1.09 | 1.10 | 1.11 | 1.12 | 1.13 | 1.14 | 1.15 | 1.16 | 1.19 | 1.20 | 1.21 | 1.22 | 1.23 | 1.29 | 1.30 |  |  |  | ppm
|  |  | AR*OES/MS | AR*MS | AR*OES/MS | AR*OES/MS | AR*MS | AR*MS | AR*MS | AR*MS | AR*MS | AR*MS | AR*MS | AR*MS | AR*MS | AR*MS | AR*OES/MS | AR*OES/MS | AR*MS | AR*MS | AR*OES/MS | AR*MS | AR*OES | AR*OES/MS | AR*OES |  |  |  | 3
|  |  | 0.25g | 0.5g | 01g | 01g | 25g | 0.25g | 0.5g | 0.5g | 01g | 0.5g | 0.5g | 15g | 0.5g | 0.2g | 0.25g | 0.5g | 0.5g | 0.5g | 0.25g | 0.2g | 0.5g | 0.5g | 0.2g |  |  |  | 3
| 1 | 1 | 0.05 | 0.05 | 0.05 | 0.05898084785 | 0.05 | 0.06 | 0.08 | 0.04 | 0.06 | 0.05 | 0.03 | 0.05 | 0.05 | 0.14 | 0.04 | 0.08 | 0.05 | 0.03 | < 0.1 | < 0.2 | < 0.1 | 0.06 | 0.828 |  |  |  | 1
| 1 | 2 | 0.05 | 0.04 | 0.05 | 0.069822986 | 0.05 | 0.05 | 0.06 | 0.05 | 0.06 | 0.05 | 0.05 | 0.05 | 0.05 | 0.14 | 0.05 | 0.11 | 0.06 | 0.03 | < 0.1 | < 0.2 | < 0.1 | 0.05 | 0.992 |  |  |  | 25
| 1 | 3 | 0.07 | 0.05 | 0.05 | 0.0593366295 | 0.06 | 0.05 | 0.07 | 0.04 | 0.05 | 0.05 | 0.05 | 0.05 | 0.03 | 0.13 | 0.04 | 0.02 | 0.05 | 0.03 | < 0.1 | < 0.2 | < 0.1 | 0.05 | 0.924 |  |  |  | 16
| 1 | 4 | 0.05 | 0.05 | 0.05 | 0.05672032855 | 0.04 | 0.06 | 0.06 | 0.05 | 0.05 | 0.04 | 0.05 | 0.04 | 0.06 | 0.15 | 0.05 | 0.06 | 0.05 | 0.03 | < 0.1 | < 0.2 | < 0.1 | 0.05 | 0.942 |  |  |  | 0.0498454
| 1 | 5 | 0.06 | 0.05 | 0.05 | 0.0702958385 | 0.04 | 0.06 | 0.08 | 0.04 | 0.05 | 0.05 | 0.04 | 0.05 | 0.03 | 0.14 | 0.05 | 0.07 | 0.05 | 0.03 | < 0.1 | < 0.2 | < 0.1 | 0.05 | 0.91 |  |  |  | 82
| 1 | 6 | 0.04 | 0.05 | 0.04 | 0.0609292095 | 0.04 | 0.06 | 0.05 | 0.04 | 0.05 | 0.04 | 0.05 | 0.05 | 0.04 | 0.14 | 0.05 | 0.07 | 0.05 | 0.03 | < 0.1 | < 0.2 | < 0.1 | 0.06 | 0.832
| Mean |  | 0.05333333 | 0.04833333 | 0.04833333 | 0.06268097 | 0.04666667 | 0.05666667 | 0.06666667 | 0.04333333 | 0.05333333 | 0.04666667 | 0.045 | 0.04833333 | 0.04333333 | 0.14 | 0.04666667 | 0.06833333 | 0.05166667 | 0.03 |  |  |  | 0.05333333 | 0.9046667
| Median |  | 0.05 | 0.05 | 0.05 | 0.0601329195 | 0.045 | 0.06 | 0.065 | 0.04 | 0.05 | 0.05 | 0.05 | 0.05 | 0.045 | 0.14 | 0.05 | 0.07 | 0.05 | 0.03 |  |  |  | 0.05 | 0.917
| Std Dev. |  | 0.01032796 | 0.004082483 | 0.004082483 | 0.005873126 | 0.008164966 | 0.005163978 | 0.0121106 | 0.005163978 | 0.005163978 | 0.005163978 | 0.0083666 | 0.004082483 | 0.0121106 | 0.006324555 | 0.005163978 | 0.02926887 | 0.004082483 | 0 |  |  |  | 0.005163978 | 0.06415814
| Rel.Std.Dev. |  | 19.36% | 8.447% | 8.447% | 9.37% | 17.5% | 9.113% | 18.17% | 11.92% | 9.682% | 11.07% | 18.59% | 8.447% | 27.95% | 4.518% | 11.07% | 42.83% | 7.902% | 0% |  |  |  | 9.682% | 7.092%
| PDM3 |  | 6.998% | -3.034% | -3.034% | 25.75% | -6.377% | 13.68% | 33.75% | -13.06% | 6.998% | -6.377% | -9.721% | -3.034% | -13.06% | 180.9% | -6.377% | 37.09% | 3.654% | -39.81% |  |  |  | 6.998% | 1715%
| Z-Score (Absolute) |  | 0.67 | 0.34 | 0.34 | 2.57 | 0.67 | 1.35 | 3.37 | 1.35 | 0.67 | 0.67 | 1.01 | 0.34 | 1.35 | 18.21 | 0.67 | 3.71 | 0.34 | 4.05 | 0 | 10.11 | 0 | 0.67 | 172.89
| Analytical results for Ce in OREAS 238c (Certified Value 40.7 ppm) | [27 empty] | Certified
Ce | Round | Replicate | Lab | Lab | Lab | Lab | Lab | Lab | Lab | Lab | Lab | Lab | Lab | Lab | Lab | Lab | Lab | Lab | Lab | Lab | Lab | Lab | [6 empty] | 1
| No | No | 1.01 | 1.02 | 1.03 | 1.04 | 1.05 | 1.06 | 1.07 | 1.08 | 1.09 | 1.10 | 1.11 | 1.12 | 1.14 | 1.15 | 1.16 | 1.19 | 1.20 | 1.21 | 1.22 | 1.29 | [6 empty] | ppm
|  |  | AR*OES/MS | AR*MS | AR*OES/MS | AR*OES/MS | AR*MS | AR*MS | AR*MS | AR*MS | AR*MS | AR*MS | AR*MS | AR*MS | AR*MS | AR*OES/MS | AR*OES/MS | AR*MS | AR*OES | AR*OES/MS | AR*MS | AR*OES/MS | [6 empty] | 1
|  |  | 0.25g | 0.5g | 01g | 01g | 25g | 0.25g | 0.5g | 0.5g | 01g | 0.5g | 0.5g | 15g | 0.2g | 0.25g | 0.5g | 0.5g | 0.5g | 0.25g | 0.2g | 0.5g | [6 empty] | 2
| 1 | 1 | 39.24 | 40.1 | 45.2 | 37.51019 | 45.008 | 41.49 | 35.7 | 40.8 | 40.799 | 38.8 | 42 | 30.7 | 38.53 | 40.05 | 42.7 | 44.1 | 26 | 44 | 50.29662 | 35.89 | [6 empty] | 1
| 1 | 2 | 41.78 | 41.4 | 44.5 | 39.36979 | 44.147 | 43.53 | 33.7 | 39.6 | 39.093 | 37.8 | 44.3 | 32 | 38.19 | 39.5 | 38.8 | 43.1 | 26 | 44 | 49.58743 | 37.34 | [6 empty] | 26
| 1 | 3 | 38.71 | 40.3 | 44.4 | 39.82439 | 45.668 | 44.43 | 35.8 | 38.5 | 40.206 | 37.3 | 42.2 | 32.9 | 39.91 | 40.54 | 38.8 | 41.9 | 26 | 44 | 48.38201 | 34.92 | [6 empty] | 16
| 1 | 4 | 39.28 | 40.6 | 43.9 | 37.15529 | 44.023 | 43.85 | 36.9 | 39.9 | 40.11 | 38.4 | 44.9 | 31.7 | 40.47 | 39.63 | 39.6 | 42.3 | 26 | 44 | 48.27894 | 36.35 | [6 empty] | 40.66688
| 1 | 5 | 41.61 | 43.5 | 44 | 40.23083 | 44.059 | 43.23 | 36.2 | 41.6 | 39.346 | 37.1 | 44.2 | 30.4 | 39.8 | 41.21 | 40.8 | 43 | 26 | 43 | 48.68372 | 36.95 | [6 empty] | 83
| 1 | 6 | 41.73 | 43.3 | 44.2 | 39.23714 | 38.327 | 41.73 | 36.1 | 41.7 | 40.827 | 37.2 | 41.8 | 29.6 | 39.34 | 41.34 | 41.4 | 42.8 | 26 | 44 | 49.90545 | 35.44
| Mean |  | 40.39167 | 41.53333 | 44.36667 | 38.88794 | 43.53867 | 43.04333 | 35.73333 | 40.35 | 40.0635 | 37.76667 | 43.23333 | 31.21667 | 39.37333 | 40.37833 | 40.35 | 42.86667 | 26 | 43.83333 | 49.18903 | 36.14833
| Median |  | 40.445 | 41 | 44.3 | 39.30346 | 44.103 | 43.38 | 35.95 | 40.35 | 40.158 | 37.55 | 43.2 | 31.2 | 39.57 | 40.295 | 40.2 | 42.9 | 26 | 44 | 49.13557 | 36.12
| Std Dev. |  | 1.455547 | 1.513495 | 0.4676181 | 1.259735 | 2.635521 | 1.181773 | 1.081974 | 1.246996 | 0.7215314 | 0.700476 | 1.377921 | 1.202359 | 0.8700958 | 0.7850966 | 1.56173 | 0.7554248 | 0 | 0.4082483 | 0.8524824 | 0.9144051
| Rel.Std.Dev. |  | 3.604% | 3.644% | 1.054% | 3.239% | 6.053% | 2.746% | 3.028% | 3.09% | 1.801% | 1.855% | 3.187% | 3.852% | 2.21% | 1.944% | 3.87% | 1.762% | 0% | 0.9314% | 1.733% | 2.53%
| PDM3 |  | -0.6768% | 2.131% | 9.098% | -4.374% | 7.062% | 5.844% | -12.13% | -0.7792% | -1.484% | -7.132% | 6.311% | -23.24% | -3.181% | -0.7095% | -0.7792% | 5.409% | -36.07% | 7.786% | 20.96% | -11.11%
| Z-Score (Absolute) |  | 0.01 | 0.3 | 1.02 | 0.38 | 0.81 | 0.68 | 1.18 | 0 | 0.08 | 0.66 | 0.73 | 2.34 | 0.25 | 0 | 0 | 0.64 | 3.67 | 0.89 | 2.26 | 1.08
| Analytical results for Co in OREAS 238c (Certified Value 16.2 ppm) | [27 empty] | Certified
Co | Round | Replicate | Lab | Lab | Lab | Lab | Lab | Lab | Lab | Lab | Lab | Lab | Lab | Lab | Lab | Lab | Lab | Lab | Lab | Lab | Lab | Lab | Lab | Lab | Lab | Lab |  |  | 1
| No | No | 1.01 | 1.02 | 1.03 | 1.04 | 1.05 | 1.06 | 1.07 | 1.08 | 1.09 | 1.10 | 1.11 | 1.12 | 1.13 | 1.14 | 1.15 | 1.16 | 1.17 | 1.19 | 1.20 | 1.21 | 1.22 | 1.23 | 1.29 | 1.30 |  |  | ppm
|  |  | AR*OES/MS | AR*MS | AR*OES/MS | AR*OES/MS | AR*MS | AR*MS | AR*MS | AR*MS | AR*MS | AR*MS | AR*MS | AR*MS | AR*MS | AR*MS | AR*OES/MS | AR*OES/MS | AR*MS | AR*MS | AR*MS | AR*OES/MS | AR*MS | AR*OES | AR*OES/MS | AR*OES |  |  | 1
|  |  | 0.25g | 0.5g | 01g | 01g | 25g | 0.25g | 0.5g | 0.5g | 01g | 0.5g | 0.5g | 15g | 0.5g | 0.2g | 0.25g | 0.5g | 0.25g | 0.5g | 0.5g | 0.25g | 0.2g | 0.5g | 0.5g | 0.2g |  |  | 2
| 1 | 1 | 16.3 | 16.6 | 16.3 | 16.34911 | 16.4 | 15.7 | 16.7 | 16.2 | 15.4 | 16.4 | 17.1 | 15.8 | 16.8 | 15.7 | 16.2 | 16.2 | 15.9399 | 15.8 | 14.3 | 15.9 | 15.59963 | 16.5231 | 15.2 | 19.906 |  |  | 1
| 1 | 2 | 16.5 | 16.6 | 16.5 | 16.31221 | 16.2 | 16.1 | 15.6 | 16 | 15.4 | 16.1 | 17.2 | 16.3 | 17.1 | 15.4 | 16.5 | 16.6 | 16.0367 | 15.7 | 14.2 | 16.2 | 15.48393 | 16.7211 | 15.8 | 20.233 |  |  | 14
| 1 | 3 | 16.3 | 16.6 | 16.7 | 16.17645 | 16.2 | 16.4 | 16.6 | 15.4 | 15.7 | 16.2 | 16.7 | 16.1 | 17.2 | 15.8 | 16.6 | 17.2 | 15.9702 | 15.2 | 14.2 | 16.1 | 15.39537 | 16.51667 | 15.3 | 20.092 |  |  | 16
| 1 | 4 | 16.4 | 16.5 | 16.2 | 16.26658 | 16.4 | 16.1 | 16.3 | 16.2 | 15.3 | 16.1 | 17.2 | 16.6 | 16.3 | 15.4 | 16.4 | 16.7 | 16.018 | 15.6 | 14.6 | 16 | 15.14864 | 16.6815 | 16.1 | 20.089 |  |  | 16.16949
| 1 | 5 | 16.6 | 17 | 16.6 | 16.42328 | 16.1 | 15.9 | 15.7 | 15.7 | 15.5 | 16.2 | 17 | 16.1 | 16.7 | 15.5 | 16.6 | 16.7 | 16.0265 | 15.4 | 14.1 | 15.5 | 15.44278 | 16.6518 | 15.8 | 19.857 |  |  | 84
| 1 | 6 | 16.6 | 17.1 | 16.7 | 16.11031 | 15 | 16.2 | 16.2 | 16 | 15.7 | 15.9 | 17.5 | 16.1 | 16 | 15.6 | 16.3 | 17 | 15.9831 | 15.2 | 14.6 | 15.9 | 15.64098 | 16.495 | 15 | 19.347
| Mean |  | 16.45 | 16.73333 | 16.5 | 16.27299 | 16.05 | 16.06667 | 16.18333 | 15.91667 | 15.5 | 16.15 | 17.11667 | 16.16667 | 16.68333 | 15.56667 | 16.43333 | 16.73333 | 15.99573 | 15.48333 | 14.33333 | 15.93333 | 15.45189 | 16.598195 | 15.53333 | 19.92067
| Median |  | 16.45 | 16.6 | 16.55 | 16.2894 | 16.2 | 16.1 | 16.25 | 16 | 15.45 | 16.15 | 17.15 | 16.1 | 16.75 | 15.55 | 16.45 | 16.7 | 16.00055 | 15.5 | 14.25 | 15.95 | 15.46336 | 16.58745 | 15.55 | 19.9975
| Std Dev. |  | 0.1378405 | 0.2503331 | 0.2097618 | 0.1146715 | 0.5282045 | 0.242212 | 0.4535049 | 0.3125167 | 0.167332 | 0.1643168 | 0.2639444 | 0.265832 | 0.4622409 | 0.1632993 | 0.1632993 | 0.3444803 | 0.03754883 | 0.2562551 | 0.2160247 | 0.242212 | 0.1754106 | 0.09783011 | 0.4273952 | 0.3126037
| Rel.Std.Dev. |  | 0.8379% | 1.496% | 1.271% | 0.7047% | 3.291% | 1.508% | 2.802% | 1.963% | 1.08% | 1.017% | 1.542% | 1.644% | 2.771% | 1.049% | 0.9937% | 2.059% | 0.2347% | 1.655% | 1.507% | 1.52% | 1.135% | 0.5894% | 2.751% | 1.569%
| PDM3 |  | 1.735% | 3.487% | 2.044% | 0.6401% | -0.739% | -0.6359% | 0.08561% | -1.564% | -4.14% | -0.1205% | 5.858% | -0.01747% | 3.178% | -3.728% | 1.632% | 3.487% | -1.075% | -4.244% | -11.36% | -1.461% | -4.438% | 2.651% | -3.934% | 23.2%
| Z-Score (Absolute) |  | 0.5 | 0.99 | 0.59 | 0.2 | 0.19 | 0.16 | 0.04 | 0.42 | 1.14 | 0.01 | 1.65 | 0.01 | 0.91 | 1.02 | 0.47 | 0.99 | 0.28 | 1.16 | 3.15 | 0.39 | 1.22 | 0.76 | 1.08 | 6.49
| Analytical results for Cr in OREAS 238c (Certified Value 111 ppm) | [27 empty] | Certified
Cr | Round | Replicate | Lab | Lab | Lab | Lab | Lab | Lab | Lab | Lab | Lab | Lab | Lab | Lab | Lab | Lab | Lab | Lab | Lab | Lab | Lab | Lab | Lab | Lab | Lab | Lab |  |  | 1
| No | No | 1.01 | 1.02 | 1.03 | 1.04 | 1.05 | 1.06 | 1.07 | 1.08 | 1.09 | 1.10 | 1.11 | 1.12 | 1.13 | 1.14 | 1.15 | 1.16 | 1.17 | 1.19 | 1.20 | 1.21 | 1.22 | 1.23 | 1.29 | 1.30 |  |  | ppm
|  |  | AR*OES/MS | AR*MS | AR*OES/MS | AR*OES/MS | AR*MS | AR*OES | AR*OES/MS | AR*MS | AR*MS | AR*MS | AR*MS | AR*MS | AR*MS | AR*MS | AR*OES/MS | AR*OES/MS | AR*OES | AR*MS | AR*OES | AR*OES/MS | AR*MS | AR*OES | AR*OES/MS | AR*OES |  |  | 0
|  |  | 0.25g | 0.5g | 01g | 01g | 25g | 0.25g | 0.5g | 0.5g | 01g | 0.5g | 0.5g | 15g | 0.5g | 0.2g | 0.25g | 0.5g | 0.25g | 0.5g | 0.5g | 0.25g | 0.2g | 0.5g | 0.5g | 0.2g |  |  | 0
| 1 | 1 | 111 | 109 | 114 | 107.8452 | 116 | 109 | 104 | 103 | 111 | 115 | 109 | 110.1 | 105.1 | 117 | 114 | 111 | 102.995 | 105 | 89 | 117 | 110.667 | 113.8 | 110 | 112.424 |  |  | 1
| 1 | 2 | 111 | 110 | 115 | 110.1091 | 117 | 110 | 105 | 104 | 112 | 115 | 111 | 115.9 | 103.5 | 118 | 114 | 111 | 102.833 | 108 | 90 | 117 | 111.1247 | 111.24 | 114 | 117.078 |  |  | 28
| 1 | 3 | 111 | 110 | 114 | 112.6446 | 117 | 109 | 105 | 105 | 113 | 111 | 112 | 114.4 | 106.4 | 116 | 113 | 109 | 103.1075 | 103 | 91 | 118 | 108.5662 | 113.58 | 111 | 107.611 |  |  | 16
| 1 | 4 | 111 | 111 | 117 | 110.8385 | 117 | 109 | 106 | 109 | 111 | 111 | 113 | 115.2 | 105.9 | 119 | 112 | 110 | 103.1115 | 106 | 91 | 118 | 108.7302 | 111.77 | 113 | 114.198 |  |  | 111.2675
| 1 | 5 | 114 | 115 | 117 | 113.9167 | 116 | 108 | 104 | 106 | 112 | 111 | 110 | 114.9 | 104.8 | 122 | 113 | 110 | 102.682 | 103 | 88 | 114 | 109.9464 | 113.13 | 112 | 113.339 |  |  | 85
| 1 | 6 | 113 | 114 | 114 | 109.7283 | 107 | 111 | 103 | 104 | 115 | 111 | 108 | 115.3 | 102.6 | 118 | 114 | 110 | 102.905 | 106 | 90 | 113 | 111.5371 | 113.64 | 111 | 109.745
| Mean |  | 111.8333 | 111.5 | 115.1667 | 110.8471 | 115 | 109.3333 | 104.5 | 105.1667 | 112.3333 | 112.3333 | 110.5 | 114.3 | 104.7167 | 118.3333 | 113.3333 | 110.1667 | 102.939 | 105.1667 | 89.83333 | 116.1667 | 110.0953 | 112.86 | 111.8333 | 112.3992
| Median |  | 111 | 110.5 | 114.5 | 110.4738 | 116.5 | 109 | 104.5 | 104.5 | 112 | 111 | 110.5 | 115.05 | 104.95 | 118 | 113.5 | 110 | 102.95 | 105.5 | 90 | 117 | 110.3067 | 113.355 | 111.5 | 112.8815
| Std Dev. |  | 1.32916 | 2.428992 | 1.47196 | 2.166178 | 3.949684 | 1.032796 | 1.048809 | 2.136976 | 1.505545 | 2.065591 | 1.870829 | 2.115656 | 1.438634 | 2.065591 | 0.8164966 | 0.7527727 | 0.1671679 | 1.94079 | 1.169045 | 2.136976 | 1.240097 | 1.085891 | 1.47196 | 3.346112
| Rel.Std.Dev. |  | 1.189% | 2.178% | 1.278% | 1.954% | 3.435% | 0.9446% | 1.004% | 2.032% | 1.34% | 1.839% | 1.693% | 1.851% | 1.374% | 1.746% | 0.7204% | 0.6833% | 0.1624% | 1.845% | 1.301% | 1.84% | 1.126% | 0.9622% | 1.316% | 2.977%
| PDM3 |  | 0.5085% | 0.209% | 3.504% | -0.3779% | 3.355% | -1.738% | -6.082% | -5.483% | 0.9579% | 0.9579% | -0.6898% | 2.725% | -5.887% | 6.35% | 1.857% | -0.9894% | -7.485% | -5.483% | -19.26% | 4.403% | -1.054% | 1.431% | 0.5085% | 1.017%
| Z-Score (Absolute) |  | 0.06 | 0.06 | 1.18 | 0.28 | 1.12 | 0.79 | 2.42 | 2.19 | 0.22 | 0.22 | 0.39 | 0.89 | 2.34 | 2.25 | 0.56 | 0.51 | 2.94 | 2.19 | 7.36 | 1.52 | 0.53 | 0.4 | 0.06 | 0.25
| Analytical results for Cs in OREAS 238c (Certified Value 6.03 ppm) | [27 empty] | Certified
Cs | Round | Replicate | Lab | Lab | Lab | Lab | Lab | Lab | Lab | Lab | Lab | Lab | Lab | Lab | Lab | Lab | Lab | Lab | Lab | Lab | Lab | Lab | Lab | [5 empty] | 1
| No | No | 1.01 | 1.02 | 1.03 | 1.04 | 1.05 | 1.06 | 1.07 | 1.08 | 1.09 | 1.10 | 1.11 | 1.12 | 1.14 | 1.15 | 1.16 | 1.17 | 1.19 | 1.20 | 1.21 | 1.22 | 1.29 | [5 empty] | ppm
|  |  | AR*OES/MS | AR*MS | AR*OES/MS | AR*OES/MS | AR*MS | AR*MS | AR*MS | AR*MS | AR*MS | AR*MS | AR*MS | AR*MS | AR*MS | AR*OES/MS | AR*OES/MS | AR*MS | AR*MS | AR*MS | AR*OES/MS | AR*MS | AR*OES/MS | [5 empty] | 2
|  |  | 0.25g | 0.5g | 01g | 01g | 25g | 0.25g | 0.5g | 0.5g | 01g | 0.5g | 0.5g | 15g | 0.2g | 0.25g | 0.5g | 0.25g | 0.5g | 0.5g | 0.25g | 0.2g | 0.5g | [5 empty] | 3
| 1 | 1 | 6.27 | 6.19 | 5.89 | 5.680833 | 5.92 | 6.12 | 6.31 | 6.11 | 6.17 | 5.88 | 5.87 | 5.91 | 6.13 | 6.23 | 5.62 | 4.7873 | 6.1 | 5.17 | 6.1 | 5.692459 | 5.94 | [5 empty] | 1
| 1 | 2 | 6.28 | 6.3 | 6.01 | 5.962946 | 5.95 | 6.41 | 6.17 | 5.83 | 6.12 | 5.86 | 5.96 | 6.01 | 5.97 | 6.38 | 5.63 | 4.80603 | 6.02 | 5.23 | 6.2 | 5.75488 | 6.12 | [5 empty] | 29
| 1 | 3 | 6.18 | 6.25 | 5.88 | 5.695119 | 5.88 | 6.37 | 6.51 | 5.97 | 6.15 | 5.88 | 5.87 | 6.02 | 5.96 | 6.4 | 5.47 | 4.7912 | 5.96 | 5.2 | 6.1 | 5.976414 | 5.83 | [5 empty] | 16
| 1 | 4 | 6.27 | 6.26 | 5.83 | 5.977595 | 5.92 | 6.28 | 6.1 | 5.94 | 6.05 | 5.84 | 6.08 | 5.98 | 6.24 | 6.34 | 5.57 | 4.80817 | 5.98 | 5.36 | 6.2 | 5.579099 | 6.24 | [5 empty] | 6.030879
| 1 | 5 | 6.39 | 6.32 | 6.03 | 5.698074 | 6.01 | 6.25 | 6.1 | 6.06 | 6.03 | 5.88 | 6.1 | 5.76 | 6.12 | 6.47 | 5.57 | 4.78968 | 5.92 | 5.1 | 6.1 | 5.632429 | 6.15 | [5 empty] | 86
| 1 | 6 | 6.34 | 6.37 | 5.8 | 5.664656 | 5.68 | 6.66 | 6.43 | 6.1 | 6.06 | 5.79 | 5.89 | 5.84 | 6.14 | 6.44 | 5.61 | 4.77288 | 5.89 | 5.33 | 6.2 | 5.839721 | 5.83
| Mean |  | 6.288333 | 6.281667 | 5.906667 | 5.779871 | 5.893333 | 6.348333 | 6.27 | 6.001667 | 6.096667 | 5.855 | 5.961667 | 5.92 | 6.093333 | 6.376667 | 5.578333 | 4.792543 | 5.978333 | 5.231667 | 6.15 | 5.745834 | 6.018333
| Median |  | 6.275 | 6.28 | 5.885 | 5.696596 | 5.92 | 6.325 | 6.24 | 6.015 | 6.09 | 5.87 | 5.925 | 5.945 | 6.125 | 6.39 | 5.59 | 4.79044 | 5.97 | 5.215 | 6.15 | 5.72367 | 6.03
| Std Dev. |  | 0.07139094 | 0.06242329 | 0.09395034 | 0.1480322 | 0.1130781 | 0.1832394 | 0.1746997 | 0.1087045 | 0.05785038 | 0.03563706 | 0.1049603 | 0.1037304 | 0.108382 | 0.0850098 | 0.05879342 | 0.01304013 | 0.07494442 | 0.09826834 | 0.05477226 | 0.1453094 | 0.1754328
| Rel.Std.Dev. |  | 1.135% | 0.9937% | 1.591% | 2.561% | 1.919% | 2.886% | 2.786% | 1.811% | 0.9489% | 0.6087% | 1.761% | 1.752% | 1.779% | 1.333% | 1.054% | 0.2721% | 1.254% | 1.878% | 0.8906% | 2.529% | 2.915%
| PDM3 |  | 4.269% | 4.158% | -2.06% | -4.162% | -2.281% | 5.264% | 3.965% | -0.4844% | 1.091% | -2.916% | -1.148% | -1.839% | 1.036% | 5.734% | -7.504% | -20.53% | -0.8713% | -13.25% | 1.975% | -4.726% | -0.208%
| Z-Score (Absolute) |  | 1.22 | 1.19 | 0.28 | 0.78 | 0.33 | 1.45 | 1.15 | 0.09 | 0.46 | 0.48 | 0.07 | 0.23 | 0.45 | 1.56 | 1.57 | 4.66 | 0 | 2.93 | 0.67 | 0.91 | 0.16
| Analytical results for Cu in OREAS 238c (Certified Value 73 ppm) | [27 empty] | Certified
Cu | Round | Replicate | Lab | Lab | Lab | Lab | Lab | Lab | Lab | Lab | Lab | Lab | Lab | Lab | Lab | Lab | Lab | Lab | Lab | Lab | Lab | Lab | Lab | Lab | Lab | Lab | Lab | Lab | 1
| No | No | 1.01 | 1.02 | 1.03 | 1.04 | 1.05 | 1.06 | 1.07 | 1.08 | 1.09 | 1.10 | 1.11 | 1.12 | 1.13 | 1.14 | 1.15 | 1.16 | 1.17 | 1.18 | 1.19 | 1.20 | 1.21 | 1.22 | 1.23 | 1.28 | 1.29 | 1.30 | ppm
|  |  | AR*OES/MS | AR*MS | AR*OES/MS | AR*OES/MS | AR*MS | AR*OES | AR*MS | AR*MS | AR*MS | AR*MS | AR*MS | AR*MS | AR*MS | AR*MS | AR*OES/MS | AR*OES/MS | AR*OES | AR*OES/MS | AR*MS | AR*MS | AR*OES/MS | AR*MS | AR*OES | AR*OES/MS | AR*OES/MS | AR*OES | 0
|  |  | 0.25g | 0.5g | 01g | 01g | 25g | 0.25g | 0.5g | 0.5g | 01g | 0.5g | 0.5g | 15g | 0.5g | 0.2g | 0.25g | 0.5g | 0.25g | 0.5g | 0.5g | 0.5g | 0.25g | 0.2g | 0.5g | 0.5g | 0.5g | 0.2g | 1
| 1 | 1 | 76.1 | 72.5 | 72.7 | 70.30835 | 74.4 | 72.2 | 71 | 69.5 | 73.2 | 73.8 | 73.6 | 72.39 | 74.48 | 74.7 | 73.5 | 67.5 | 70.818 | 73 | 74.5 | 74.7 | 74.2 | 73.55546 | 73.06 | 66.281 | 72.6 | 73.471 | 1
| 1 | 2 | 76.5 | 72.2 | 72.6 | 69.74808 | 73 | 72.1 | 69 | 69.7 | 72.9 | 74 | 73.3 | 70.63 | 74.23 | 73.1 | 74.4 | 72 | 70.426 | 73 | 75 | 75.8 | 74.7 | 73.31645 | 71.6 | 66.14 | 75.9 | 76.254 | 16
| 1 | 3 | 82 | 72.5 | 72.5 | 71.10723 | 73.3 | 72 | 71 | 67.7 | 73.7 | 73.3 | 73.2 | 71.27 | 74.71 | 73.1 | 74 | 71 | 70.3124 | 73 | 72.8 | 75 | 77.8 | 73.17858 | 71.32 | 65.159 | 72.6 | 70.82 | 16
| 1 | 4 | 75.6 | 72.2 | 72.7 | 71.18379 | 72.8 | 71.1 | 73 | 69.4 | 71.8 | 72.1 | 74.4 | 72.74 | 74.61 | 75.6 | 72.1 | 70.4 | 70.4484 | 75 | 74.2 | 76.8 | 74.2 | 72.55653 | 73.79 | 65.057 | 76.4 | 73.979 | 72.90863
| 1 | 5 | 78.6 | 74.1 | 72.2 | 70.06888 | 73.3 | 71.7 | 71 | 68.3 | 72 | 72.1 | 74.5 | 70.65 | 74.36 | 75.8 | 74.1 | 70.8 | 70.5092 | 73 | 73.2 | 74.6 | 71.3 | 72.01309 | 72.74 | 66.116 | 75 | 73.946 | 87
| 1 | 6 | 77 | 74.4 | 72.2 | 70.32287 | 69.3 | 72.4 | 71 | 68.9 | 71.5 | 71.5 | 73.6 | 70.41 | 74.23 | 74.4 | 74.6 | 70.4 | 70.388 | 73 | 73.1 | 76.9 | 76.7 | 73.08711 | 72.85 | 66.386 | 69.9 | 71.722
| Mean |  | 77.63333 | 72.98333 | 72.48333 | 70.45654 | 72.68333 | 71.91667 | 71 | 68.91667 | 72.51667 | 72.8 | 73.76667 | 71.34833 | 74.43667 | 74.45 | 73.78333 | 70.35 | 70.48367 | 73.33333 | 73.8 | 75.63333 | 74.81667 | 72.9512 | 72.56 | 65.8565 | 73.73333 | 73.36533
| Median |  | 76.75 | 72.5 | 72.55 | 70.31561 | 73.15 | 72.05 | 71 | 69.15 | 72.45 | 72.7 | 73.6 | 70.96 | 74.42 | 74.55 | 74.05 | 70.6 | 70.4372 | 73 | 73.7 | 75.4 | 74.45 | 73.13284 | 72.795 | 66.128 | 73.8 | 73.7085
| Std Dev. |  | 2.373745 | 0.9948199 | 0.2316607 | 0.5734658 | 1.747474 | 0.4622409 | 1.264911 | 0.7808115 | 0.8750238 | 1.035374 | 0.5537749 | 0.9911693 | 0.198964 | 1.170897 | 0.9064583 | 1.514926 | 0.176343 | 0.8164966 | 0.8876936 | 1.032796 | 2.262226 | 0.5664832 | 0.9315149 | 0.5888955 | 2.476826 | 1.910423
| Rel.Std.Dev. |  | 3.058% | 1.363% | 0.3196% | 0.8139% | 2.404% | 0.6427% | 1.782% | 1.133% | 1.207% | 1.422% | 0.7507% | 1.389% | 0.2673% | 1.573% | 1.229% | 2.153% | 0.2502% | 1.113% | 1.203% | 1.366% | 3.024% | 0.7765% | 1.284% | 0.8942% | 3.359% | 2.604%
| PDM3 |  | 6.48% | 0.1025% | -0.5833% | -3.363% | -0.309% | -1.361% | -2.618% | -5.475% | -0.5376% | -0.149% | 1.177% | -2.14% | 2.096% | 2.114% | 1.2% | -3.509% | -3.326% | 0.5825% | 1.223% | 3.737% | 2.617% | 0.05839% | -0.4782% | -9.673% | 1.131% | 0.6264%
| Z-Score (Absolute) |  | 3.41 | 0.08 | 0.28 | 1.73 | 0.14 | 0.69 | 1.34 | 2.83 | 0.26 | 0.05 | 0.64 | 1.09 | 1.12 | 1.13 | 0.65 | 1.81 | 1.71 | 0.33 | 0.66 | 1.97 | 1.39 | 0.05 | 0.23 | 5.03 | 0.61 | 0.35
| Analytical results for Dy in OREAS 238c (Certified Value 2.24 ppm) | [27 empty] | Certified
Dy | Round | Replicate | Lab | Lab | Lab | Lab | Lab | Lab | Lab | [19 empty] | 1
| No | No | 1.03 | 1.05 | 1.07 | 1.16 | 1.17 | 1.20 | 1.22 | [19 empty] | ppm
|  |  | AR*OES/MS | AR*MS | AR*MS | AR*OES/MS | AR*MS | AR*MS | AR*MS | [19 empty] | 2
|  |  | 01g | 25g | 0.5g | 0.5g | 0.25g | 0.5g | 0.2g | [19 empty] | 3
| 1 | 1 | 2.61 | 2.3 | 1.91 | 2.2 | 3.5474 | 2.03 | 2.323626 | [19 empty] | 1
| 1 | 2 | 2.52 | 2.219 | 1.85 | 2.1 | 3.6163 | 2.04 | 2.339844 | [19 empty] | 31
| 1 | 3 | 2.54 | 2.292 | 1.94 | 2.2 | 3.5081 | 2 | 2.310617 | [19 empty] | 16
| 1 | 4 | 2.59 | 2.22 | 2.11 | 2.2 | 3.5846 | 2.04 | 2.241925 | [19 empty] | 2.238329
| 1 | 5 | 2.68 | 2.231 | 2.06 | 2.3 | 3.546 | 2.28 | 2.372953 | [19 empty] | 88
| 1 | 6 | 2.59 | 2.368 | 1.91 | 2.2 | 3.5927 | 2.05 | 2.410892
| Mean |  | 2.588333 | 2.271667 | 1.963333 | 2.2 | 3.56585 | 2.073333 | 2.33331
| Median |  | 2.59 | 2.2615 | 1.925 | 2.2 | 3.566 | 2.04 | 2.331735
| Std Dev. |  | 0.05636193 | 0.05931835 | 0.09993331 | 0.06324555 | 0.03921014 | 0.102697 | 0.05760753
| Rel.Std.Dev. |  | 2.178% | 2.611% | 5.09% | 2.875% | 1.1% | 4.953% | 2.469%
| PDM3 |  | 15.64% | 1.489% | -12.29% | -1.712% | 59.31% | -7.371% | 4.243%
| Z-Score (Absolute) |  | 1.08 | 0 | 1.05 | 0.24 | 4.4 | 0.67 | 0.21
| Analytical results for Er in OREAS 238c (Certified Value 1.02 ppm) | [27 empty] | Certified
Er | Round | Replicate | Lab | Lab | Lab | Lab | Lab | Lab | Lab | [19 empty] | 1
| No | No | 1.03 | 1.05 | 1.07 | 1.16 | 1.17 | 1.20 | 1.22 | [19 empty] | ppm
|  |  | AR*OES/MS | AR*MS | AR*MS | AR*OES/MS | AR*MS | AR*MS | AR*MS | [19 empty] | 2
|  |  | 01g | 25g | 0.5g | 0.5g | 0.25g | 0.5g | 0.2g | [19 empty] | 3
| 1 | 1 | 1.21 | 1.003 | 0.95 | 1 | 1.6221 | 0.92 | 1.059002 | [19 empty] | 1
| 1 | 2 | 1.19 | 0.972 | 0.91 | 1.1 | 1.639 | 0.94 | 1.021408 | [19 empty] | 32
| 1 | 3 | 1.21 | 1.003 | 0.94 | 1 | 1.662008 | 0.91 | 0.9798015 | [19 empty] | 16
| 1 | 4 | 1.2 | 0.992 | 1 | 1 | 1.6712 | 0.95 | 1.014573 | [19 empty] | 1.018975
| 1 | 5 | 1.2 | 0.982 | 0.96 | 1 | 1.6127 | 0.93 | 1.007269 | [19 empty] | 89
| 1 | 6 | 1.22 | 0.892 | 0.9 | 1 | 1.6522 | 0.96 | 1.058631
| Mean |  | 1.205 | 0.974 | 0.9433333 | 1.016667 | 1.643201 | 0.935 | 1.023447
| Median |  | 1.205 | 0.987 | 0.945 | 1 | 1.6456 | 0.935 | 1.017991
| Std Dev. |  | 0.01048809 | 0.04194759 | 0.03614784 | 0.04082483 | 0.02285538 | 0.01870829 | 0.03082734
| Rel.Std.Dev. |  | 0.8704% | 4.307% | 3.832% | 4.016% | 1.391% | 2.001% | 3.012%
| PDM3 |  | 18.26% | -4.414% | -7.423% | -0.2265% | 61.26% | -8.241% | 0.439%
| Z-Score (Absolute) |  | 1.73 | 0.39 | 0.67 | 0 | 5.76 | 0.75 | 0.06
| Analytical results for Eu in OREAS 238c (Certified Value 0.53 ppm) | [27 empty] | Certified
Eu | Round | Replicate | Lab | Lab | Lab | Lab | Lab | Lab | Lab | [19 empty] | 1
| No | No | 1.03 | 1.05 | 1.07 | 1.16 | 1.17 | 1.20 | 1.22 | [19 empty] | ppm
|  |  | AR*OES/MS | AR*MS | AR*MS | AR*OES/MS | AR*MS | AR*MS | AR*MS | [19 empty] | 2
|  |  | 01g | 25g | 0.5g | 0.5g | 0.25g | 0.5g | 0.2g | [19 empty] | 3
| 1 | 1 | 0.57 | 0.563 | 0.53 | 0.6 | 0.85754 | 0.47 | 0.5805771 | [19 empty] | 1
| 1 | 2 | 0.58 | 0.577 | 0.49 | 0.5 | 0.84372 | 0.48 | 0.5699591 | [19 empty] | 33
| 1 | 3 | 0.56 | 0.582 | 0.48 | 0.6 | 0.83221 | 0.46 | 0.5513962 | [19 empty] | 16
| 1 | 4 | 0.57 | 0.556 | 0.51 | 0.6 | 0.85401 | 0.47 | 0.5466462 | [19 empty] | 0.5335074
| 1 | 5 | 0.57 | 0.581 | 0.52 | 0.6 | 0.84764 | 0.46 | 0.5624564 | [19 empty] | 90
| 1 | 6 | 0.55 | 0.49 | 0.52 | 0.6 | 0.84309 | 0.46 | 0.5951857
| Mean |  | 0.5666667 | 0.5581667 | 0.5083333 | 0.5833333 | 0.8463683 | 0.4666667 | 0.5677035
| Median |  | 0.57 | 0.57 | 0.515 | 0.6 | 0.84568 | 0.465 | 0.5662078
| Std Dev. |  | 0.01032796 | 0.03498238 | 0.0194079 | 0.04082483 | 0.008978172 | 0.008164966 | 0.01823711
| Rel.Std.Dev. |  | 1.823% | 6.267% | 3.818% | 6.999% | 1.061% | 1.75% | 3.212%
| PDM3 |  | 6.215% | 4.622% | -4.719% | 9.339% | 58.64% | -12.53% | 6.41%
| Z-Score (Absolute) |  | 0.1 | 0.1 | 1.23 | NA | 6.45 | 2.18 | 0.12
| Analytical results for Fe in OREAS 238c (Certified Value 3.98 wt.%) | [27 empty] | Certified
Fe | Round | Replicate | Lab | Lab | Lab | Lab | Lab | Lab | Lab | Lab | Lab | Lab | Lab | Lab | Lab | Lab | Lab | Lab | Lab | Lab | Lab | Lab | Lab | Lab | Lab | Lab | Lab |  | 1
| No | No | 1.01 | 1.02 | 1.03 | 1.04 | 1.05 | 1.06 | 1.07 | 1.08 | 1.09 | 1.10 | 1.11 | 1.12 | 1.13 | 1.14 | 1.15 | 1.16 | 1.17 | 1.18 | 1.19 | 1.20 | 1.21 | 1.22 | 1.23 | 1.29 | 1.30 |  | wt.%
|  |  | AR*OES/MS | AR*MS | AR*OES/MS | AR*OES/MS | AR*MS | AR*OES | AR*OES/MS | AR*MS | AR*MS | AR*MS | AR*MS | AR*MS | AR*MS | AR*MS | AR*OES/MS | AR*OES/MS | AR*OES | AR*OES/MS | AR*MS | AR*OES | AR*OES/MS | AR*MS | AR*OES | AR*OES/MS | AR*OES |  | 2
|  |  | 0.25g | 0.5g | 01g | 01g | 25g | 0.25g | 0.5g | 0.5g | 01g | 0.5g | 0.5g | 15g | 0.5g | 0.2g | 0.25g | 0.5g | 0.25g | 0.5g | 0.5g | 0.5g | 0.25g | 0.2g | 0.5g | 0.5g | 0.2g |  | 3
| 1 | 1 | 3.85 | 3.97 | 4.4 | 4.036463 | 4.12 | 3.99 | 3.84 | 3.69 | 4 | 4.02 | 3.8 | 3.83 | 3.91 | 4.02 | 4.04 | 4.27 | 4.006619 | 3.6215 | 4 | 3.56 | 3.99 | 4.021155 | 3.9452 | 4 | 4.0257874 |  | 1
| 1 | 2 | 3.87 | 3.93 | 4.18 | 4.071747 | 4.1 | 4.04 | 3.89 | 3.73 | 3.98 | 3.98 | 3.83 | 3.91 | 3.74 | 4.03 | 3.98 | 4.22 | 4.045113 | 3.6323 | 3.97 | 3.476 | 3.99 | 4.066479 | 3.831729 | 4.12 | 3.9963403 |  | 39
| 1 | 3 | 3.88 | 4.05 | 4.32 | 4.020146 | 4.08 | 4.03 | 3.77 | 3.72 | 4.04 | 3.91 | 3.87 | 3.86 | 3.9 | 3.99 | 3.97 | 4.16 | 4.053028 | 3.6317 | 3.91 | 3.567 | 4.01 | 4.016123 | 3.861529 | 4.01 | 3.9938209 |  | 16
| 1 | 4 | 3.83 | 3.93 | 4.27 | 4.071628 | 4.08 | 3.98 | 3.91 | 3.87 | 3.97 | 3.93 | 3.89 | 3.86 | 3.89 | 4.06 | 4.02 | 4.2 | 4.046533 | 3.7336 | 3.9 | 3.546 | 4.02 | 3.994156 | 3.880351 | 4.12 | 3.9526792 |  | 3.977688
| 1 | 5 | 3.94 | 4.04 | 4.28 | 4.025883 | 4.05 | 3.98 | 3.86 | 3.78 | 4.01 | 3.91 | 3.83 | 3.83 | 3.9 | 4.17 | 4.02 | 4.19 | 4.05295 | 3.6543 | 3.87 | 3.462 | 3.99 | 4.014967 | 3.836533 | 4.05 | 3.9589145 |  | 91
| 1 | 6 | 3.89 | 4.11 | 4.25 | 3.993295 | 3.65 | 4.06 | 3.99 | 3.72 | 4.05 | 3.88 | 3.79 | 3.83 | 3.76 | 4.05 | 4.04 | 4.2 | 4.035585 | 3.6778 | 3.96 | 3.518 | 4 | 4.049241 | 3.912991 | 4.01 | 3.9056809
| Mean |  | 3.876667 | 4.005 | 4.283333 | 4.036527 | 4.013333 | 4.013333 | 3.876667 | 3.751667 | 4.008333 | 3.938333 | 3.835 | 3.853333 | 3.85 | 4.053333 | 4.011667 | 4.206667 | 4.039971 | 3.658533 | 3.935 | 3.5215 | 4 | 4.02702 | 3.8780555 | 4.051667 | 3.972204
| Median |  | 3.875 | 4.005 | 4.275 | 4.031173 | 4.08 | 4.01 | 3.875 | 3.725 | 4.005 | 3.92 | 3.83 | 3.845 | 3.895 | 4.04 | 4.02 | 4.2 | 4.045823 | 3.6433 | 3.935 | 3.532 | 3.995 | 4.018639 | 3.87094 | 4.03 | 3.9763677
| Std Dev. |  | 0.03777124 | 0.07314369 | 0.07339391 | 0.03073487 | 0.1795179 | 0.03444803 | 0.07366591 | 0.06493587 | 0.03188521 | 0.05192944 | 0.03885872 | 0.03141125 | 0.07797435 | 0.06218253 | 0.02994439 | 0.03669696 | 0.01755003 | 0.04196144 | 0.04929503 | 0.04421651 | 0.01264911 | 0.02618865 | 0.04444667 | 0.0556477 | 0.04219996
| Rel.Std.Dev. |  | 0.9743% | 1.826% | 1.713% | 0.7614% | 4.473% | 0.8583% | 1.9% | 1.731% | 0.7955% | 1.319% | 1.013% | 0.8152% | 2.025% | 1.534% | 0.7464% | 0.8724% | 0.4344% | 1.147% | 1.253% | 1.256% | 0.3162% | 0.6503% | 1.146% | 1.373% | 1.062%
| PDM3 |  | -2.54% | 0.6866% | 7.684% | 1.479% | 0.8961% | 0.8961% | -2.54% | -5.682% | 0.7704% | -0.9894% | -3.587% | -3.126% | -3.21% | 1.902% | 0.8542% | 5.757% | 1.566% | -8.024% | -1.073% | -11.47% | 0.5609% | 1.24% | -2.505% | 1.86% | -0.1379%
| Z-Score (Absolute) |  | 1.35 | 0.05 | 3.1 | 0.4 | 0.15 | 0.15 | 1.35 | 2.72 | 0.09 | 0.67 | 1.8 | 1.6 | 1.64 | 0.58 | 0.13 | 2.26 | 0.44 | 3.73 | 0.71 | 5.23 | 0 | 0.3 | 1.33 | 0.56 | 0.3
| Analytical results for Ga in OREAS 238c (Certified Value 9.4 ppm) | [27 empty] | Certified
Ga | Round | Replicate | Lab | Lab | Lab | Lab | Lab | Lab | Lab | Lab | Lab | Lab | Lab | Lab | Lab | Lab | Lab | Lab | Lab | Lab | Lab | Lab | Lab | Lab | Lab |  |  |  | 1
| No | No | 1.01 | 1.02 | 1.03 | 1.04 | 1.05 | 1.06 | 1.07 | 1.08 | 1.09 | 1.10 | 1.11 | 1.12 | 1.13 | 1.14 | 1.15 | 1.16 | 1.17 | 1.19 | 1.20 | 1.21 | 1.22 | 1.23 | 1.29 |  |  |  | ppm
|  |  | AR*OES/MS | AR*MS | AR*OES/MS | AR*OES/MS | AR*MS | AR*MS | AR*MS | AR*MS | AR*MS | AR*MS | AR*MS | AR*MS | AR*MS | AR*MS | AR*OES/MS | AR*OES/MS | AR*MS | AR*MS | AR*MS | AR*OES/MS | AR*MS | AR*OES | AR*OES/MS |  |  |  | 2
|  |  | 0.25g | 0.5g | 01g | 01g | 25g | 0.25g | 0.5g | 0.5g | 01g | 0.5g | 0.5g | 15g | 0.5g | 0.2g | 0.25g | 0.5g | 0.25g | 0.5g | 0.5g | 0.25g | 0.2g | 0.5g | 0.5g |  |  |  | 3
| 1 | 1 | 9 | 9.71 | 9.81 | 8.474175 | 9.39 | 9.5 | 9.84 | 9.66 | 9.27 | 8.6 | 9.62 | 8.5 | 10.1 | 10.52 | 8.9 | 9.18 | 8.8116 | 9.32 | 7.05 | 11 | 9.328817 | 8.972042 | 9.72 |  |  |  | 1
| 1 | 2 | 8.9 | 9.63 | 9.62 | 8.562122 | 9.37 | 9.6 | 9.82 | 9.07 | 9.15 | 8.68 | 9.86 | 8.7 | 10 | 10.52 | 9.2 | 9.36 | 8.778 | 9.41 | 7.16 | 10 | 9.56832 | 8.95229 | 10.02 |  |  |  | 34
| 1 | 3 | 8.8 | 9.71 | 10 | 9.066711 | 9.34 | 9.8 | 9.85 | 8.71 | 9.43 | 8.57 | 9.81 | 8.6 | 10.3 | 10.71 | 9.2 | 9.58 | 8.7514 | 9.09 | 7.09 | 11 | 9.659432 | 9.03438 | 9.59 |  |  |  | 16
| 1 | 4 | 8.8 | 9.87 | 9.74 | 8.415275 | 9.41 | 9.9 | 9.56 | 8.88 | 9.19 | 8.64 | 9.91 | 8.6 | 10 | 11.09 | 9.2 | 9.24 | 8.7768 | 9.37 | 7.41 | 11 | 9.576011 | 9.185006 | 10.02 |  |  |  | 9.401567
| 1 | 5 | 9 | 9.86 | 10 | 8.81458 | 9.01 | 9.8 | 9.59 | 9 | 9.34 | 8.64 | 9.8 | 8.5 | 10.4 | 11.1 | 9.3 | 9.44 | 8.793 | 8.97 | 7.11 | 10 | 9.811791 | 9.0821 | 10.27 |  |  |  | 92
| 1 | 6 | 9.3 | 10 | 10.1 | 9.05118 | 8.35 | 9.8 | 9.79 | 9.17 | 9.51 | 8.43 | 9.76 | 8.5 | 9.6 | 11.2 | 9.3 | 9.24 | 8.8092 | 9.12 | 7.37 | 10 | 9.699752 | 8.9214 | 9.91
| Mean |  | 8.966667 | 9.796667 | 9.878333 | 8.730674 | 9.145 | 9.733333 | 9.741667 | 9.081667 | 9.315 | 8.593333 | 9.793333 | 8.566667 | 10.06667 | 10.85667 | 9.183333 | 9.34 | 8.786667 | 9.213333 | 7.198333 | 10.5 | 9.607354 | 9.024536 | 9.921667
| Median |  | 8.95 | 9.785 | 9.905 | 8.688351 | 9.355 | 9.8 | 9.805 | 9.035 | 9.305 | 8.62 | 9.805 | 8.55 | 10.05 | 10.9 | 9.2 | 9.3 | 8.7855 | 9.22 | 7.135 | 10.5 | 9.617722 | 9.003211 | 9.965
| Std Dev. |  | 0.1861899 | 0.1367723 | 0.1840018 | 0.2885699 | 0.4169293 | 0.1505545 | 0.1310598 | 0.3249256 | 0.1391043 | 0.08846845 | 0.09953224 | 0.08164966 | 0.2804758 | 0.3097526 | 0.147196 | 0.1507315 | 0.02274086 | 0.1776138 | 0.1531557 | 0.5477226 | 0.1631764 | 0.0977478 | 0.241447
| Rel.Std.Dev. |  | 2.076% | 1.396% | 1.863% | 3.305% | 4.559% | 1.547% | 1.345% | 3.578% | 1.493% | 1.03% | 1.016% | 0.9531% | 2.786% | 2.853% | 1.603% | 1.614% | 0.2588% | 1.928% | 2.128% | 5.216% | 1.698% | 1.083% | 2.434%
| PDM3 |  | -4.626% | 4.202% | 5.071% | -7.136% | -2.729% | 3.529% | 3.617% | -3.403% | -0.9208% | -8.597% | 4.167% | -8.88% | 7.074% | 15.48% | -2.321% | -0.6549% | -6.54% | -2.002% | -23.43% | 11.68% | 2.189% | -4.01% | 5.532%
| Z-Score (Absolute) |  | 0.42 | 0.75 | 0.87 | 0.75 | 0.17 | 0.66 | 0.67 | 0.26 | 0.07 | 0.95 | 0.75 | 0.98 | 1.13 | 2.25 | 0.11 | 0.11 | 0.67 | 0.07 | 2.92 | NA | 0.48 | 0.34 | 0.93
Results from laboratory 1.21 were removed due to their 1 ppm reading resolution.
| Analytical results for Gd in OREAS 238c (Certified Value 3.15 ppm) | [27 empty] | Certified
Gd | Round | Replicate | Lab | Lab | Lab | Lab | Lab | Lab | [20 empty] | 1
| No | No | 1.03 | 1.05 | 1.07 | 1.16 | 1.20 | 1.22 | [20 empty] | ppm
|  |  | AR*OES/MS | AR*MS | AR*MS | AR*OES/MS | AR*MS | AR*MS | [20 empty] | 2
|  |  | 01g | 25g | 0.5g | 0.5g | 0.5g | 0.2g | [20 empty] | 2
| 1 | 1 | 3.75 | 3.454 | 2.83 | 3.3 | 2.64 | 3.417186 | [20 empty] | 1
| 1 | 2 | 3.73 | 3.389 | 2.62 | 3.2 | 2.65 | 3.346667 | [20 empty] | 35
| 1 | 3 | 3.67 | 3.443 | 2.62 | 3 | 2.6 | 3.47295 | [20 empty] | 16
| 1 | 4 | 3.61 | 3.425 | 2.81 | 3 | 2.72 | 3.316572 | [20 empty] | 3.149317
| 1 | 5 | 3.76 | 3.306 | 2.79 | 3 | 2.66 | 3.270682 | [20 empty] | 93
| 1 | 6 | 3.73 | 2.934 | 2.7 | 3.2 | 2.73 | 3.280356
| Mean |  | 3.708333 | 3.325167 | 2.728333 | 3.116667 | 2.666667 | 3.350735
| Median |  | 3.73 | 3.407 | 2.745 | 3.1 | 2.655 | 3.331619
| Std Dev. |  | 0.05741661 | 0.1989487 | 0.09495613 | 0.132916 | 0.04966555 | 0.07987197
| Rel.Std.Dev. |  | 1.548% | 5.983% | 3.48% | 4.265% | 1.862% | 2.384%
| PDM3 |  | 17.75% | 5.584% | -13.37% | -1.037% | -15.33% | 6.396%
| Z-Score (Absolute) |  | 1.06 | 0.23 | 1.08 | 0.23 | 1.21 | 0.28
| Analytical results for Ge in OREAS 238c (Certified Value 0.11 ppm) | [27 empty] | Certified
Ge | Round | Replicate | Lab | Lab | Lab | Lab | Lab | Lab | Lab | Lab | Lab | Lab | Lab | Lab | Lab | Lab | Lab | Lab | Lab | [9 empty] | 1
| No | No | 1.01 | 1.02 | 1.06 | 1.07 | 1.08 | 1.09 | 1.10 | 1.11 | 1.12 | 1.14 | 1.15 | 1.16 | 1.19 | 1.20 | 1.21 | 1.22 | 1.29 | [9 empty] | ppm
|  |  | AR*OES/MS | AR*MS | AR*MS | AR*MS | AR*MS | AR*MS | AR*MS | AR*MS | AR*MS | AR*MS | AR*OES/MS | AR*OES/MS | AR*MS | AR*MS | AR*OES/MS | AR*MS | AR*OES/MS | [9 empty] | 2
|  |  | 0.25g | 0.5g | 0.25g | 0.5g | 0.5g | 01g | 0.5g | 0.5g | 15g | 0.2g | 0.25g | 0.5g | 0.5g | 0.5g | 0.25g | 0.2g | 0.5g | [9 empty] | 2
| 1 | 1 | < 0.1 | 0.1 | < 0.1 | 0.17 | 0.1 | 0.11 | 0.12 | 0.07 | 0.1 | 0.13 | 0.2 | < 0.05 | 0.13 | 0.07 | 1.7 | < 0.2 | 0.1 | [9 empty] | 1
| 1 | 2 | < 0.1 | 0.1 | < 0.1 | 0.16 | 0.11 | 0.13 | 0.11 | 0.07 | 0.1 | 0.13 | 0.2 | < 0.05 | 0.16 | 0.06 | 1.7 | < 0.2 | 0.11 | [9 empty] | 4
| 1 | 3 | 0.1 | 0.11 | < 0.1 | 0.18 | 0.1 | 0.14 | 0.13 | 0.07 | 0.1 | 0.12 | 0.2 | < 0.05 | 0.15 | 0.08 | 1.7 | < 0.2 | 0.1 | [9 empty] | 16
| 1 | 4 | 0.1 | 0.11 | < 0.1 | 0.17 | 0.1 | 0.11 | 0.14 | 0.08 | 0.1 | 0.13 | 0.2 | < 0.05 | 0.14 | 0.08 | 1.7 | < 0.2 | 0.1 | [9 empty] | 0.1115152
| 1 | 5 | 0.1 | 0.1 | < 0.1 | 0.16 | 0.11 | 0.13 | 0.13 | 0.09 | < 0.1 | 0.13 | 0.2 | 0.07 | 0.16 | 0.07 | 1.7 | < 0.2 | 0.11 | [9 empty] | 94
| 1 | 6 | < 0.1 | 0.1 | < 0.1 | 0.16 | 0.11 | 0.14 | 0.14 | 0.08 | 0.1 | 0.13 | 0.2 | < 0.05 | 0.15 | 0.07 | 1.7 | < 0.2 | 0.09
| Mean |  | 0.1 | 0.1033333 |  | 0.1666667 | 0.105 | 0.1266667 | 0.1283333 | 0.07666667 | 0.1 | 0.1283333 | 0.2 | 0.07 | 0.1483333 | 0.07166667 | 1.7 |  | 0.1016667
| Median |  | 0.1 | 0.1 |  | 0.165 | 0.105 | 0.13 | 0.13 | 0.075 | 0.1 | 0.13 | 0.2 | 0.07 | 0.15 | 0.07 | 1.7 |  | 0.1
| Std Dev. |  | 1.699675e-17 | 0.005163978 |  | 0.008164966 | 0.005477226 | 0.0136626 | 0.01169045 | 0.008164966 | 0 | 0.004082483 | 3.040471e-17 |  | 0.01169045 | 0.007527727 | 0 |  | 0.007527727
| Rel.Std.Dev. |  | 1.7e-14% | 4.997% |  | 4.899% | 5.216% | 10.79% | 9.109% | 10.65% | 0% | 3.181% | 1.52e-14% |  | 7.881% | 10.5% | 0% |  | 7.404%
| PDM3 |  | -10.33% | -7.337% |  | 49.46% | -5.842% | 13.59% | 15.08% | -31.25% | -10.33% | 15.08% | 79.35% | -37.23% | 33.02% | -35.73% | 1424% |  | -8.832%
| Z-Score (Absolute) |  | NA | 0.02 | 1.41 | 1.63 | 0.02 | 0.59 | 0.63 | 0.72 | NA | 0.63 | NA | 1.87 | 1.15 | 0.85 | 41.65 | 0.11 | 0.07
Results from laboratories 1.01, 1.12 and 1.15 were removed due to their 0.1 ppm reading resolution.
| Analytical results for Hf in OREAS 238c (Certified Value 0.45 ppm) | [27 empty] | Certified
Hf | Round | Replicate | Lab | Lab | Lab | Lab | Lab | Lab | Lab | Lab | Lab | Lab | Lab | Lab | Lab | Lab | Lab | Lab | Lab | Lab | Lab | Lab | [6 empty] | 1
| No | No | 1.01 | 1.02 | 1.03 | 1.04 | 1.05 | 1.06 | 1.07 | 1.08 | 1.09 | 1.10 | 1.11 | 1.12 | 1.14 | 1.15 | 1.16 | 1.19 | 1.20 | 1.21 | 1.22 | 1.29 | [6 empty] | ppm
|  |  | AR*OES/MS | AR*MS | AR*OES/MS | AR*OES/MS | AR*MS | AR*MS | AR*MS | AR*MS | AR*MS | AR*MS | AR*MS | AR*MS | AR*MS | AR*OES/MS | AR*OES/MS | AR*MS | AR*MS | AR*OES/MS | AR*MS | AR*OES/MS | [6 empty] | 2
|  |  | 0.25g | 0.5g | 01g | 01g | 25g | 0.25g | 0.5g | 0.5g | 01g | 0.5g | 0.5g | 15g | 0.2g | 0.25g | 0.5g | 0.5g | 0.5g | 0.25g | 0.2g | 0.5g | [6 empty] | 2
| 1 | 1 | 0.41 | 0.49 | 0.65 | 0.5224302 | 0.53 | 0.43 | 0.25 | 0.4 | 0.5 | 0.43 | 0.41 | 0.35 | 0.57 | 0.43 | 0.5 | 0.41 | 0.23 | 0.5 | 0.5090152 | 0.58 | [6 empty] | 1
| 1 | 2 | 0.4 | 0.49 | 0.64 | 0.4976892039 | 0.51 | 0.44 | 0.25 | 0.38 | 0.43 | 0.44 | 0.41 | 0.35 | 0.51 | 0.42 | 0.5 | 0.4 | 0.24 | 0.5 | 0.476925 | 0.47 | [6 empty] | 20
| 1 | 3 | 0.38 | 0.48 | 0.65 | 0.4911576 | 0.55 | 0.45 | 0.27 | 0.39 | 0.46 | 0.43 | 0.4 | 0.36 | 0.55 | 0.44 | 0.5 | 0.4 | 0.23 | 0.5 | 0.4963213 | 0.48 | [6 empty] | 16
| 1 | 4 | 0.43 | 0.49 | 0.64 | 0.5103321 | 0.55 | 0.46 | 0.25 | 0.39 | 0.51 | 0.44 | 0.42 | 0.34 | 0.55 | 0.42 | 0.5 | 0.42 | 0.23 | 0.5 | 0.4981351 | 0.46 | [6 empty] | 0.4522049
| 1 | 5 | 0.44 | 0.49 | 0.66 | 0.5169355989 | 0.53 | 0.47 | 0.25 | 0.4 | 0.49 | 0.41 | 0.41 | 0.33 | 0.54 | 0.43 | 0.4 | 0.44 | 0.23 | 0.4 | 0.4890005 | 0.47 | [6 empty] | 95
| 1 | 6 | 0.41 | 0.5 | 0.65 | 0.4936792 | 0.42 | 0.48 | 0.28 | 0.4 | 0.47 | 0.43 | 0.4 | 0.33 | 0.52 | 0.44 | 0.5 | 0.42 | 0.23 | 0.5 | 0.5148193 | 0.48
| Mean |  | 0.4116667 | 0.49 | 0.6483333 | 0.5053707 | 0.515 | 0.455 | 0.2583333 | 0.3933333 | 0.4766667 | 0.43 | 0.4083333 | 0.3433333 | 0.54 | 0.43 | 0.4833333 | 0.415 | 0.2316667 | 0.4833333 | 0.4973694 | 0.49
| Median |  | 0.41 | 0.49 | 0.65 | 0.5040107 | 0.53 | 0.455 | 0.25 | 0.395 | 0.48 | 0.43 | 0.41 | 0.345 | 0.545 | 0.43 | 0.5 | 0.415 | 0.23 | 0.5 | 0.4972282 | 0.475
| Std Dev. |  | 0.02136976 | 0.006324555 | 0.007527727 | 0.0130161 | 0.04888763 | 0.01870829 | 0.0132916 | 0.008164966 | 0.0294392 | 0.01095445 | 0.007527727 | 0.0121106 | 0.0219089 | 0.008944272 | 0.04082483 | 0.01516575 | 0.004082483 | 0.04082483 | 0.01363687 | 0.04472136
| Rel.Std.Dev. |  | 5.191% | 1.291% | 1.161% | 2.576% | 9.493% | 4.112% | 5.145% | 2.076% | 6.176% | 2.548% | 1.844% | 3.527% | 4.057% | 2.08% | 8.447% | 3.654% | 1.762% | 8.447% | 2.742% | 9.127%
| PDM3 |  | -8.965% | 8.358% | 43.37% | 11.76% | 13.89% | 0.6181% | -42.87% | -13.02% | 5.409% | -4.91% | -9.702% | -24.08% | 19.41% | -4.91% | 6.884% | -8.227% | -48.77% | 6.884% | 9.988% | 8.358%
| Z-Score (Absolute) |  | 0.43 | 0.66 | 2.87 | 0.88 | 1.01 | 0.17 | 2.57 | 0.69 | 0.48 | 0.17 | 0.48 | 1.38 | 1.36 | 0.17 | NA | 0.38 | 2.94 | NA | 0.77 | 0.66
Results from laboratories 1.16 and 1.21 were removed due to their 0.1 ppm reading resolution.
| Analytical results for Hg in OREAS 238c (Certified Value 0.016 ppm) | [27 empty] | Certified
Hg | Round | Replicate | Lab | Lab | Lab | Lab | Lab | Lab | Lab | Lab | Lab | Lab | Lab | Lab | Lab | Lab | Lab | Lab | Lab | Lab | Lab | Lab | Lab | [5 empty] | 1
| No | No | 1.01 | 1.02 | 1.04 | 1.05 | 1.06 | 1.07 | 1.08 | 1.09 | 1.10 | 1.11 | 1.12 | 1.13 | 1.15 | 1.16 | 1.18 | 1.19 | 1.20 | 1.21 | 1.22 | 1.23 | 1.29 | [5 empty] | ppm
|  |  | AR*OES/MS | AR*MS | AR*OES/MS | AR*MS | AR*MS | AR*MS | AR*MS | AR*MS | AR*MS | AR*MS | AR*MS | AR*MS | AR*OES/MS | AR*OES/MS | AR*OES/MS | AR*MS | AR*MS | AR*OES/MS | AR*MS | AR*OES | AR*OES/MS | [5 empty] | 3
|  |  | 0.25g | 0.5g | 01g | 25g | 0.25g | 0.5g | 0.5g | 01g | 0.5g | 0.5g | 15g | 0.5g | 0.25g | 0.5g | 0.5g | 0.5g | 0.5g | 0.25g | 0.2g | 0.5g | 0.5g | [5 empty] | 3
| 1 | 1 | 0.02 | 0.02 | < 0.05 | < 0.1 | 0.03 | 0.04 | 0.02 | < 0.1 | 0.02 | 0.02 | 0.012 | < 0.005 | 0.02 | 0.01 | 0.02 | 0.02 | 0.02 | 0.102 | < 1 | 0.01003443 | 0.016 | [5 empty] | 1
| 1 | 2 | 0.03 | 0.01 | < 0.05 | < 0.1 | 0.03 | 0.02 | 0.02 | < 0.1 | 0.01 | 0.02 | 0.008 | 0.008 | 0.01 | 0.02 | 0.02 | 0.02 | 0.02 | 0.11 | < 1 | 0.01039437 | 0.018 | [5 empty] | 3
| 1 | 3 | 0.02 | 0.01 | < 0.05 | < 0.1 | 0.02 | 0.04 | 0.02 | < 0.1 | 0.01 | 0.01 | 0.009 | 0.013 | 0.02 | < 0.01 | 0.01 | 0.02 | 0.02 | 0.1 | < 1 | 0.01215798 | 0.014 | [5 empty] | 16
| 1 | 4 | 0.05 | 0.01 | < 0.05 | < 0.1 | 0.02 | 0.05 | 0.02 | < 0.1 | 0.01 | 0.02 | 0.014 | < 0.005 | 0.02 | 0.01 | 0.01 | 0.02 | 0.01 | 0.099 | < 1 | 0.01203443 | 0.014 | [5 empty] | 0.01601278
| 1 | 5 | 0.03 | 0.01 | < 0.05 | < 0.1 | 0.03 | 0.05 | 0.02 | < 0.1 | 0.02 | 0.03 | 0.011 | 0.023 | 0.02 | 0.01 | 0.02 | 0.02 | 0.02 | 0.107 | < 1 | 0.01039437 | 0.016 | [5 empty] | 96
| 1 | 6 | 0.03 | 0.01 | < 0.05 | < 0.1 | 0.02 | < 0.01 | 0.02 | < 0.1 | 0.01 | 0.02 | 0.013 | 0.006 | 0.02 | < 0.01 | 0.02 | 0.02 | 0.01 | 0.09 | < 1 | 0.01105798 | 0.014
| Mean |  | 0.03 | 0.01166667 |  |  | 0.025 | 0.04 | 0.02 |  | 0.01333333 | 0.02 | 0.01116667 | 0.0125 | 0.01833333 | 0.0125 | 0.01666667 | 0.02 | 0.01666667 | 0.1013333 |  | 0.01101226 | 0.01533333
| Median |  | 0.03 | 0.01 |  |  | 0.025 | 0.04 | 0.02 |  | 0.01 | 0.02 | 0.0115 | 0.0105 | 0.02 | 0.01 | 0.02 | 0.02 | 0.02 | 0.101 |  | 0.01072618 | 0.015
| Std Dev. |  | 0.01095445 | 0.004082483 |  |  | 0.005477226 | 0.01224745 | 0 |  | 0.005163978 | 0.006324555 | 0.002316607 | 0.007593857 | 0.004082483 | 0.005 | 0.005163978 | 0 | 0.005163978 | 0.00697615 |  | 0.0009032531 | 0.001632993
| Rel.Std.Dev. |  | 36.51% | 34.99% |  |  | 21.91% | 30.62% | 0% |  | 38.73% | 31.62% | 20.75% | 60.75% | 22.27% | 40% | 30.98% | 0% | 30.98% | 6.884% |  | 8.202% | 10.65%
| PDM3 |  | 87.35% | -27.14% |  |  | 56.13% | 149.8% | 24.9% |  | -16.73% | 24.9% | -30.26% | -21.94% | 14.49% | -21.94% | 4.084% | 24.9% | 4.084% | 532.8% |  | -31.23% | -4.243%
| Z-Score (Absolute) |  | 0.81 | 0.67 | 0.4 | 2.43 | 0.4 | 1.15 | 0 | 2.43 | 0.54 | 0 | 0.71 | 0.88 | 0.13 | 0.81 | 0.27 | 0 | 0.27 | 6.58 | 38.84 | 0.73 | 0.38
| Analytical results for Ho in OREAS 238c (Certified Value 0.37 ppm) | [27 empty] | Certified
Ho | Round | Replicate | Lab | Lab | Lab | Lab | Lab | Lab | [20 empty] | 1
| No | No | 1.03 | 1.05 | 1.07 | 1.16 | 1.20 | 1.22 | [20 empty] | ppm
|  |  | AR*OES/MS | AR*MS | AR*MS | AR*OES/MS | AR*MS | AR*MS | [20 empty] | 2
|  |  | 01g | 25g | 0.5g | 0.5g | 0.5g | 0.2g | [20 empty] | 2
| 1 | 1 | 0.46 | 0.4 | 0.33 | 0.4 | 0.3 | 0.3923698 | [20 empty] | 1
| 1 | 2 | 0.46 | 0.4 | 0.32 | 0.4 | 0.3 | 0.3769078 | [20 empty] | 21
| 1 | 3 | 0.46 | 0.4 | 0.34 | 0.3 | 0.3 | 0.3711589 | [20 empty] | 16
| 1 | 4 | 0.46 | 0.4 | 0.34 | 0.4 | 0.3 | 0.3784944 | [20 empty] | 0.3742987
| 1 | 5 | 0.47 | 0.4 | 0.35 | 0.3 | 0.3 | 0.3762178 | [20 empty] | 97
| 1 | 6 | 0.46 | 0.4 | 0.33 | 0.4 | 0.31 | 0.3896037
| Mean |  | 0.4616667 | 0.4 | 0.335 | 0.3666667 | 0.3016667 | 0.3807921
| Median |  | 0.46 | 0.4 | 0.335 | 0.4 | 0.3 | 0.3777011
| Std Dev. |  | 0.004082483 | 6.080942e-17 | 0.01048809 | 0.05163978 | 0.004082483 | 0.008315985
| Rel.Std.Dev. |  | 0.8843% | 1.52e-14% | 3.131% | 14.08% | 1.353% | 2.184%
| PDM3 |  | 23.34% | 6.867% | -10.5% | -2.039% | -19.4% | 1.735%
| Z-Score (Absolute) |  | 1.82 | 0.55 | 0.8 | 0.15 | 1.5 | 0.15
| Analytical results for In in OREAS 238c (Certified Value 0.047 ppm) | [27 empty] | Certified
In | Round | Replicate | Lab | Lab | Lab | Lab | Lab | Lab | Lab | Lab | Lab | Lab | Lab | Lab | Lab | Lab | Lab | Lab | Lab | Lab | Lab | [7 empty] | 1
| No | No | 1.01 | 1.02 | 1.03 | 1.04 | 1.05 | 1.06 | 1.07 | 1.08 | 1.09 | 1.10 | 1.11 | 1.12 | 1.14 | 1.15 | 1.16 | 1.19 | 1.21 | 1.22 | 1.29 | [7 empty] | ppm
|  |  | AR*OES/MS | AR*MS | AR*OES/MS | AR*OES/MS | AR*MS | AR*MS | AR*MS | AR*MS | AR*MS | AR*MS | AR*MS | AR*MS | AR*MS | AR*OES/MS | AR*OES/MS | AR*MS | AR*OES/MS | AR*MS | AR*OES/MS | [7 empty] | 3
|  |  | 0.25g | 0.5g | 01g | 01g | 25g | 0.25g | 0.5g | 0.5g | 01g | 0.5g | 0.5g | 15g | 0.2g | 0.25g | 0.5g | 0.5g | 0.25g | 0.2g | 0.5g | [7 empty] | 3
| 1 | 1 | 0.05 | 0.047 | 0.05 | < 0.05 | 0.05 | 0.046 | 0.053 | 0.044 | 0.05 | 0.041 | 0.045 | 0.05 | 0.016 | 0.04 | 0.04 | 0.046 | 0.04 | < 0.2 | 0.043 | [7 empty] | 1
| 1 | 2 | 0.05 | 0.046 | 0.05 | < 0.05 | 0.04 | 0.044 | 0.05 | 0.043 | 0.05 | 0.044 | 0.049 | 0.05 | 0.017 | 0.05 | 0.06 | 0.049 | 0.04 | < 0.2 | 0.043 | [7 empty] | 22
| 1 | 3 | 0.05 | 0.047 | 0.05 | < 0.05 | 0.05 | 0.045 | 0.051 | 0.039 | 0.05 | 0.042 | 0.049 | 0.05 | 0.023 | 0.05 | 0.05 | 0.049 | 0.04 | < 0.2 | 0.043 | [7 empty] | 16
| 1 | 4 | 0.05 | 0.047 | 0.05 | < 0.05 | 0.05 | 0.047 | 0.05 | 0.043 | 0.04 | 0.043 | 0.05 | 0.05 | 0.025 | 0.05 | 0.05 | 0.054 | 0.04 | < 0.2 | 0.044 | [7 empty] | 0.04655417
| 1 | 5 | 0.05 | 0.046 | 0.05 | < 0.05 | 0.05 | 0.049 | 0.053 | 0.044 | 0.04 | 0.041 | 0.049 | 0.05 | 0.026 | 0.04 | 0.05 | 0.05 | 0.04 | < 0.2 | 0.045 | [7 empty] | 98
| 1 | 6 | 0.05 | 0.047 | 0.05 | < 0.05 | 0.04 | 0.047 | 0.052 | 0.044 | 0.05 | 0.043 | 0.047 | 0.05 | 0.019 | 0.04 | 0.04 | 0.049 | 0.04 | < 0.2 | 0.042
| Mean |  | 0.05 | 0.04666667 | 0.05 |  | 0.04666667 | 0.04633333 | 0.0515 | 0.04283333 | 0.04666667 | 0.04233333 | 0.04816667 | 0.05 | 0.021 | 0.045 | 0.04833333 | 0.0495 | 0.04 |  | 0.04333333
| Median |  | 0.05 | 0.047 | 0.05 |  | 0.05 | 0.0465 | 0.0515 | 0.0435 | 0.05 | 0.0425 | 0.049 | 0.05 | 0.021 | 0.045 | 0.05 | 0.049 | 0.04 |  | 0.043
| Std Dev. |  | 7.601177e-18 | 0.0005163978 | 7.601177e-18 |  | 0.005163978 | 0.00175119 | 0.001378405 | 0.00194079 | 0.005163978 | 0.00121106 | 0.001834848 | 7.601177e-18 | 0.004242641 | 0.005477226 | 0.007527727 | 0.002588436 | 0 |  | 0.001032796
| Rel.Std.Dev. |  | 1.52e-14% | 1.107% | 1.52e-14% |  | 11.07% | 3.78% | 2.677% | 4.531% | 11.07% | 2.861% | 3.809% | 1.52e-14% | 20.2% | 12.17% | 15.57% | 5.229% | 0% |  | 2.383%
| PDM3 |  | 7.402% | 0.2417% | 7.402% |  | 0.2417% | -0.4744% | 10.62% | -7.992% | 0.2417% | -9.066% | 3.464% | 7.402% | -54.89% | -3.338% | 3.822% | 6.328% | -14.08% |  | -6.918%
| Z-Score (Absolute) |  | 0.67 | 0 | 0.67 | 4.38 | 0 | 0.07 | 0.98 | 0.78 | 0 | 0.88 | 0.3 | 0.67 | 5.19 | 0.34 | 0.34 | 0.57 | 1.35 | 10.79 | 0.67
| Analytical results for K in OREAS 238c (Certified Value 0.926 wt.%) | [27 empty] | Certified
K | Round | Replicate | Lab | Lab | Lab | Lab | Lab | Lab | Lab | Lab | Lab | Lab | Lab | Lab | Lab | Lab | Lab | Lab | Lab | Lab | Lab | Lab | Lab | Lab | Lab |  |  |  | 1
| No | No | 1.01 | 1.02 | 1.03 | 1.04 | 1.05 | 1.06 | 1.07 | 1.08 | 1.09 | 1.10 | 1.11 | 1.12 | 1.13 | 1.14 | 1.15 | 1.16 | 1.19 | 1.20 | 1.21 | 1.22 | 1.23 | 1.29 | 1.30 |  |  |  | wt.%
|  |  | AR*OES/MS | AR*MS | AR*OES/MS | AR*OES/MS | AR*MS | AR*OES | AR*OES/MS | AR*MS | AR*MS | AR*MS | AR*MS | AR*MS | AR*MS | AR*MS | AR*OES/MS | AR*OES/MS | AR*MS | AR*OES | AR*OES/MS | AR*MS | AR*OES | AR*OES/MS | AR*OES |  |  |  | 3
|  |  | 0.25g | 0.5g | 01g | 01g | 25g | 0.25g | 0.5g | 0.5g | 01g | 0.5g | 0.5g | 15g | 0.5g | 0.2g | 0.25g | 0.5g | 0.5g | 0.5g | 0.25g | 0.2g | 0.5g | 0.5g | 0.2g |  |  |  | 3
| 1 | 1 | 0.93 | 0.91 | 0.919 | 0.936099 | 0.8961 | 0.924 | 0.87 | 0.87 | 0.9537 | 0.95 | 0.89 | 0.93 | 0.96 | 1 | 0.94 | 0.83 | 0.91 | 0.789 | 0.92 | 0.894896 | 0.94130789 | 0.93 | 0.952537 |  |  |  | 1
| 1 | 2 | 0.92 | 0.88 | 0.908 | 0.9559587 | 0.89 | 0.934 | 0.89 | 0.87 | 0.952 | 0.94 | 0.9 | 0.94 | 0.96 | 1 | 0.92 | 0.82 | 0.9 | 0.78 | 0.92 | 0.8927196 | 0.94664826 | 0.96 | 0.9449686 |  |  |  | #N/A
| 1 | 3 | 0.92 | 0.92 | 0.903 | 0.9480389 | 0.8975 | 0.935 | 0.86 | 0.86 | 0.9714 | 0.92 | 0.91 | 0.93 | 0.97 | 0.99 | 0.91 | 0.81 | 0.89 | 0.797 | 0.93 | 0.8782977 | 0.94773516 | 0.94 | 0.9493014 |  |  |  | 16
| 1 | 4 | 0.92 | 0.91 | 0.926 | 0.960159 | 0.8913 | 0.927 | 0.86 | 0.9 | 0.9708 | 0.93 | 0.92 | 0.94 | 0.97 | 1.02 | 0.92 | 0.82 | 0.9 | 0.797 | 0.93 | 0.8898012 | 0.95695129 | 0.97 | 0.933748 |  |  |  | 0.9255559
| 1 | 5 | 0.95 | 0.92 | 0.917 | 0.9351531 | 0.8735 | 0.917 | 0.83 | 0.88 | 0.9799 | 0.93 | 0.9 | 0.91 | 0.96 | 1.03 | 0.92 | 0.81 | 0.88 | 0.772 | 0.92 | 0.8842833 | 0.951783 | 0.94 | 0.9510471 |  |  |  | 99
| 1 | 6 | 0.93 | 0.93 | 0.919 | 0.9500891 | 0.85 | 0.939 | 0.84 | 0.88 | 0.9828 | 0.92 | 0.89 | 0.92 | 0.98 | 1.01 | 0.93 | 0.81 | 0.9 | 0.789 | 0.93 | 0.8953321 | 0.964552 | 0.93 | 0.9319524
| Mean |  | 0.9283333 | 0.9116667 | 0.9153333 | 0.947583 | 0.8830667 | 0.9293333 | 0.8583333 | 0.8766667 | 0.9684333 | 0.9316667 | 0.9016667 | 0.9283333 | 0.9666667 | 1.008333 | 0.9233333 | 0.8166667 | 0.8966667 | 0.7873333 | 0.925 | 0.8892216 | 0.9514963 | 0.945 | 0.94392575
| Median |  | 0.925 | 0.915 | 0.918 | 0.949064 | 0.89065 | 0.9305 | 0.86 | 0.875 | 0.9711 | 0.93 | 0.9 | 0.93 | 0.965 | 1.005 | 0.92 | 0.815 | 0.9 | 0.789 | 0.925 | 0.8912604 | 0.94975908 | 0.94 | 0.947135
| Std Dev. |  | 0.01169045 | 0.01722401 | 0.008358628 | 0.01020962 | 0.0183247 | 0.008164966 | 0.02136976 | 0.0136626 | 0.01295695 | 0.01169045 | 0.01169045 | 0.01169045 | 0.008164966 | 0.0147196 | 0.01032796 | 0.008164966 | 0.01032796 | 0.009811558 | 0.005477226 | 0.006720546 | 0.008267331 | 0.01643168 | 0.008964375
| Rel.Std.Dev. |  | 1.259% | 1.889% | 0.9132% | 1.077% | 2.075% | 0.8786% | 2.49% | 1.558% | 1.338% | 1.255% | 1.297% | 1.259% | 0.8447% | 1.46% | 1.119% | 0.9998% | 1.152% | 1.246% | 0.5921% | 0.7558% | 0.8689% | 1.739% | 0.9497%
| PDM3 |  | 0.3001% | -1.501% | -1.104% | 2.38% | -4.591% | 0.4081% | -7.263% | -5.282% | 4.633% | 0.6602% | -2.581% | 0.3001% | 4.442% | 8.944% | -0.2401% | -11.76% | -3.121% | -14.93% | -0.06006% | -3.926% | 2.803% | 2.101% | 1.985%
| Z-Score (Absolute) |  | 0.1 | 0.39 | 0.28 | 0.65 | 1.21 | 0.13 | 1.93 | 1.4 | 1.26 | 0.19 | 0.67 | 0.1 | 1.2 | 2.41 | 0.05 | 3.13 | 0.82 | 3.98 | 0 | 1.03 | 0.77 | 0.58 | 0.55
| Analytical results for La in OREAS 238c (Certified Value 20.3 ppm) | [27 empty] | Certified
La | Round | Replicate | Lab | Lab | Lab | Lab | Lab | Lab | Lab | Lab | Lab | Lab | Lab | Lab | Lab | Lab | Lab | Lab | Lab | Lab | Lab | Lab | Lab | Lab |  |  |  |  | 1
| No | No | 1.01 | 1.02 | 1.03 | 1.04 | 1.05 | 1.06 | 1.07 | 1.08 | 1.09 | 1.10 | 1.11 | 1.12 | 1.13 | 1.14 | 1.15 | 1.16 | 1.19 | 1.20 | 1.21 | 1.22 | 1.23 | 1.29 |  |  |  |  | ppm
|  |  | AR*OES/MS | AR*MS | AR*OES/MS | AR*OES/MS | AR*MS | AR*MS | AR*MS | AR*MS | AR*MS | AR*MS | AR*MS | AR*MS | AR*MS | AR*MS | AR*OES/MS | AR*OES/MS | AR*MS | AR*OES | AR*OES/MS | AR*MS | AR*OES | AR*OES/MS |  |  |  |  | 1
|  |  | 0.25g | 0.5g | 01g | 01g | 25g | 0.25g | 0.5g | 0.5g | 01g | 0.5g | 0.5g | 15g | 0.5g | 0.2g | 0.25g | 0.5g | 0.5g | 0.5g | 0.25g | 0.2g | 0.5g | 0.5g |  |  |  |  | 2
| 1 | 1 | 20 | 21.8 | 21.6 | 18.69613 | 22.629 | 20.4 | 18.4 | 20 | 19.836 | 20.2 | 20.9 | 15.7 | 21.5 | 19.5 | 19.8 | 21.6 | 22 | 19 | 24 | 23.78112 | 19.71817 | 17.9 |  |  |  |  | 1
| 1 | 2 | 20.8 | 22.1 | 21.4 | 19.40409 | 22.193 | 22.4 | 17.4 | 19.8 | 19.182 | 20 | 22.2 | 16.3 | 19.9 | 19.3 | 19.4 | 19.6 | 21.7 | 18 | 24 | 23.46552 | 19.91997 | 18.6 |  |  |  |  | 23
| 1 | 3 | 19.2 | 21.1 | 21.1 | 19.30262 | 22.679 | 22.5 | 18.4 | 18.3 | 19.62 | 20 | 21.6 | 16.7 | 20.7 | 20.3 | 19.9 | 19.7 | 20.9 | 18 | 24 | 22.71928 | 19.77787 | 17.6 |  |  |  |  | 16
| 1 | 4 | 19.7 | 21.3 | 21.1 | 18.63955 | 22.218 | 22.5 | 18.7 | 19.6 | 19.575 | 20 | 22 | 16.2 | 20.5 | 21.6 | 19.5 | 20.1 | 21.2 | 18 | 24 | 22.56678 | 20.10608 | 18.2 |  |  |  |  | 20.34721
| 1 | 5 | 20.5 | 22.5 | 21.4 | 19.86229 | 22.058 | 21.7 | 18.4 | 19.8 | 19.039 | 19.7 | 22.3 | 15.6 | 21.8 | 21.2 | 20.3 | 20.5 | 21.4 | 18 | 24 | 22.75201 | 20.0625 | 18.5 |  |  |  |  | 100
| 1 | 6 | 20.7 | 22.7 | 21.3 | 19.32324 | 19.031 | 21.8 | 18.5 | 20.3 | 19.909 | 19.8 | 20.9 | 15.2 | 19.8 | 19.6 | 20.2 | 21.1 | 21.7 | 18 | 24 | 22.92983 | 19.8562 | 17.7
| Mean |  | 20.15 | 21.91667 | 21.31667 | 19.20465 | 21.80133 | 21.88333 | 18.3 | 19.63333 | 19.52683 | 19.95 | 21.65 | 15.95 | 20.7 | 20.25 | 19.85 | 20.43333 | 21.48333 | 18.16667 | 24 | 23.03576 | 19.9068 | 18.08333
| Median |  | 20.25 | 21.95 | 21.35 | 19.31293 | 22.2055 | 22.1 | 18.4 | 19.8 | 19.5975 | 20 | 21.8 | 15.95 | 20.6 | 19.95 | 19.85 | 20.3 | 21.55 | 18 | 24 | 22.84092 | 19.88808 | 18.05
| Std Dev. |  | 0.6284903 | 0.6400521 | 0.194079 | 0.4634325 | 1.38007 | 0.8084965 | 0.4560702 | 0.6947422 | 0.3491495 | 0.1760682 | 0.6284903 | 0.5468089 | 0.8173127 | 0.9607289 | 0.3619392 | 0.7941452 | 0.3970726 | 0.4082483 | 0 | 0.4800208 | 0.1542045 | 0.4167333
| Rel.Std.Dev. |  | 3.119% | 2.92% | 0.9105% | 2.413% | 6.33% | 3.695% | 2.492% | 3.539% | 1.788% | 0.8825% | 2.903% | 3.428% | 3.948% | 4.744% | 1.823% | 3.887% | 1.848% | 2.247% | 0% | 2.084% | 0.7746% | 2.305%
| PDM3 |  | -0.9692% | 7.713% | 4.765% | -5.615% | 7.147% | 7.55% | -10.06% | -3.508% | -4.032% | -1.952% | 6.403% | -21.61% | 1.734% | -0.4778% | -2.444% | 0.4232% | 5.584% | -10.72% | 17.95% | 13.21% | -2.165% | -11.13%
| Z-Score (Absolute) |  | 0.03 | 0.96 | 0.63 | 0.56 | 0.9 | 0.95 | 1.07 | 0.32 | 0.38 | 0.14 | 0.81 | 2.39 | 0.28 | 0.03 | 0.2 | 0.13 | 0.72 | 1.14 | 2.14 | 1.59 | 0.16 | 1.19
| Analytical results for Li in OREAS 238c (Certified Value 27.6 ppm) | [27 empty] | Certified
Li | Round | Replicate | Lab | Lab | Lab | Lab | Lab | Lab | Lab | Lab | Lab | Lab | Lab | Lab | Lab | Lab | Lab | Lab | Lab | Lab | Lab | Lab | Lab | [5 empty] | 1
| No | No | 1.01 | 1.02 | 1.03 | 1.04 | 1.05 | 1.06 | 1.07 | 1.08 | 1.09 | 1.10 | 1.11 | 1.12 | 1.14 | 1.15 | 1.16 | 1.19 | 1.20 | 1.21 | 1.22 | 1.29 | 1.30 | [5 empty] | ppm
|  |  | AR*OES/MS | AR*MS | AR*OES/MS | AR*OES/MS | AR*MS | AR*OES | AR*OES/MS | AR*MS | AR*MS | AR*MS | AR*MS | AR*MS | AR*MS | AR*OES/MS | AR*OES/MS | AR*MS | AR*OES | AR*OES/MS | AR*MS | AR*OES/MS | AR*OES | [5 empty] | 1
|  |  | 0.25g | 0.5g | 01g | 01g | 25g | 0.25g | 0.5g | 0.5g | 01g | 0.5g | 0.5g | 15g | 0.2g | 0.25g | 0.5g | 0.5g | 0.5g | 0.25g | 0.2g | 0.5g | 0.2g | [5 empty] | 2
| 1 | 1 | 30 | 29 | 28.4 | 27.91965 | 29.5 | 28 | 27 | 25.5 | 28.4 | 28.4 | 26.6 | 26.3 | 30.3 | 25 | 33.7 | 28.3 | 23 | 25.9 | 27.02016 | 26.6 | 25.488 | [5 empty] | 1
| 1 | 2 | 30 | 28.6 | 28.3 | 27.47528 | 28.9 | 29 | 28 | 25.1 | 27.8 | 28.5 | 26.9 | 26.7 | 30.6 | 25 | 34.1 | 28.3 | 23 | 28.5 | 27.43618 | 27.6 | 24.794 | [5 empty] | #N/A
| 1 | 3 | 29 | 28.5 | 28.2 | 27.68306 | 29.1 | 29 | 27 | 24.9 | 28 | 27.4 | 27 | 26.4 | 30.7 | 24 | 34 | 27.3 | 23 | 28.6 | 26.54321 | 26.3 | 24.584 | [5 empty] | 16
| 1 | 4 | 29 | 28.5 | 27.9 | 26.76241 | 28.5 | 29 | 27 | 26.4 | 28 | 27.6 | 27.3 | 25.8 | 31 | 24 | 33.2 | 28.9 | 23 | 29.7 | 26.86505 | 27.7 | 24.018 | [5 empty] | 27.56009
| 1 | 5 | 30 | 29.4 | 28.8 | 26.66986 | 28.5 | 28 | 26 | 25.6 | 27.8 | 27.4 | 26.3 | 25.9 | 31.8 | 25 | 34.8 | 27.3 | 22 | 28.4 | 27.09783 | 28.2 | 26.261 | [5 empty] | 101
| 1 | 6 | 30 | 30.2 | 28.6 | 27.04886 | 25.3 | 28 | 27 | 25.1 | 27.9 | 27.1 | 26 | 25.7 | 30.6 | 25 | 33.5 | 27.8 | 23 | 27.8 | 27.20111 | 26.9 | 23.743
| Mean |  | 29.66667 | 29.03333 | 28.36667 | 27.25985 | 28.3 | 28.5 | 27 | 25.43333 | 27.98333 | 27.73333 | 26.68333 | 26.13333 | 30.83333 | 24.66667 | 33.88333 | 27.98333 | 22.83333 | 28.15 | 27.02726 | 27.21667 | 24.81467
| Median |  | 30 | 28.8 | 28.35 | 27.26207 | 28.7 | 28.5 | 27 | 25.3 | 27.95 | 27.5 | 26.75 | 26.1 | 30.65 | 25 | 33.85 | 28.05 | 23 | 28.45 | 27.059 | 27.25 | 24.689
| Std Dev. |  | 0.5163978 | 0.6713171 | 0.3141125 | 0.5100813 | 1.517893 | 0.5477226 | 0.6324555 | 0.5428321 | 0.2228602 | 0.5785038 | 0.4792355 | 0.3932768 | 0.5240865 | 0.5163978 | 0.556477 | 0.6337718 | 0.4082483 | 1.262933 | 0.3043316 | 0.7305249 | 0.9361666
| Rel.Std.Dev. |  | 1.741% | 2.312% | 1.107% | 1.871% | 5.364% | 1.922% | 2.342% | 2.134% | 0.7964% | 2.086% | 1.796% | 1.505% | 1.7% | 2.094% | 1.642% | 2.265% | 1.788% | 4.486% | 1.126% | 2.684% | 3.773%
| PDM3 |  | 7.644% | 5.346% | 2.927% | -1.089% | 2.685% | 3.41% | -2.032% | -7.717% | 1.536% | 0.6286% | -3.181% | -5.177% | 11.88% | -10.5% | 22.94% | 1.536% | -17.15% | 2.14% | -1.933% | -1.246% | -9.962%
| Z-Score (Absolute) |  | 1.7 | 1.14 | 0.56 | 0.42 | 0.5 | 0.67 | 0.64 | 2.02 | 0.22 | 0 | 0.92 | 1.41 | 2.73 | 2.7 | 5.41 | 0.22 | 4.31 | 0.37 | 0.62 | 0.45 | 2.57
| Analytical results for Lu in OREAS 238c (Certified Value 0.11 ppm) | [27 empty] | Certified
Lu | Round | Replicate | Lab | Lab | Lab | Lab | Lab | Lab | Lab | Lab | [18 empty] | 1
| No | No | 1.01 | 1.03 | 1.05 | 1.06 | 1.07 | 1.15 | 1.16 | 1.22 | [18 empty] | ppm
|  |  | AR*OES/MS | AR*OES/MS | AR*MS | AR*MS | AR*MS | AR*OES/MS | AR*OES/MS | AR*MS | [18 empty] | 2
|  |  | 0.25g | 01g | 25g | 0.25g | 0.5g | 0.25g | 0.5g | 0.2g | [18 empty] | 3
| 1 | 1 | 0.11 | 0.14 | 0.12 | 0.12 | 0.1 | 0.11 | 0.1 | 0.1032444 | [18 empty] | 1
| 1 | 2 | 0.11 | 0.14 | 0.119 | 0.12 | 0.1 | 0.11 | 0.1 | 0.1020603 | [18 empty] | 24
| 1 | 3 | 0.1 | 0.14 | 0.114 | 0.12 | 0.1 | 0.11 | 0.1 | 0.100348 | [18 empty] | 16
| 1 | 4 | 0.12 | 0.14 | 0.122 | 0.12 | 0.11 | 0.11 | 0.1 | 0.1027431 | [18 empty] | 0.1107295
| 1 | 5 | 0.11 | 0.14 | 0.115 | 0.12 | 0.11 | 0.11 | 0.1 | 0.1022988 | [18 empty] | 102
| 1 | 6 | 0.11 | 0.14 | 0.109 | 0.13 | 0.1 | 0.11 | 0.1 | 0.1065689
| Mean |  | 0.11 | 0.14 | 0.1165 | 0.1216667 | 0.1033333 | 0.11 | 0.1 | 0.1028772
| Median |  | 0.11 | 0.14 | 0.117 | 0.12 | 0.1 | 0.11 | 0.1 | 0.102521
| Std Dev. |  | 0.006324555 | 0 | 0.004764452 | 0.004082483 | 0.005163978 | 0 | 1.520235e-17 | 0.002058148
| Rel.Std.Dev. |  | 5.75% | 0% | 4.09% | 3.355% | 4.997% | 0% | 1.52e-14% | 2.001%
| PDM3 |  | -0.6588% | 26.43% | 5.211% | 9.877% | -6.68% | -0.6588% | -9.69% | -7.091%
| Z-Score (Absolute) |  | 0 | 3.03 | 0.66 | 1.18 | 0.67 | 0 | NA | 0.72
Results from laboratory 1.16 were removed due to their 0.1 ppm reading resolution.
| Analytical results for Mg in OREAS 238c (Certified Value 1.29 wt.%) | [27 empty] | Certified
Mg | Round | Replicate | Lab | Lab | Lab | Lab | Lab | Lab | Lab | Lab | Lab | Lab | Lab | Lab | Lab | Lab | Lab | Lab | Lab | Lab | Lab | Lab | Lab | Lab | Lab | Lab |  |  | 1
| No | No | 1.01 | 1.02 | 1.03 | 1.04 | 1.05 | 1.06 | 1.07 | 1.08 | 1.09 | 1.10 | 1.11 | 1.12 | 1.13 | 1.14 | 1.15 | 1.16 | 1.17 | 1.19 | 1.20 | 1.21 | 1.22 | 1.23 | 1.29 | 1.30 |  |  | wt.%
|  |  | AR*OES/MS | AR*MS | AR*OES/MS | AR*OES/MS | AR*MS | AR*OES | AR*OES/MS | AR*MS | AR*MS | AR*MS | AR*MS | AR*MS | AR*MS | AR*MS | AR*OES/MS | AR*OES/MS | AR*OES | AR*MS | AR*OES | AR*OES/MS | AR*MS | AR*OES | AR*OES/MS | AR*OES |  |  | 2
|  |  | 0.25g | 0.5g | 01g | 01g | 25g | 0.25g | 0.5g | 0.5g | 01g | 0.5g | 0.5g | 15g | 0.5g | 0.2g | 0.25g | 0.5g | 0.25g | 0.5g | 0.5g | 0.25g | 0.2g | 0.5g | 0.5g | 0.2g |  |  | 3
| 1 | 1 | 1.3 | 1.29 | 1.33 | 1.228179 | 1.35 | 1.317 | 1.21 | 1.21 | 1.28 | 1.3 | 1.21 | 1.26 | 1.35 | 1.55 | 1.29 | 1.34 | 1.284024 | 1.25 | 1.134 | 1.3 | 1.327604 | 1.2856 | 1.29 | 1.2982835 |  |  | 1
| 1 | 2 | 1.31 | 1.29 | 1.32 | 1.254111 | 1.31 | 1.332 | 1.23 | 1.22 | 1.28 | 1.3 | 1.22 | 1.28 | 1.28 | 1.57 | 1.26 | 1.34 | 1.284222 | 1.27 | 1.116 | 1.31 | 1.346281 | 1.282243 | 1.33 | 1.2916803 |  |  | #N/A
| 1 | 3 | 1.29 | 1.29 | 1.31 | 1.288644 | 1.31 | 1.334 | 1.19 | 1.21 | 1.31 | 1.25 | 1.23 | 1.26 | 1.36 | 1.54 | 1.26 | 1.34 | 1.293136 | 1.22 | 1.134 | 1.31 | 1.319917 | 1.290171 | 1.3 | 1.2902067 |  |  | 16
| 1 | 4 | 1.28 | 1.31 | 1.3 | 1.262456 | 1.32 | 1.318 | 1.27 | 1.27 | 1.3 | 1.26 | 1.24 | 1.27 | 1.36 | 1.58 | 1.27 | 1.35 | 1.296 | 1.26 | 1.134 | 1.32 | 1.319297 | 1.275367 | 1.33 | 1.2744481 |  |  | 1.289481
| 1 | 5 | 1.33 | 1.35 | 1.33 | 1.248014 | 1.29 | 1.312 | 1.24 | 1.23 | 1.31 | 1.26 | 1.21 | 1.25 | 1.35 | 1.6 | 1.27 | 1.36 | 1.297092 | 1.21 | 1.104 | 1.31 | 1.326232 | 1.297108 | 1.31 | 1.2866347 |  |  | 103
| 1 | 6 | 1.31 | 1.34 | 1.34 | 1.302819 | 1.22 | 1.344 | 1.32 | 1.22 | 1.32 | 1.25 | 1.2 | 1.25 | 1.29 | 1.55 | 1.29 | 1.34 | 1.293425 | 1.25 | 1.128 | 1.32 | 1.338564 | 1.355691 | 1.3 | 1.2606971
| Mean |  | 1.303333 | 1.311667 | 1.321667 | 1.264037 | 1.3 | 1.326167 | 1.243333 | 1.226667 | 1.3 | 1.27 | 1.218333 | 1.261667 | 1.331667 | 1.565 | 1.273333 | 1.345 | 1.2913165 | 1.243333 | 1.125 | 1.311667 | 1.329649 | 1.297697 | 1.31 | 1.2836584
| Median |  | 1.305 | 1.3 | 1.325 | 1.258283 | 1.31 | 1.325 | 1.235 | 1.22 | 1.305 | 1.26 | 1.215 | 1.26 | 1.35 | 1.56 | 1.27 | 1.34 | 1.2932805 | 1.25 | 1.131 | 1.31 | 1.326918 | 1.2878855 | 1.305 | 1.2884207
| Std Dev. |  | 0.0175119 | 0.0271416 | 0.0147196 | 0.02739753 | 0.0438178 | 0.01236797 | 0.04633213 | 0.02250926 | 0.0167332 | 0.02366432 | 0.0147196 | 0.01169045 | 0.03656045 | 0.02258318 | 0.0136626 | 0.0083666 | 0.005771662 | 0.0233809 | 0.01244186 | 0.007527727 | 0.01071314 | 0.02933968 | 0.0167332 | 0.01372614
| Rel.Std.Dev. |  | 1.344% | 2.069% | 1.114% | 2.167% | 3.371% | 0.9326% | 3.726% | 1.835% | 1.287% | 1.863% | 1.208% | 0.9266% | 2.745% | 1.443% | 1.073% | 0.6221% | 0.447% | 1.881% | 1.106% | 0.5739% | 0.8057% | 2.261% | 1.277% | 1.069%
| PDM3 |  | 1.074% | 1.72% | 2.496% | -1.973% | 0.8157% | 2.845% | -3.579% | -4.871% | 0.8157% | -1.511% | -5.518% | -2.157% | 3.271% | 21.37% | -1.252% | 4.305% | 0.1423% | -3.579% | -12.76% | 1.72% | 3.115% | 0.6371% | 1.591% | -0.4516%
| Z-Score (Absolute) |  | 0.11 | 0.31 | 0.55 | 0.84 | 0.03 | 0.66 | 1.33 | 1.73 | 0.03 | 0.69 | 1.93 | 0.89 | 0.79 | 6.39 | 0.61 | 1.11 | 0.18 | 1.33 | 4.18 | 0.31 | 0.74 | 0.03 | 0.27 | 0.36
| Analytical results for Mn in OREAS 238c (Certified Value 0.058 wt.%) | [27 empty] | Certified
Mn | Round | Replicate | Lab | Lab | Lab | Lab | Lab | Lab | Lab | Lab | Lab | Lab | Lab | Lab | Lab | Lab | Lab | Lab | Lab | Lab | Lab | Lab | Lab | Lab | Lab | Lab |  |  | 1
| No | No | 1.01 | 1.02 | 1.03 | 1.04 | 1.05 | 1.06 | 1.07 | 1.08 | 1.09 | 1.10 | 1.11 | 1.12 | 1.13 | 1.14 | 1.15 | 1.16 | 1.17 | 1.19 | 1.20 | 1.21 | 1.22 | 1.23 | 1.29 | 1.30 |  |  | wt.%
|  |  | AR*OES/MS | AR*MS | AR*OES/MS | AR*OES/MS | AR*MS | AR*OES | AR*MS | AR*MS | AR*MS | AR*MS | AR*MS | AR*MS | AR*MS | AR*MS | AR*OES/MS | AR*OES/MS | AR*OES | AR*MS | AR*OES | AR*OES/MS | AR*MS | AR*OES | AR*OES/MS | AR*OES |  |  | 3
|  |  | 0.25g | 0.5g | 01g | 01g | 25g | 0.25g | 0.5g | 0.5g | 01g | 0.5g | 0.5g | 15g | 0.5g | 0.2g | 0.25g | 0.5g | 0.25g | 0.5g | 0.5g | 0.25g | 0.2g | 0.5g | 0.5g | 0.2g |  |  | 3
| 1 | 1 | 0.0582 | 0.0566 | 0.0596 | 0.05871234 | 0.0596 | 0.0579 | 0.0575 | 0.0532 | 0.0599 | 0.0587 | 0.0559 | 0.0564 | 0.0598 | 0.0585 | 0.057 | 0.063 | 0.06132092 | 0.0549 | 0.054 | 0.0614 | 0.05911732 | 0.056585 | 0.0576 | 0.0580905 |  |  | 1
| 1 | 2 | 0.0586 | 0.0565 | 0.0589 | 0.05844453 | 0.0592 | 0.0586 | 0.056 | 0.0539 | 0.0597 | 0.0583 | 0.0564 | 0.0573 | 0.0574 | 0.0584 | 0.0598 | 0.0619 | 0.06149224 | 0.0552 | 0.054 | 0.0616 | 0.0590168 | 0.055764 | 0.0592 | 0.0580033 |  |  | 25
| 1 | 3 | 0.0577 | 0.0574 | 0.0596 | 0.05865102 | 0.0596 | 0.0586 | 0.0579 | 0.0539 | 0.0606 | 0.057 | 0.0568 | 0.0566 | 0.0599 | 0.0583 | 0.0586 | 0.061 | 0.0612806 | 0.0532 | 0.054 | 0.0632 | 0.05770457 | 0.055652 | 0.0578 | 0.0582154 |  |  | 16
| 1 | 4 | 0.0571 | 0.058 | 0.0588 | 0.05785273 | 0.0593 | 0.0578 | 0.0593 | 0.056 | 0.0599 | 0.0573 | 0.0575 | 0.0567 | 0.0598 | 0.0594 | 0.0579 | 0.062 | 0.06108112 | 0.055 | 0.054 | 0.0614 | 0.05773194 | 0.055225 | 0.0592 | 0.0579634 |  |  | 0.05845146
| 1 | 5 | 0.0594 | 0.059 | 0.0596 | 0.05726393 | 0.0587 | 0.0577 | 0.0581 | 0.0546 | 0.0601 | 0.0568 | 0.0562 | 0.056 | 0.0597 | 0.0606 | 0.0586 | 0.0619 | 0.0611472 | 0.0533 | 0.054 | 0.0591 | 0.0582089 | 0.056305 | 0.0582 | 0.05806 |  |  | 104
| 1 | 6 | 0.0583 | 0.0591 | 0.0593 | 0.05742123 | 0.0556 | 0.0588 | 0.0587 | 0.0539 | 0.0609 | 0.0562 | 0.0555 | 0.0561 | 0.0583 | 0.0587 | 0.0584 | 0.0621 | 0.06124742 | 0.0549 | 0.054 | 0.0623 | 0.05909957 | 0.057277 | 0.0575 | 0.0576001
| Mean |  | 0.05821667 | 0.05776667 | 0.0593 | 0.05805763 | 0.05866667 | 0.05823333 | 0.05791667 | 0.05425 | 0.06018333 | 0.05738333 | 0.05638333 | 0.05651667 | 0.05915 | 0.05898333 | 0.05838333 | 0.06198333 | 0.06126158 | 0.05441667 | 0.054 | 0.0615 | 0.05847985 | 0.05613467 | 0.05825 | 0.05798878
| Median |  | 0.05825 | 0.0577 | 0.05945 | 0.05814863 | 0.05925 | 0.05825 | 0.058 | 0.0539 | 0.06 | 0.05715 | 0.0563 | 0.0565 | 0.05975 | 0.0586 | 0.0585 | 0.06195 | 0.06126401 | 0.0549 | 0.054 | 0.0615 | 0.05861285 | 0.0560345 | 0.058 | 0.05803165
| Std Dev. |  | 0.0007833688 | 0.001136075 | 0.0003687818 | 0.0006336237 | 0.001538397 | 0.0004844241 | 0.001132107 | 0.0009648834 | 0.0004665476 | 0.0009453394 | 0.0007026142 | 0.0004708149 | 0.001048332 | 0.0008841191 | 0.0009217737 | 0.0006369197 | 0.0001434825 | 0.0009108604 | 0 | 0.001365284 | 0.0006800846 | 0.0007395395 | 0.0007739509 | 0.0002091425
| Rel.Std.Dev. |  | 1.346% | 1.967% | 0.6219% | 1.091% | 2.622% | 0.8319% | 1.955% | 1.779% | 0.7752% | 1.647% | 1.246% | 0.8331% | 1.772% | 1.499% | 1.579% | 1.028% | 0.2342% | 1.674% | 0% | 2.22% | 1.163% | 1.317% | 1.329% | 0.3607%
| PDM3 |  | -0.4017% | -1.172% | 1.452% | -0.6738% | 0.3682% | -0.3732% | -0.9149% | -7.188% | 2.963% | -1.827% | -3.538% | -3.31% | 1.195% | 0.9099% | -0.1166% | 6.042% | 4.808% | -6.903% | -7.616% | 5.216% | 0.04857% | -3.964% | -0.3447% | -0.7916%
| Z-Score (Absolute) |  | 0.01 | 0.35 | 0.82 | 0.13 | 0.34 | 0.01 | 0.24 | 3.03 | 1.49 | 0.64 | 1.41 | 1.3 | 0.71 | 0.58 | 0.12 | 2.87 | 2.32 | 2.91 | 3.06 | 2.5 | 0.19 | 1.6 | 0.02 | 0.18
| Analytical results for Mo in OREAS 238c (Certified Value 1.85 ppm) | [27 empty] | Certified
Mo | Round | Replicate | Lab | Lab | Lab | Lab | Lab | Lab | Lab | Lab | Lab | Lab | Lab | Lab | Lab | Lab | Lab | Lab | Lab | Lab | Lab | Lab | Lab | Lab | Lab |  |  |  | 1
| No | No | 1.01 | 1.02 | 1.03 | 1.04 | 1.05 | 1.06 | 1.07 | 1.08 | 1.09 | 1.10 | 1.11 | 1.12 | 1.13 | 1.14 | 1.15 | 1.16 | 1.18 | 1.19 | 1.20 | 1.21 | 1.22 | 1.23 | 1.29 |  |  |  | ppm
|  |  | AR*OES/MS | AR*MS | AR*OES/MS | AR*OES/MS | AR*MS | AR*MS | AR*MS | AR*MS | AR*MS | AR*MS | AR*MS | AR*MS | AR*MS | AR*MS | AR*OES/MS | AR*OES/MS | AR*OES/MS | AR*MS | AR*MS | AR*OES/MS | AR*MS | AR*OES | AR*OES/MS |  |  |  | 2
|  |  | 0.25g | 0.5g | 01g | 01g | 25g | 0.25g | 0.5g | 0.5g | 01g | 0.5g | 0.5g | 15g | 0.5g | 0.2g | 0.25g | 0.5g | 0.5g | 0.5g | 0.5g | 0.25g | 0.2g | 0.5g | 0.5g |  |  |  | 3
| 1 | 1 | 2 | 1.8 | 1.8 | 1.475636 | 1.9 | 1.76 | 1.68 | 1.78 | 1.9 | 1.67 | 1.9 | 1.75 | 1.92 | 2.04 | 1.88 | 1.83 | 2.6 | 1.82 | 1.98 | 1.6 | 1.899856 | 1.953 | 1.84 |  |  |  | 1
| 1 | 2 | 1.89 | 1.82 | 1.9 | 1.517565 | 1.9 | 2 | 1.66 | 1.79 | 2.1 | 1.71 | 2.06 | 1.8 | 2.04 | 1.99 | 1.99 | 2.2 | 2.6 | 1.96 | 1.99 | 1.7 | 1.897732 | 1.980431 | 1.98 |  |  |  | 26
| 1 | 3 | 2.78 | 1.79 | 1.9 | 1.478876 | 2 | 1.79 | 1.67 | 1.71 | 1.9 | 1.71 | 1.92 | 1.72 | 2 | 1.96 | 1.91 | 1.78 | 2.7 | 1.84 | 1.99 | 1.7 | 1.947506 | 1.939184 | 1.83 |  |  |  | 16
| 1 | 4 | 1.92 | 1.78 | 1.8 | 1.559621 | 1.9 | 1.82 | 1.74 | 1.79 | 1.8 | 1.66 | 1.9 | 1.81 | 2.02 | 2.03 | 1.9 | 1.91 | 2.7 | 1.81 | 2.03 | 1.6 | 1.794377 | 1.894273 | 1.84 |  |  |  | 1.85155
| 1 | 5 | 2.03 | 1.81 | 1.9 | 1.51886 | 1.9 | 1.76 | 1.59 | 1.77 | 1.8 | 1.65 | 1.94 | 1.72 | 1.93 | 2 | 1.89 | 1.89 | 2.6 | 1.83 | 1.91 | 1.6 | 1.818676 | 1.862131 | 1.85 |  |  |  | 105
| 1 | 6 | 1.92 | 1.86 | 1.9 | 1.547507 | 1.8 | 1.89 | 1.75 | 1.79 | 1.8 | 1.7 | 1.87 | 1.8 | 1.98 | 1.98 | 1.85 | 1.88 | 2.8 | 1.72 | 1.93 | 1.6 | 1.815532 | 2.016647 | 1.72
| Mean |  | 2.09 | 1.81 | 1.866667 | 1.516344 | 1.9 | 1.836667 | 1.681667 | 1.771667 | 1.883333 | 1.683333 | 1.931667 | 1.766667 | 1.981667 | 2 | 1.903333 | 1.915 | 2.666667 | 1.83 | 1.971667 | 1.633333 | 1.86228 | 1.940944 | 1.843333
| Median |  | 1.96 | 1.805 | 1.9 | 1.518212 | 1.9 | 1.805 | 1.675 | 1.785 | 1.85 | 1.685 | 1.91 | 1.775 | 1.99 | 1.995 | 1.895 | 1.885 | 2.65 | 1.825 | 1.985 | 1.6 | 1.858204 | 1.946092 | 1.84
| Std Dev. |  | 0.342228 | 0.02828427 | 0.05163978 | 0.0343884 | 0.06324555 | 0.09352362 | 0.05845226 | 0.03125167 | 0.1169045 | 0.0265832 | 0.06705719 | 0.04179314 | 0.04833908 | 0.0303315 | 0.04718757 | 0.1473431 | 0.08164966 | 0.07694154 | 0.04400758 | 0.05163978 | 0.06104059 | 0.05626443 | 0.08262364
| Rel.Std.Dev. |  | 16.37% | 1.563% | 2.766% | 2.268% | 3.329% | 5.092% | 3.476% | 1.764% | 6.207% | 1.579% | 3.471% | 2.366% | 2.439% | 1.517% | 2.479% | 7.694% | 3.062% | 4.204% | 2.232% | 3.162% | 3.278% | 2.899% | 4.482%
| PDM3 |  | 12.88% | -2.244% | 0.8164% | -18.1% | 2.617% | -0.8039% | -9.175% | -4.314% | 1.717% | -9.085% | 4.327% | -4.584% | 7.027% | 8.018% | 2.797% | 3.427% | 44.02% | -1.164% | 6.487% | -11.79% | 0.5795% | 4.828% | -0.4438%
| Z-Score (Absolute) |  | 2.03 | 0.51 | 0 | 3.18 | 0.3 | 0.27 | 1.68 | 0.86 | 0.15 | 1.66 | 0.59 | 0.91 | 1.04 | 1.21 | 0.33 | 0.44 | 7.26 | 0.33 | 0.95 | 2.12 | 0.04 | 0.67 | 0.21
| Analytical results for Na in OREAS 238c (Certified Value 0.202 wt.%) | [27 empty] | Certified
Na | Round | Replicate | Lab | Lab | Lab | Lab | Lab | Lab | Lab | Lab | Lab | Lab | Lab | Lab | Lab | Lab | Lab | Lab | Lab | Lab | Lab | Lab | Lab | Lab | Lab |  |  |  | 1
| No | No | 1.01 | 1.02 | 1.03 | 1.04 | 1.05 | 1.06 | 1.07 | 1.08 | 1.09 | 1.10 | 1.11 | 1.12 | 1.13 | 1.14 | 1.15 | 1.16 | 1.19 | 1.20 | 1.21 | 1.22 | 1.23 | 1.29 | 1.30 |  |  |  | wt.%
|  |  | AR*OES/MS | AR*MS | AR*OES/MS | AR*OES/MS | AR*MS | AR*OES | AR*MS | AR*MS | AR*MS | AR*MS | AR*MS | AR*MS | AR*MS | AR*MS | AR*OES/MS | AR*OES/MS | AR*MS | AR*OES | AR*OES/MS | AR*MS | AR*OES | AR*OES/MS | AR*OES |  |  |  | 3
|  |  | 0.25g | 0.5g | 01g | 01g | 25g | 0.25g | 0.5g | 0.5g | 01g | 0.5g | 0.5g | 15g | 0.5g | 0.2g | 0.25g | 0.5g | 0.5g | 0.5g | 0.25g | 0.2g | 0.5g | 0.5g | 0.2g |  |  |  | 3
| 1 | 1 | 0.19 | 0.19 | 0.2 | 0.1942776 | 0.21 | 0.2 | 0.2 | 0.18 | 0.21 | 0.2 | 0.2 | 0.192 | 0.22 | 0.21 | 0.19 | 0.24 | 0.2 | 0.223 | 0.18 | 0.1992291 | 0.1925 | 0.22 | 0.2126093 |  |  |  | 1
| 1 | 2 | 0.19 | 0.19 | 0.2 | 0.2032998 | 0.21 | 0.204 | 0.2 | 0.19 | 0.21 | 0.2 | 0.2 | 0.196 | 0.194 | 0.21 | 0.18 | 0.24 | 0.2 | 0.215 | 0.18 | 0.1971252 | 0.185862 | 0.22 | 0.2137223 |  |  |  | 45
| 1 | 3 | 0.19 | 0.19 | 0.2 | 0.1923305 | 0.21 | 0.206 | 0.2 | 0.18 | 0.21 | 0.2 | 0.2 | 0.196 | 0.224 | 0.21 | 0.18 | 0.24 | 0.2 | 0.223 | 0.18 | 0.1954934 | 0.187394 | 0.22 | 0.2136893 |  |  |  | 16
| 1 | 4 | 0.19 | 0.19 | 0.2 | 0.2042278 | 0.21 | 0.204 | 0.2 | 0.19 | 0.21 | 0.2 | 0.21 | 0.195 | 0.225 | 0.22 | 0.19 | 0.24 | 0.2 | 0.223 | 0.19 | 0.1986721 | 0.183098 | 0.22 | 0.2108083 |  |  |  | 0.2016841
| 1 | 5 | 0.2 | 0.19 | 0.2 | 0.2040664 | 0.21 | 0.202 | 0.19 | 0.19 | 0.21 | 0.2 | 0.2 | 0.193 | 0.219 | 0.22 | 0.19 | 0.24 | 0.2 | 0.215 | 0.19 | 0.1965787 | 0.195618 | 0.22 | 0.2103846 |  |  |  | 106
| 1 | 6 | 0.2 | 0.2 | 0.2 | 0.2094412 | 0.19 | 0.209 | 0.19 | 0.19 | 0.22 | 0.2 | 0.2 | 0.197 | 0.205 | 0.22 | 0.19 | 0.25 | 0.21 | 0.223 | 0.19 | 0.2047149 | 0.202386 | 0.22 | 0.2130894
| Mean |  | 0.1933333 | 0.1916667 | 0.2 | 0.2012739 | 0.2066667 | 0.2041667 | 0.1966667 | 0.1866667 | 0.2116667 | 0.2 | 0.2016667 | 0.1948333 | 0.2145 | 0.215 | 0.1866667 | 0.2416667 | 0.2016667 | 0.2203333 | 0.185 | 0.1986356 | 0.191143 | 0.22 | 0.2123839
| Median |  | 0.19 | 0.19 | 0.2 | 0.2036831 | 0.21 | 0.204 | 0.2 | 0.19 | 0.21 | 0.2 | 0.2 | 0.1955 | 0.2195 | 0.215 | 0.19 | 0.24 | 0.2 | 0.223 | 0.185 | 0.1978987 | 0.189947 | 0.22 | 0.21284935
| Std Dev. |  | 0.005163978 | 0.004082483 | 3.040471e-17 | 0.006576694 | 0.008164966 | 0.003125167 | 0.005163978 | 0.005163978 | 0.004082483 | 3.040471e-17 | 0.004082483 | 0.00194079 | 0.01234099 | 0.005477226 | 0.005163978 | 0.004082483 | 0.004082483 | 0.004131182 | 0.005477226 | 0.003277096 | 0.007140562 | 0 | 0.001450768
| Rel.Std.Dev. |  | 2.671% | 2.13% | 1.52e-14% | 3.268% | 3.951% | 1.531% | 2.626% | 2.766% | 1.929% | 1.52e-14% | 2.024% | 0.9961% | 5.753% | 2.548% | 2.766% | 1.689% | 2.024% | 1.875% | 2.961% | 1.65% | 3.736% | 0% | 0.6831%
| PDM3 |  | -4.141% | -4.967% | -0.835% | -0.2034% | 2.47% | 1.231% | -2.488% | -7.446% | 4.95% | -0.835% | -0.008646% | -3.397% | 6.354% | 6.602% | -7.446% | 19.82% | -0.008646% | 9.247% | -8.272% | -1.512% | -5.227% | 9.081% | 5.305%
| Z-Score (Absolute) |  | 0.56 | 0.67 | NA | 0.03 | 0.34 | 0.17 | 0.34 | 1.01 | 0.67 | NA | 0 | 0.46 | 0.87 | 0.9 | 1.01 | 2.7 | 0 | 1.24 | 1.12 | 0.2 | 0.71 | 1.24 | 0.72
Results from laboratories 1.03 and 1.10 were removed due to their 0.01 wt.% reading resolution.
| Analytical results for Nb in OREAS 238c (Indicative Value 0.8 ppm) | [27 empty] | Indicative
Nb | Round | Replicate | Lab | Lab | Lab | Lab | Lab | Lab | Lab | Lab | Lab | Lab | Lab | Lab | Lab | Lab | Lab | Lab | Lab | Lab | Lab | Lab | [6 empty] | 1
| No | No | 1.01 | 1.02 | 1.03 | 1.04 | 1.05 | 1.06 | 1.07 | 1.08 | 1.09 | 1.10 | 1.11 | 1.12 | 1.14 | 1.15 | 1.16 | 1.19 | 1.20 | 1.21 | 1.22 | 1.29 | [6 empty] | ppm
|  |  | AR*OES/MS | AR*MS | AR*OES/MS | AR*OES/MS | AR*MS | AR*MS | AR*MS | AR*MS | AR*MS | AR*MS | AR*MS | AR*MS | AR*MS | AR*OES/MS | AR*OES/MS | AR*MS | AR*MS | AR*OES/MS | AR*MS | AR*OES/MS | [6 empty] | 2
|  |  | 0.25g | 0.5g | 01g | 01g | 25g | 0.25g | 0.5g | 0.5g | 01g | 0.5g | 0.5g | 15g | 0.2g | 0.25g | 0.5g | 0.5g | 0.5g | 0.25g | 0.2g | 0.5g | [6 empty] | 2
| 1 | 1 | 1.28 | 0.78 | 0.77 | 0.933544712 | 0.85 | 0.77 | 0.16 | 0.79 | 0.71 | 0.87 | 0.67 | 0.3 | 1.47 | 1.14 | 1.47 | 0.88 | 0.12 | 0.6 | 0.7226274 | 0.42 | [6 empty] | 1
| 1 | 2 | 1.28 | 0.78 | 0.76 | 1.051825 | 0.89 | 0.88 | < 0.05 | 0.81 | 0.7 | 0.83 | 0.76 | 0.29 | 1.43 | 1.15 | 1.9 | 0.6 | 0.12 | 0.6 | 0.7051017 | 0.49 | [6 empty] | 6
| 1 | 3 | 1.2 | 0.78 | 0.78 | 0.9152962 | 0.85 | 0.77 | < 0.05 | 0.83 | 0.71 | 0.94 | 0.76 | 0.29 | 1.53 | 1.13 | 2.03 | 0.75 | 0.12 | 0.5 | 0.7345367 | 0.48 | [6 empty] | 16
| 1 | 4 | 1.19 | 0.8 | 0.79 | 1.006747 | 0.89 | 0.79 | < 0.05 | 0.79 | 0.77 | 0.84 | 0.77 | 0.28 | 1.5 | 1.13 | 1.88 | 0.8 | 0.12 | 0.6 | 0.6977948 | 0.51 | [6 empty] | 0.7965021
| 1 | 5 | 1.34 | 0.91 | 0.79 | 1.008722547 | 0.81 | 0.79 | 0.15 | 0.81 | 0.77 | 0.85 | 0.86 | 0.28 | 1.61 | 1.16 | 1.83 | 0.68 | 0.1 | 0.5 | 0.6934003 | 0.46 | [6 empty] | 12
| 1 | 6 | 1.41 | 0.84 | 0.77 | 0.9099366 | 0.6 | 0.71 | < 0.05 | 0.95 | 0.71 | 0.83 | 0.72 | 0.29 | 1.49 | 1.17 | 1.79 | 0.75 | 0.12 | 0.6 | 0.7225808 | 0.44
| Mean |  | 1.283333 | 0.815 | 0.7766667 | 0.971012 | 0.815 | 0.785 | 0.155 | 0.83 | 0.7283333 | 0.86 | 0.7566667 | 0.2883333 | 1.505 | 1.146667 | 1.816667 | 0.7433333 | 0.1166667 | 0.5666667 | 0.7126736 | 0.4666667
| Median |  | 1.28 | 0.79 | 0.775 | 0.970146 | 0.85 | 0.78 | 0.155 | 0.81 | 0.71 | 0.845 | 0.76 | 0.29 | 1.495 | 1.145 | 1.855 | 0.75 | 0.12 | 0.6 | 0.7138413 | 0.47
| Std Dev. |  | 0.08358628 | 0.05205766 | 0.0121106 | 0.05910678 | 0.1094989 | 0.05504544 | 0.007071068 | 0.060663 | 0.03250641 | 0.04195235 | 0.0628225 | 0.007527727 | 0.06123724 | 0.01632993 | 0.1884321 | 0.09647107 | 0.008164966 | 0.05163978 | 0.01628126 | 0.0332666
| Rel.Std.Dev. |  | 6.513% | 6.387% | 1.559% | 6.087% | 13.44% | 7.012% | 4.562% | 7.309% | 4.463% | 4.878% | 8.303% | 2.611% | 4.069% | 1.424% | 10.37% | 12.98% | 6.999% | 9.113% | 2.285% | 7.129%
| PDM3 |  | 61.12% | 2.322% | -2.49% | 21.91% | 2.322% | -1.444% | -80.54% | 4.206% | -8.559% | 7.972% | -5.001% | -63.8% | 88.95% | 43.96% | 128.1% | -6.675% | -85.35% | -28.86% | -10.52% | -41.41%
| Z-Score (Absolute) |  | 4.48 | 0.27 | 0.07 | 1.67 | 0.27 | 0 | 6.44 | 0.4 | 0.51 | 0.67 | 0.25 | 4.47 | 6.47 | 3.25 | 9.28 | 0.37 | 6.01 | NA | 0.65 | 2.86
| Analytical results for Nd in OREAS 238c (Certified Value 20.2 ppm) | [27 empty] | Certified
Nd | Round | Replicate | Lab | Lab | Lab | Lab | Lab | Lab | Lab | [19 empty] | 1
| No | No | 1.03 | 1.05 | 1.07 | 1.16 | 1.17 | 1.20 | 1.22 | [19 empty] | ppm
|  |  | AR*OES/MS | AR*MS | AR*MS | AR*OES/MS | AR*MS | AR*MS | AR*MS | [19 empty] | 1
|  |  | 01g | 25g | 0.5g | 0.5g | 0.25g | 0.5g | 0.2g | [19 empty] | 1
| 1 | 1 | 19.9 | 20.243 | 17.8 | 18.2 | 26.1512 | 8.41 | 21.34334 | [19 empty] | 1
| 1 | 2 | 19.5 | 19.902 | 16.9 | 17 | 26.2512 | 8.46 | 20.68739 | [19 empty] | 28
| 1 | 3 | 19.3 | 20.446 | 17.2 | 16.6 | 26.1632 | 8.2 | 20.6571 | [19 empty] | 16
| 1 | 4 | 19.6 | 19.515 | 17.6 | 17.2 | 26.2268 | 8.64 | 20.2626 | [19 empty] | 20.22668
| 1 | 5 | 19.9 | 20.015 | 17.5 | 16.9 | 26.1056 | 8.47 | 20.8855 | [19 empty] | 107
| 1 | 6 | 19.6 | 16.908 | 17.7 | 17.8 | 26.2136 | 8.53 | 20.86764
| Mean |  | 19.63333 | 19.50483 | 17.45 | 17.28333 | 26.18527 | 8.451667 | 20.78393
| Median |  | 19.6 | 19.9585 | 17.55 | 17.1 | 26.1884 | 8.465 | 20.77751
| Std Dev. |  | 0.233809 | 1.310904 | 0.3391165 | 0.6013873 | 0.05453302 | 0.1463443 | 0.3542478
| Rel.Std.Dev. |  | 1.191% | 6.721% | 1.943% | 3.48% | 0.2083% | 1.732% | 1.704%
| PDM3 |  | -2.933% | -3.569% | -13.73% | -14.55% | 29.46% | -58.22% | 2.755%
| Z-Score (Absolute) |  | 0.04 | 0 | 0.67 | 0.73 | 2.19 | 3.63 | 0.42
| Analytical results for Ni in OREAS 238c (Certified Value 55 ppm) | [27 empty] | Certified
Ni | Round | Replicate | Lab | Lab | Lab | Lab | Lab | Lab | Lab | Lab | Lab | Lab | Lab | Lab | Lab | Lab | Lab | Lab | Lab | Lab | Lab | Lab | Lab | Lab | Lab |  |  |  | 1
| No | No | 1.01 | 1.02 | 1.03 | 1.04 | 1.05 | 1.06 | 1.07 | 1.08 | 1.09 | 1.10 | 1.11 | 1.12 | 1.13 | 1.14 | 1.15 | 1.16 | 1.19 | 1.20 | 1.21 | 1.22 | 1.23 | 1.29 | 1.30 |  |  |  | ppm
|  |  | AR*OES/MS | AR*MS | AR*OES/MS | AR*OES/MS | AR*MS | AR*OES | AR*MS | AR*MS | AR*MS | AR*MS | AR*MS | AR*MS | AR*MS | AR*MS | AR*OES/MS | AR*OES/MS | AR*MS | AR*MS | AR*OES/MS | AR*MS | AR*OES | AR*OES/MS | AR*OES |  |  |  | 0
|  |  | 0.25g | 0.5g | 01g | 01g | 25g | 0.25g | 0.5g | 0.5g | 01g | 0.5g | 0.5g | 15g | 0.5g | 0.2g | 0.25g | 0.5g | 0.5g | 0.5g | 0.25g | 0.2g | 0.5g | 0.5g | 0.2g |  |  |  | 1
| 1 | 1 | 51.7 | 54.9 | 55.8 | 54.87793 | 55.1 | 52 | 56 | 53.8 | 53.7 | 54.9 | 56.3 | 53.7 | 53.5 | 54.5 | 55.8 | 53.9 | 56.1 | 55.4 | 54.6 | 53.5509 | 57.46 | 52.4 | 52.524 |  |  |  | 1
| 1 | 2 | 52.2 | 53.9 | 56.2 | 54.34669 | 55 | 53 | 55 | 53.9 | 54.7 | 54.8 | 56.8 | 54.2 | 54.6 | 55.9 | 57.5 | 56.8 | 56.7 | 56 | 54.6 | 55.07859 | 56.78 | 55.8 | 55.334 |  |  |  | 14
| 1 | 3 | 52.1 | 56.2 | 55 | 53.91458 | 55.3 | 53 | 57 | 51.5 | 54.9 | 54.3 | 56.2 | 53.7 | 54.5 | 54.9 | 57.4 | 57.1 | 55.4 | 55.9 | 54.9 | 53.15086 | 57.04 | 53.2 | 52.401 |  |  |  | 16
| 1 | 4 | 51.4 | 54.3 | 55.6 | 54.46889 | 55 | 52 | 55 | 52 | 53 | 54.4 | 56.9 | 54.9 | 53.7 | 55.7 | 55.3 | 56.6 | 55.6 | 56.7 | 54.6 | 52.67905 | 57.09 | 55.4 | 52.129 |  |  |  | 54.66678
| 1 | 5 | 52.7 | 56 | 55.2 | 53.46544 | 54.5 | 52 | 53 | 52.1 | 53.8 | 54.4 | 56.7 | 53.4 | 53.6 | 56.1 | 56.5 | 57.1 | 54.9 | 55.5 | 53.3 | 52.94314 | 57.84 | 54.4 | 52.344 |  |  |  | 108
| 1 | 6 | 52.2 | 55.8 | 55.9 | 53.63786 | 52.3 | 53 | 57 | 53.7 | 54.4 | 54.1 | 56.5 | 54.1 | 54 | 55.2 | 56.2 | 57.7 | 54.9 | 56.9 | 55 | 54.06279 | 57.652 | 51.6 | 51.245
| Mean |  | 52.05 | 55.18333 | 55.61667 | 54.11856 | 54.53333 | 52.5 | 55.5 | 52.83333 | 54.08333 | 54.48333 | 56.56667 | 54 | 53.98333 | 55.38333 | 56.45 | 56.53333 | 55.6 | 56.06667 | 54.5 | 53.57755 | 57.31033 | 53.8 | 52.66283
| Median |  | 52.15 | 55.35 | 55.7 | 54.13064 | 55 | 52.5 | 55.5 | 52.9 | 54.1 | 54.4 | 56.6 | 53.9 | 53.85 | 55.45 | 56.35 | 56.95 | 55.5 | 55.95 | 54.6 | 53.35088 | 57.275 | 53.8 | 52.3725
| Std Dev. |  | 0.4505552 | 0.9579492 | 0.4490731 | 0.5386382 | 1.125463 | 0.5477226 | 1.516575 | 1.080123 | 0.7139094 | 0.3060501 | 0.2804758 | 0.5291503 | 0.4708149 | 0.6210207 | 0.8734987 | 1.342634 | 0.7042727 | 0.615359 | 0.6131884 | 0.8810389 | 0.4056016 | 1.678094 | 1.387072
| Rel.Std.Dev. |  | 0.8656% | 1.736% | 0.8074% | 0.9953% | 2.064% | 1.043% | 2.733% | 2.044% | 1.32% | 0.5617% | 0.4958% | 0.9799% | 0.8721% | 1.121% | 1.547% | 2.375% | 1.267% | 1.098% | 1.125% | 1.644% | 0.7077% | 3.119% | 2.634%
| PDM3 |  | -4.787% | 0.9449% | 1.738% | -1.003% | -0.2441% | -3.964% | 1.524% | -3.354% | -1.067% | -0.3356% | 3.475% | -1.22% | -1.25% | 1.311% | 3.262% | 3.414% | 1.707% | 2.561% | -0.3051% | -1.992% | 4.836% | -1.586% | -3.666%
| Z-Score (Absolute) |  | 1.65 | 0.46 | 0.75 | 0.26 | 0.02 | 1.35 | 0.67 | 1.12 | 0.28 | 0.01 | 1.39 | 0.34 | 0.35 | 0.6 | 1.31 | 1.37 | 0.74 | 1.06 | 0 | 0.62 | 1.9 | 0.47 | 1.24
| Analytical results for P in OREAS 238c (Certified Value 0.081 wt.%) | [27 empty] | Certified
P | Round | Replicate | Lab | Lab | Lab | Lab | Lab | Lab | Lab | Lab | Lab | Lab | Lab | Lab | Lab | Lab | Lab | Lab | Lab | Lab | Lab | Lab | Lab | Lab | Lab | Lab |  |  | 1
| No | No | 1.01 | 1.02 | 1.03 | 1.04 | 1.05 | 1.06 | 1.07 | 1.08 | 1.09 | 1.10 | 1.11 | 1.12 | 1.13 | 1.14 | 1.15 | 1.16 | 1.17 | 1.19 | 1.20 | 1.21 | 1.22 | 1.23 | 1.29 | 1.30 |  |  | wt.%
|  |  | AR*OES/MS | AR*MS | AR*OES/MS | AR*OES/MS | AR*MS | AR*OES | AR*MS | AR*MS | AR*MS | AR*MS | AR*MS | AR*MS | AR*MS | AR*MS | AR*OES/MS | AR*OES/MS | AR*OES | AR*MS | AR*OES | AR*OES/MS | AR*MS | AR*OES | AR*OES/MS | AR*OES |  |  | 3
|  |  | 0.25g | 0.5g | 01g | 01g | 25g | 0.25g | 0.5g | 0.5g | 01g | 0.5g | 0.5g | 15g | 0.5g | 0.2g | 0.25g | 0.5g | 0.25g | 0.5g | 0.5g | 0.25g | 0.2g | 0.5g | 0.5g | 0.2g |  |  | 3
| 1 | 1 | 0.0793 | 0.083 | 0.086 | 0.08175738 | 0.0818 | 0.084 | 0.0778 | 0.076 | 0.0816 | 0.082 | 0.079 | 0.08 | 0.081 | 0.0818 | 0.0838 | 0.084 | 0.074873 | 0.079 | 0.092 | 0.082 | 0.07956566 | 0.079645 | 0.0776 | 0.0857366 |  |  | 1
| 1 | 2 | 0.0799 | 0.083 | 0.085 | 0.08327778 | 0.081 | 0.086 | 0.0776 | 0.077 | 0.0819 | 0.083 | 0.08 | 0.08 | 0.079 | 0.082 | 0.0808 | 0.083 | 0.0750106 | 0.079 | 0.087 | 0.084 | 0.08196839 | 0.08106829902 | 0.0799 | 0.0863251 |  |  | #N/A
| 1 | 3 | 0.0796 | 0.082 | 0.084 | 0.08486971 | 0.0839 | 0.086 | 0.0783 | 0.076 | 0.0831 | 0.08 | 0.082 | 0.078 | 0.082 | 0.0813 | 0.0801 | 0.083 | 0.0749762 | 0.078 | 0.092 | 0.083 | 0.0802626 | 0.07956599 | 0.0782 | 0.0852135 |  |  | 16
| 1 | 4 | 0.0789 | 0.084 | 0.085 | 0.08413046 | 0.0809 | 0.085 | 0.078 | 0.08 | 0.0818 | 0.081 | 0.081 | 0.08 | 0.082 | 0.0829 | 0.0807 | 0.082 | 0.0751978 | 0.08 | 0.092 | 0.085 | 0.07963911 | 0.07881869 | 0.0802 | 0.084245 |  |  | 0.0811836
| 1 | 5 | 0.0813 | 0.087 | 0.086 | 0.08232419 | 0.0792 | 0.084 | 0.0791 | 0.078 | 0.0838 | 0.08 | 0.081 | 0.077 | 0.082 | 0.0825 | 0.0823 | 0.082 | 0.0749826 | 0.076 | 0.092 | 0.083 | 0.08034034 | 0.07982222829 | 0.0785 | 0.083266 |  |  | 109
| 1 | 6 | 0.0802 | 0.086 | 0.087 | 0.08360666 | 0.0778 | 0.086 | 0.0794 | 0.078 | 0.0841 | 0.08 | 0.08 | 0.079 | 0.081 | 0.0827 | 0.0828 | 0.083 | 0.0749562 | 0.079 | 0.092 | 0.084 | 0.08182417 | 0.08033043 | 0.0785 | 0.0828378
| Mean |  | 0.07986667 | 0.08416667 | 0.0855 | 0.0833277 | 0.08076667 | 0.08516667 | 0.07836667 | 0.0775 | 0.08271667 | 0.081 | 0.0805 | 0.079 | 0.08116667 | 0.0822 | 0.08175 | 0.08283333 | 0.0749994 | 0.0785 | 0.09116667 | 0.0835 | 0.08060005 | 0.0798751 | 0.07881667 | 0.084604
| Median |  | 0.07975 | 0.0835 | 0.0855 | 0.08344222 | 0.08095 | 0.0855 | 0.07815 | 0.0775 | 0.0825 | 0.0805 | 0.0805 | 0.0795 | 0.0815 | 0.08225 | 0.08155 | 0.083 | 0.0749794 | 0.079 | 0.092 | 0.0835 | 0.08030147 | 0.07973361 | 0.0785 | 0.08472925
| Std Dev. |  | 0.0008358628 | 0.00194079 | 0.001048809 | 0.001146777 | 0.002107763 | 0.0009831921 | 0.0007284687 | 0.001516575 | 0.00109438 | 0.001264911 | 0.001048809 | 0.001264911 | 0.001169045 | 0.00060663 | 0.001437707 | 0.0007527727 | 0.000107844 | 0.001378405 | 0.002041241 | 0.001048809 | 0.001053139 | 0.0007613602 | 0.001014725 | 0.001389608
| Rel.Std.Dev. |  | 1.047% | 2.306% | 1.227% | 1.376% | 2.61% | 1.154% | 0.9296% | 1.957% | 1.323% | 1.562% | 1.303% | 1.601% | 1.44% | 0.738% | 1.759% | 0.9088% | 0.1438% | 1.756% | 2.239% | 1.256% | 1.307% | 0.9532% | 1.287% | 1.642%
| PDM3 |  | -1.622% | 3.674% | 5.317% | 2.641% | -0.5136% | 4.906% | -3.47% | -4.537% | 1.888% | -0.2262% | -0.842% | -2.69% | -0.02086% | 1.252% | 0.6977% | 2.032% | -7.618% | -3.306% | 12.3% | 2.853% | -0.7188% | -1.612% | -2.916% | 4.213%
| Z-Score (Absolute) |  | 0.38 | 0.96 | 1.38 | 0.7 | 0.1 | 1.27 | 0.85 | 1.12 | 0.51 | 0.03 | 0.18 | 0.65 | 0.03 | 0.35 | 0.21 | 0.55 | 1.9 | 0.81 | 3.06 | 0.75 | 0.15 | 0.38 | 0.71 | 1.1
| Analytical results for Pb in OREAS 238c (Certified Value 8.22 ppm) | [27 empty] | Certified
Pb | Round | Replicate | Lab | Lab | Lab | Lab | Lab | Lab | Lab | Lab | Lab | Lab | Lab | Lab | Lab | Lab | Lab | Lab | Lab | Lab | Lab | Lab | Lab | Lab | Lab | Lab | Lab |  | 1
| No | No | 1.01 | 1.02 | 1.03 | 1.04 | 1.05 | 1.06 | 1.07 | 1.08 | 1.09 | 1.10 | 1.11 | 1.12 | 1.13 | 1.14 | 1.15 | 1.16 | 1.18 | 1.19 | 1.20 | 1.21 | 1.22 | 1.23 | 1.28 | 1.29 | 1.30 |  | ppm
|  |  | AR*OES/MS | AR*MS | AR*OES/MS | AR*OES/MS | AR*MS | AR*MS | AR*MS | AR*MS | AR*MS | AR*MS | AR*MS | AR*MS | AR*MS | AR*MS | AR*OES/MS | AR*OES/MS | AR*OES/MS | AR*MS | AR*MS | AR*OES/MS | AR*MS | AR*OES | AR*OES/MS | AR*OES/MS | AR*OES |  | 2
|  |  | 0.25g | 0.5g | 01g | 01g | 25g | 0.25g | 0.5g | 0.5g | 01g | 0.5g | 0.5g | 15g | 0.5g | 0.2g | 0.25g | 0.5g | 0.5g | 0.5g | 0.5g | 0.25g | 0.2g | 0.5g | 0.5g | 0.5g | 0.2g |  | 3
| 1 | 1 | 8.2 | 8.3 | 8.5 | 8.328588 | 8.6 | 8 | 7.6 | 7.8 | 8.6 | 8 | 8.1 | 8.35 | 7.77 | 7.4 | 7.6 | 8.4 | 7 | 8.4 | 8.52 | 8.4 | 9.324169 | 8.1525 | 13.983 | 8.1 | 0.994 |  | 1
| 1 | 2 | 8.4 | 8.2 | 8.6 | 8.10842 | 8.6 | 8.2 | 7.6 | 7.7 | 8.5 | 7.8 | 8 | 8.4 | 8.07 | 7.6 | 7.5 | 8.5 | 6 | 8.4 | 8.2 | 8.5 | 9.184495 | 8.05 | 14.766 | 8.2 | 1.737 |  | 16
| 1 | 3 | 8.9 | 8.3 | 8.6 | 8.253095 | 8.8 | 8.2 | 7.5 | 7.6 | 8.5 | 7.8 | 7.9 | 8.43 | 8.13 | 7.2 | 7.5 | 8.1 | 6 | 8.2 | 8.05 | 8.2 | 8.990167 | 7.967777 | 15.018 | 7.9 | 0.933 |  | 16
| 1 | 4 | 8.1 | 7.9 | 8.3 | 8.578848 | 8.5 | 8.3 | 8 | 7.7 | 8.5 | 7.9 | 8 | 8.4 | 7.46 | 7.2 | 7.8 | 8.4 | 7 | 8.5 | 8.48 | 8.7 | 9.28945 | 8.416617 | 15.066 | 8.1 | 0.857 |  | 8.218698
| 1 | 5 | 8.3 | 8.2 | 8.6 | 8.539149 | 8.7 | 8.2 | 8 | 7.5 | 8.4 | 7.7 | 8.1 | 7.98 | 7.41 | 7 | 7.5 | 8.2 | 6 | 8.3 | 8.92 | 8.2 | 8.740852 | 8.198815 | 14.847 | 8.2 | 1.271 |  | 110
| 1 | 6 | 8.7 | 8.6 | 8.5 | 8.15561 | 8 | 8.5 | 7.5 | 7.8 | 8.6 | 7.7 | 8.2 | 8.21 | 8.26 | 7.2 | 9.2 | 8.6 | 6 | 8.3 | 8.34 | 8.2 | 9.115964 | 8.2014 | 14.98 | 7.7 | 0.115
| Mean |  | 8.433333 | 8.25 | 8.516667 | 8.327285 | 8.533333 | 8.233333 | 7.7 | 7.683333 | 8.516667 | 7.816667 | 8.05 | 8.295 | 7.85 | 7.266667 | 7.85 | 8.366667 | 6.333333 | 8.35 | 8.418333 | 8.366667 | 9.107516 | 8.164518 | 14.77667 | 8.033333 | 0.9845
| Median |  | 8.35 | 8.25 | 8.55 | 8.290841 | 8.6 | 8.2 | 7.6 | 7.7 | 8.5 | 7.8 | 8.05 | 8.375 | 7.92 | 7.2 | 7.55 | 8.4 | 6 | 8.35 | 8.41 | 8.3 | 9.150229 | 8.175658 | 14.9135 | 8.1 | 0.9635
| Std Dev. |  | 0.3076795 | 0.2258318 | 0.1169045 | 0.1954739 | 0.2804758 | 0.1632993 | 0.2366432 | 0.1169045 | 0.07527727 | 0.1169045 | 0.1048809 | 0.1730607 | 0.3597221 | 0.2065591 | 0.6715653 | 0.1861899 | 0.5163978 | 0.1048809 | 0.301756 | 0.2065591 | 0.2164481 | 0.1536597 | 0.4045411 | 0.1966384 | 0.533548
| Rel.Std.Dev. |  | 3.648% | 2.737% | 1.373% | 2.347% | 3.287% | 1.983% | 3.073% | 1.522% | 0.8839% | 1.496% | 1.303% | 2.086% | 4.582% | 2.843% | 8.555% | 2.225% | 8.154% | 1.256% | 3.585% | 2.469% | 2.377% | 1.882% | 2.738% | 2.448% | 54.19%
| PDM3 |  | 2.612% | 0.3809% | 3.626% | 1.321% | 3.828% | 0.1781% | -6.311% | -6.514% | 3.626% | -4.892% | -2.053% | 0.9284% | -4.486% | -11.58% | -4.486% | 1.8% | -22.94% | 1.598% | 2.429% | 1.8% | 10.81% | -0.6592% | 79.79% | -2.255% | -88.02%
| Z-Score (Absolute) |  | 0.45 | 0.06 | 0.68 | 0.15 | 0.73 | 0.11 | 1.6 | 1.64 | 0.68 | 1.27 | 0.62 | 0.06 | 1.18 | 2.81 | 1.18 | 0.26 | NA | 0.22 | 0.41 | 0.26 | 2.33 | 0.3 | 18.15 | 0.67 | 20.34
Results from laboratory 1.18 were removed due to their 1 ppm reading resolution.
| Analytical results for Pd in OREAS 238c (Indicative Value < 10 ppb) | [27 empty] | Indicative
Pd | Round | Replicate | Lab | Lab | Lab | Lab | [22 empty] | 1
| No | No | 1.04 | 1.05 | 1.09 | 1.12 | [22 empty] | ppb
|  |  | AR*OES/MS | AR*MS | AR*MS | AR*MS | [22 empty] | 1
|  |  | 01g | 25g | 01g | 15g | [22 empty] | 1
| 1 | 1 | < 10 | < 10 | < 10 | < 10 | [22 empty] | 1
| 1 | 2 | < 10 | < 10 | < 10 | < 10 | [22 empty] | 7
| 1 | 3 | < 10 | < 10 | < 10 | < 10 | [22 empty] | 16
| 1 | 4 | < 10 | < 10 | < 10 | < 10 | [22 empty] | < 10
| 1 | 5 | < 10 | < 10 | < 10 | < 10 | [22 empty] | 13
| 1 | 6 | < 10 | < 10 | < 10 | < 10
Mean
Median
Std Dev.
Rel.Std.Dev.
PDM3
| Z-Score (Absolute) |  | NA | NA | NA | NA
| Analytical results for Pr in OREAS 238c (Certified Value 5.01 ppm) | [27 empty] | Certified
Pr | Round | Replicate | Lab | Lab | Lab | Lab | Lab | Lab | Lab | [19 empty] | 1
| No | No | 1.03 | 1.05 | 1.07 | 1.16 | 1.17 | 1.20 | 1.22 | [19 empty] | ppm
|  |  | AR*OES/MS | AR*MS | AR*MS | AR*OES/MS | AR*MS | AR*MS | AR*MS | [19 empty] | 2
|  |  | 01g | 25g | 0.5g | 0.5g | 0.25g | 0.5g | 0.2g | [19 empty] | 2
| 1 | 1 | 5.27 | 5.275 | 4.38 | 4.7 | 6.86064 | 3.31 | 5.784232 | [19 empty] | 1
| 1 | 2 | 5.12 | 5.214 | 4.25 | 4.3 | 6.95016 | 3.3 | 5.588767 | [19 empty] | 31
| 1 | 3 | 5.11 | 5.341 | 4.5 | 4.3 | 6.60952 | 3.25 | 5.755394 | [19 empty] | 16
| 1 | 4 | 5.06 | 5.182 | 4.41 | 4.3 | 6.988 | 3.39 | 5.485932 | [19 empty] | 5.008509
| 1 | 5 | 5.26 | 5.189 | 4.3 | 4.5 | 6.85456 | 3.33 | 5.421919 | [19 empty] | 111
| 1 | 6 | 5.18 | 4.463 | 4.53 | 4.6 | 6.9856 | 3.4 | 5.581441
| Mean |  | 5.166667 | 5.110667 | 4.395 | 4.45 | 6.874747 | 3.33 | 5.602947
| Median |  | 5.15 | 5.2015 | 4.395 | 4.4 | 6.9054 | 3.32 | 5.585104
| Std Dev. |  | 0.08524475 | 0.3229345 | 0.1093161 | 0.1760682 | 0.142656 | 0.056921 | 0.1436882
| Rel.Std.Dev. |  | 1.65% | 6.319% | 2.487% | 3.957% | 2.075% | 1.709% | 2.565%
| PDM3 |  | 3.158% | 2.04% | -12.25% | -11.15% | 37.26% | -33.51% | 11.87%
| Z-Score (Absolute) |  | 0.06 | 0 | 0.73 | 0.67 | 1.8 | 1.82 | 0.5
| Analytical results for Pt in OREAS 238c (Indicative Value < 5 ppb) | [27 empty] | Indicative
Pt | Round | Replicate | Lab | Lab | Lab | Lab | [22 empty] | 1
| No | No | 1.04 | 1.05 | 1.09 | 1.12 | [22 empty] | ppb
|  |  | AR*OES/MS | AR*MS | AR*MS | AR*MS | [22 empty] | 2
|  |  | 01g | 25g | 01g | 15g | [22 empty] | 2
| 1 | 1 | < 5 | < 5 | < 5 | < 2 | [22 empty] | 1
| 1 | 2 | < 5 | < 5 | < 5 | < 2 | [22 empty] | 6
| 1 | 3 | < 5 | < 5 | < 5 | < 2 | [22 empty] | 16
| 1 | 4 | < 5 | < 5 | < 5 | < 2 | [22 empty] | < 5
| 1 | 5 | < 5 | < 5 | < 5 | < 2 | [22 empty] | 12
| 1 | 6 | < 5 | < 5 | < 5 | < 2
Mean
Median
Std Dev.
Rel.Std.Dev.
PDM3
| Z-Score (Absolute) |  | NA | NA | NA | NA
| Analytical results for Rb in OREAS 238c (Certified Value 78 ppm) | [27 empty] | Certified
Rb | Round | Replicate | Lab | Lab | Lab | Lab | Lab | Lab | Lab | Lab | Lab | Lab | Lab | Lab | Lab | Lab | Lab | Lab | Lab | Lab | Lab | Lab | [6 empty] | 1
| No | No | 1.01 | 1.02 | 1.03 | 1.04 | 1.05 | 1.06 | 1.07 | 1.08 | 1.09 | 1.10 | 1.11 | 1.12 | 1.14 | 1.15 | 1.16 | 1.19 | 1.20 | 1.21 | 1.22 | 1.29 | [6 empty] | ppm
|  |  | AR*OES/MS | AR*MS | AR*OES/MS | AR*OES/MS | AR*MS | AR*MS | AR*MS | AR*MS | AR*MS | AR*MS | AR*MS | AR*MS | AR*MS | AR*OES/MS | AR*OES/MS | AR*MS | AR*MS | AR*OES/MS | AR*MS | AR*OES/MS | [6 empty] | 0
|  |  | 0.25g | 0.5g | 01g | 01g | 25g | 0.25g | 0.5g | 0.5g | 01g | 0.5g | 0.5g | 15g | 0.2g | 0.25g | 0.5g | 0.5g | 0.5g | 0.25g | 0.2g | 0.5g | [6 empty] | 1
| 1 | 1 | 80 | 77.5 | 80.4 | 76.93627 | 75.73 | 78.57 | 80 | 75.2 | 84.91 | 74.6 | 77 | 77.7 | 77.7 | 78.7 | 60.5 | 79.1 | 57.2 | 77.2 | 76.39878 | 85.2 | [6 empty] | 1
| 1 | 2 | 80.9 | 77 | 79.8 | 75.70584 | 75.51 | 77.57 | 76 | 72.7 | 84.1 | 73.3 | 78.7 | 80.7 | 74.9 | 80.7 | 63.4 | 80.6 | 58.4 | 77.1 | 76.18891 | 88 | [6 empty] | 32
| 1 | 3 | 80.5 | 76.9 | 80.3 | 77.00187 | 75.16 | 77.53 | 79 | 71.9 | 84.92 | 74.8 | 77.8 | 77.5 | 74.2 | 80.7 | 63.8 | 77.6 | 57.9 | 77.3 | 73.70782 | 85.1 | [6 empty] | 16
| 1 | 4 | 85.7 | 77.8 | 79.7 | 76.02742 | 74.94 | 78.96 | 75 | 73 | 83.91 | 74.8 | 79.8 | 78.1 | 77 | 79.9 | 63.3 | 79.6 | 59.9 | 77.2 | 73.32869 | 90.2 | [6 empty] | 78.29067
| 1 | 5 | 85.4 | 78.3 | 79.6 | 75.06463 | 73.76 | 78.57 | 73 | 73 | 84.85 | 73.5 | 79.1 | 78.1 | 76.4 | 80.9 | 64 | 78.7 | 57.8 | 76.6 | 74.26169 | 87.9 | [6 empty] | 112
| 1 | 6 | 83.2 | 78.8 | 79.7 | 75.8189 | 70.68 | 81.04 | 81 | 74.4 | 84.51 | 74.1 | 79.1 | 77.7 | 75.7 | 79.8 | 63.2 | 78 | 60 | 77.3 | 75.71171 | 82.7
| Mean |  | 82.61667 | 77.71667 | 79.91667 | 76.09249 | 74.29667 | 78.70667 | 77.33333 | 73.36667 | 84.53333 | 74.18333 | 78.58333 | 78.3 | 75.98333 | 80.11667 | 63.03333 | 78.93333 | 58.53333 | 77.11667 | 74.93293 | 86.51667
| Median |  | 82.05 | 77.65 | 79.75 | 75.92316 | 75.05 | 78.57 | 77.5 | 73 | 84.68 | 74.35 | 78.9 | 77.9 | 76.05 | 80.3 | 63.35 | 78.9 | 58.15 | 77.2 | 74.9867 | 86.55
| Std Dev. |  | 2.524612 | 0.7413951 | 0.3430258 | 0.751536 | 1.900218 | 1.282383 | 3.141125 | 1.207753 | 0.4401212 | 0.6615638 | 1.014725 | 1.2 | 1.310598 | 0.8304617 | 1.278541 | 1.091177 | 1.162182 | 0.2639444 | 1.330995 | 2.682847
| Rel.Std.Dev. |  | 3.056% | 0.954% | 0.4292% | 0.9877% | 2.558% | 1.629% | 4.062% | 1.646% | 0.5206% | 0.8918% | 1.291% | 1.533% | 1.725% | 1.037% | 2.028% | 1.382% | 1.986% | 0.3423% | 1.776% | 3.101%
| PDM3 |  | 5.526% | -0.7332% | 2.077% | -2.808% | -5.102% | 0.5313% | -1.223% | -6.289% | 7.974% | -5.246% | 0.3738% | 0.01192% | -2.947% | 2.332% | -19.49% | 0.8209% | -25.24% | -1.5% | -4.289% | 10.51%
| Z-Score (Absolute) |  | 1.38 | 0.05 | 0.65 | 0.39 | 0.87 | 0.32 | 0.05 | 1.13 | 1.9 | 0.9 | 0.29 | 0.21 | 0.42 | 0.7 | 3.92 | 0.38 | 5.14 | 0.11 | 0.7 | 2.43
| Analytical results for Re in OREAS 238c (Certified Value < 0.001 ppm) | [27 empty] | Certified
Re | Round | Replicate | Lab | Lab | Lab | Lab | Lab | Lab | Lab | Lab | Lab | Lab | Lab | Lab | Lab | Lab | Lab | Lab | Lab | Lab | [8 empty] | 1
| No | No | 1.01 | 1.02 | 1.03 | 1.04 | 1.05 | 1.07 | 1.08 | 1.09 | 1.10 | 1.11 | 1.12 | 1.14 | 1.15 | 1.16 | 1.19 | 1.21 | 1.22 | 1.29 | [8 empty] | ppm
|  |  | AR*OES/MS | AR*MS | AR*OES/MS | AR*OES/MS | AR*MS | AR*MS | AR*MS | AR*MS | AR*MS | AR*MS | AR*MS | AR*MS | AR*OES/MS | AR*OES/MS | AR*MS | AR*OES/MS | AR*MS | AR*OES/MS | [8 empty] | 3
|  |  | 0.25g | 0.5g | 01g | 01g | 25g | 0.5g | 0.5g | 01g | 0.5g | 0.5g | 15g | 0.2g | 0.25g | 0.5g | 0.5g | 0.25g | 0.2g | 0.5g | [8 empty] | 3
| 1 | 1 | < 0.1 | 0.001 | < 0.001 | < 0.05 | < 0.001 | < 0.001 | 0.001 | < 0.001 | 0.001 | 0.001 | < 0.001 | < 0.002 | < 0.002 | < 0.001 | < 0.001 | < 0.005 | < 0.01 | < 0.001 | [8 empty] | 1
| 1 | 2 | < 0.1 | 0.001 | < 0.001 | < 0.05 | < 0.001 | < 0.001 | 0.001 | < 0.001 | 0.001 | 0.001 | < 0.001 | < 0.002 | < 0.002 | < 0.001 | 0.001 | < 0.005 | < 0.01 | < 0.001 | [8 empty] | 33
| 1 | 3 | < 0.1 | 0.001 | < 0.001 | < 0.05 | < 0.001 | 0.002 | < 0.001 | < 0.001 | < 0.001 | 0.001 | < 0.001 | < 0.002 | < 0.002 | 0.001 | 0.001 | < 0.005 | < 0.01 | < 0.001 | [8 empty] | 16
| 1 | 4 | < 0.1 | 0.001 | < 0.001 | < 0.05 | < 0.001 | < 0.001 | 0.001 | < 0.001 | < 0.001 | 0.001 | < 0.001 | < 0.002 | < 0.002 | < 0.001 | 0.001 | < 0.005 | < 0.01 | < 0.001 | [8 empty] | < 0.001
| 1 | 5 | < 0.1 | 0.001 | < 0.001 | < 0.05 | < 0.001 | < 0.001 | 0.001 | < 0.001 | 0.001 | 0.001 | < 0.001 | < 0.002 | < 0.002 | < 0.001 | 0.001 | < 0.005 | < 0.01 | < 0.001 | [8 empty] | 113
| 1 | 6 | < 0.1 | 0.001 | < 0.001 | < 0.05 | < 0.001 | < 0.001 | < 0.001 | < 0.001 | 0.001 | 0.001 | < 0.001 | < 0.002 | < 0.002 | < 0.001 | < 0.001 | < 0.005 | < 0.01 | < 0.001
| Mean |  |  | 0.001 |  |  |  | 0.002 | 0.001 |  | 0.001 | 0.001 |  |  |  | 0.001 | 0.001
| Median |  |  | 0.001 |  |  |  | 0.002 | 0.001 |  | 0.001 | 0.001 |  |  |  | 0.001 | 0.001
| Std Dev. |  |  | 0 |  |  |  |  | 0 |  | 0 | 0 |  |  |  |  | 0
| Rel.Std.Dev. |  |  | 0% |  |  |  |  | 0% |  | 0% | 0% |  |  |  |  | 0%
PDM3
| Z-Score (Absolute) |  | 113.67 | 0.39 | 0.77 | 55.87 | 0.77 | 0.19 | 0 | 0.77 | 0 | 0.39 | 0.77 | 0.39 | 0.39 | 0.58 | 0 | 3.85 | 9.63 | 0.77
| Analytical results for S in OREAS 238c (Certified Value 0.439 wt.%) | [27 empty] | Certified
S | Round | Replicate | Lab | Lab | Lab | Lab | Lab | Lab | Lab | Lab | Lab | Lab | Lab | Lab | Lab | Lab | Lab | Lab | Lab | Lab | Lab | Lab | Lab | Lab | Lab | Lab | Lab |  | 1
| No | No | 1.01 | 1.02 | 1.03 | 1.04 | 1.05 | 1.06 | 1.07 | 1.08 | 1.09 | 1.10 | 1.11 | 1.12 | 1.13 | 1.14 | 1.15 | 1.16 | 1.17 | 1.18 | 1.19 | 1.20 | 1.21 | 1.22 | 1.23 | 1.29 | 1.30 |  | wt.%
|  |  | AR*OES/MS | AR*MS | AR*OES/MS | AR*OES/MS | AR*MS | AR*OES | AR*OES/MS | AR*MS | AR*MS | AR*MS | AR*MS | AR*MS | AR*MS | AR*MS | AR*OES/MS | AR*OES/MS | AR*OES | AR*OES/MS | AR*MS | AR*OES | AR*OES/MS | AR*MS | AR*OES | AR*OES/MS | AR*OES |  | 3
|  |  | 0.25g | 0.5g | 01g | 01g | 25g | 0.25g | 0.5g | 0.5g | 01g | 0.5g | 0.5g | 15g | 0.5g | 0.2g | 0.25g | 0.5g | 0.25g | 0.5g | 0.5g | 0.5g | 0.25g | 0.2g | 0.5g | 0.5g | 0.2g |  | 3
| 1 | 1 | 0.45 | 0.41 | 0.433 | 0.4126507 | 0.44 | 0.46 | 0.4 | 0.44 | 0.45 | 0.45 | 0.45 | 0.41 | 0.42 | 0.37 | 0.45 | 0.46 | 0.4385535 | 0.4416 | 0.44 | 0.454 | 0.44 | 0.4420502 | 0.460185 | 0.44 | 0.4232434 |  | 1
| 1 | 2 | 0.45 | 0.41 | 0.43 | 0.4290314 | 0.45 | 0.46 | 0.41 | 0.44 | 0.44 | 0.45 | 0.45 | 0.41 | 0.42 | 0.38 | 0.45 | 0.47 | 0.4375516 | 0.4415 | 0.43 | 0.452 | 0.44 | 0.4472155 | 0.454785 | 0.46 | 0.4127509 |  | 1
| 1 | 3 | 0.46 | 0.42 | 0.43 | 0.4253944 | 0.44 | 0.46 | 0.41 | 0.44 | 0.44 | 0.44 | 0.46 | 0.41 | 0.42 | 0.37 | 0.46 | 0.46 | 0.4387687 | 0.4454 | 0.43 | 0.452 | 0.44 | 0.441045 | 0.458235 | 0.44 | 0.4049105 |  | 16
| 1 | 4 | 0.45 | 0.41 | 0.423 | 0.4175963 | 0.44 | 0.46 | 0.43 | 0.46 | 0.44 | 0.45 | 0.46 | 0.41 | 0.42 | 0.38 | 0.45 | 0.46 | 0.4379309 | 0.4564 | 0.42 | 0.449 | 0.44 | 0.4442165 | 0.462273 | 0.46 | 0.4060975 |  | 0.4387975
| 1 | 5 | 0.46 | 0.43 | 0.438 | 0.4080253 | 0.44 | 0.45 | 0.42 | 0.45 | 0.45 | 0.44 | 0.45 | 0.4 | 0.42 | 0.39 | 0.46 | 0.46 | 0.4386606 | 0.4416 | 0.43 | 0.446 | 0.44 | 0.4435937 | 0.471491 | 0.45 | 0.4025539 |  | 114
| 1 | 6 | 0.45 | 0.42 | 0.427 | 0.4151528 | 0.43 | 0.46 | 0.4 | 0.45 | 0.46 | 0.44 | 0.45 | 0.4 | 0.43 | 0.37 | 0.46 | 0.46 | 0.4376659 | 0.4454 | 0.44 | 0.452 | 0.44 | 0.4485386 | 0.46352 | 0.44 | 0.4026904
| Mean |  | 0.4533333 | 0.4166667 | 0.4301667 | 0.4179751 | 0.44 | 0.4583333 | 0.4116667 | 0.4466667 | 0.4466667 | 0.445 | 0.4533333 | 0.4066667 | 0.4216667 | 0.3766667 | 0.455 | 0.4616667 | 0.4381885 | 0.4453167 | 0.4316667 | 0.4508333 | 0.44 | 0.4444432 | 0.4617482 | 0.4483333 | 0.4087078
| Median |  | 0.45 | 0.415 | 0.43 | 0.4163746 | 0.44 | 0.46 | 0.41 | 0.445 | 0.445 | 0.445 | 0.45 | 0.41 | 0.42 | 0.375 | 0.455 | 0.46 | 0.4382422 | 0.4435 | 0.43 | 0.452 | 0.44 | 0.4439051 | 0.461229 | 0.445 | 0.405504
| Std Dev. |  | 0.005163978 | 0.008164966 | 0.005115336 | 0.007908786 | 0.006324555 | 0.004082483 | 0.01169045 | 0.008164966 | 0.008164966 | 0.005477226 | 0.005163978 | 0.005163978 | 0.004082483 | 0.008164966 | 0.005477226 | 0.004082483 | 0.0005362547 | 0.005745404 | 0.007527727 | 0.002857738 | 0 | 0.002915657 | 0.005685229 | 0.009831921 | 0.008036704
| Rel.Std.Dev. |  | 1.139% | 1.96% | 1.189% | 1.892% | 1.437% | 0.8907% | 2.84% | 1.828% | 1.828% | 1.231% | 1.139% | 1.27% | 0.9682% | 2.168% | 1.204% | 0.8843% | 0.1224% | 1.29% | 1.744% | 0.6339% | 0% | 0.656% | 1.231% | 2.193% | 1.966%
| PDM3 |  | 3.313% | -5.044% | -1.967% | -4.745% | 0.2741% | 4.452% | -6.183% | 1.793% | 1.793% | 1.414% | 3.313% | -7.322% | -3.904% | -14.16% | 3.692% | 5.212% | -0.1388% | 1.486% | -1.625% | 2.743% | 0.2741% | 1.287% | 5.23% | 2.173% | -6.857%
| Z-Score (Absolute) |  | 0.57 | 1.77 | 0.91 | 1.69 | 0.28 | 0.89 | 2.09 | 0.14 | 0.14 | 0.04 | 0.57 | 2.41 | 1.45 | 4.33 | 0.67 | 1.1 | 0.4 | 0.06 | 0.82 | 0.41 | 0.28 | 0 | 1.11 | 0.25 | 2.28
| Analytical results for Sb in OREAS 238c (Certified Value 459 ppm) | [27 empty] | Certified
Sb | Round | Replicate | Lab | Lab | Lab | Lab | Lab | Lab | Lab | Lab | Lab | Lab | Lab | Lab | Lab | Lab | Lab | Lab | Lab | Lab | Lab | Lab | Lab | Lab | Lab | Lab |  |  | 1
| No | No | 1.01 | 1.02 | 1.03 | 1.04 | 1.05 | 1.06 | 1.07 | 1.08 | 1.09 | 1.10 | 1.11 | 1.12 | 1.13 | 1.14 | 1.15 | 1.16 | 1.18 | 1.19 | 1.20 | 1.21 | 1.22 | 1.23 | 1.29 | 1.30 |  |  | ppm
|  |  | AR*OES/MS | AR*MS | AR*OES/MS | AR*OES/MS | AR*MS | AR*MS | AR*OES/MS | AR*MS | AR*MS | AR*MS | AR*MS | AR*MS | AR*MS | AR*MS | AR*OES/MS | AR*OES/MS | AR*OES/MS | AR*MS | AR*MS | AR*OES/MS | AR*MS | AR*OES | AR*OES/MS | AR*OES |  |  | 0
|  |  | 0.25g | 0.5g | 01g | 01g | 25g | 0.25g | 0.5g | 0.5g | 01g | 0.5g | 0.5g | 15g | 0.5g | 0.2g | 0.25g | 0.5g | 0.5g | 0.5g | 0.5g | 0.25g | 0.2g | 0.5g | 0.5g | 0.2g |  |  | 0
| 1 | 1 | 548.78 | 513 | 434 | 446.604 | 463.2 | 442 | 430 | 507 | 418.64 | 491 | 486 | 425.24 | 485.07 | 571.06 | 347.04 | 478 | 440.64 | 413 | 316 | 499.88 | 518.974 | 601.243 | 353.86 | 399.027 |  |  | 1
| 1 | 2 | 554.06 | 519 | 441 | 479.166 | 477.88 | 430 | 439 | 515 | 410.02 | 489 | 487 | 429.9 | 510.16 | 576.86 | 357.18 | 470 | 425.89 | 444 | 302 | 500.69 | 521.1449 | 598.3116 | 371.32 | 394.031 |  |  | 34
| 1 | 3 | 552.34 | 527 | 440 | 471.8849 | 480.09 | 409 | 431 | 515 | 408.45 | 475 | 494 | 428.34 | 483.49 | 586.72 | 361.49 | 462 | 503.53 | 430 | 396 | 505.13 | 514.1378 | 634.6139 | 350.79 | 381.668 |  |  | 16
| 1 | 4 | 547.64 | 529 | 436 | 458.2007 | 482.35 | 419 | 440 | 535 | 409.73 | 475 | 499 | 423.22 | 480.99 | 576.18 | 360.75 | 458 | 485.88 | 441 | 342 | 502.08 | 515.8446 | 639.9594 | 365.17 | 386.936 |  |  | 458.5246
| 1 | 5 | 562.39 | 554 | 449 | 456.4656 | 482.36 | 419 | 421 | 525 | 407.96 | 465 | 503 | 432.01 | 479.93 | 580.92 | 362.83 | 454 | 500.22 | 432 | 342 | 509.21 | 519.445 | 668.8784 | 351.81 | 406.274 |  |  | 115
| 1 | 6 | 564.49 | 542 | 433 | 489.2956 | 439.65 | 422 | 422 | 519 | 401.71 | 477 | 481 | 420 | 520.31 | 583 | 358.6 | 461 | 417.58 | 451 | 342 | 505.77 | 528.3084 | 645.25 | 348.09 | 404.676
| Mean |  | 554.95 | 530.6667 | 438.8333 | 466.9361 | 470.9217 | 423.5 | 430.5 | 519.3333 | 409.4183 | 478.6667 | 491.6667 | 426.4517 | 493.325 | 579.1233 | 357.9817 | 463.8333 | 462.29 | 435.1667 | 340 | 503.7933 | 519.6424 | 631.376 | 356.84 | 395.4353
| Median |  | 553.2 | 528 | 438 | 465.0428 | 478.985 | 420.5 | 430.5 | 517 | 409.09 | 476 | 490.5 | 426.79 | 484.28 | 578.89 | 359.675 | 461.5 | 463.26 | 436.5 | 342 | 503.605 | 519.2095 | 637.2866 | 352.835 | 396.529
| Std Dev. |  | 7.006774 | 15.082 | 5.913262 | 15.95831 | 16.92017 | 11.29159 | 8.068457 | 9.667816 | 5.44024 | 9.750214 | 8.430105 | 4.469624 | 17.36697 | 5.563616 | 5.731029 | 8.727352 | 38.70033 | 13.34791 | 32.14965 | 3.547239 | 4.951067 | 27.14528 | 9.234778 | 9.793028
| Rel.Std.Dev. |  | 1.263% | 2.842% | 1.347% | 3.418% | 3.593% | 2.666% | 1.874% | 1.862% | 1.329% | 2.037% | 1.715% | 1.048% | 3.52% | 0.9607% | 1.601% | 1.882% | 8.371% | 3.067% | 9.456% | 0.7041% | 0.9528% | 4.299% | 2.588% | 2.477%
| PDM3 |  | 21.03% | 15.73% | -4.294% | 1.834% | 2.704% | -7.639% | -6.112% | 13.26% | -10.71% | 4.393% | 7.228% | -6.995% | 7.59% | 26.3% | -21.93% | 1.158% | 0.8212% | -5.094% | -25.85% | 9.873% | 13.33% | 37.7% | -22.18% | -13.76%
| Z-Score (Absolute) |  | 1.49 | 1.09 | 0.44 | 0.03 | 0.09 | 0.7 | 0.58 | 0.9 | 0.93 | 0.22 | 0.44 | 0.65 | 0.47 | 1.9 | 1.79 | 0.03 | 0.05 | 0.5 | 2.09 | 0.64 | 0.91 | 2.77 | 1.81 | 1.17
| Analytical results for Sc in OREAS 238c (Certified Value 9.43 ppm) | [27 empty] | Certified
Sc | Round | Replicate | Lab | Lab | Lab | Lab | Lab | Lab | Lab | Lab | Lab | Lab | Lab | Lab | Lab | Lab | Lab | Lab | Lab | Lab | Lab | Lab | Lab | Lab | Lab |  |  |  | 1
| No | No | 1.01 | 1.02 | 1.03 | 1.04 | 1.05 | 1.06 | 1.07 | 1.08 | 1.09 | 1.10 | 1.11 | 1.12 | 1.13 | 1.14 | 1.15 | 1.16 | 1.17 | 1.19 | 1.20 | 1.21 | 1.22 | 1.23 | 1.29 |  |  |  | ppm
|  |  | AR*OES/MS | AR*MS | AR*OES/MS | AR*OES/MS | AR*MS | AR*MS | AR*MS | AR*MS | AR*MS | AR*MS | AR*MS | AR*MS | AR*MS | AR*MS | AR*OES/MS | AR*OES/MS | AR*MS | AR*MS | AR*MS | AR*OES/MS | AR*MS | AR*OES | AR*OES/MS |  |  |  | 2
|  |  | 0.25g | 0.5g | 01g | 01g | 25g | 0.25g | 0.5g | 0.5g | 01g | 0.5g | 0.5g | 15g | 0.5g | 0.2g | 0.25g | 0.5g | 0.25g | 0.5g | 0.5g | 0.25g | 0.2g | 0.5g | 0.5g |  |  |  | 3
| 1 | 1 | 9.9 | 9.3 | 8.9 | 9.197665 | 9.7 | 9.2 | 9.8 | 10.3 | 9.2 | 9.1 | 10.1 | 9 | 9.4 | 9.9 | 9.2 | 8.7 | 7.87884 | 9.7 | 7.1 | 9.7 | 9.839556 | 7.8584 | 9 |  |  |  | 1
| 1 | 2 | 10 | 9.3 | 9.1 | 9.098945 | 9.2 | 9.3 | 9.1 | 10 | 9.4 | 9.1 | 10.2 | 9.2 | 9.9 | 9.6 | 8.9 | 8.9 | 7.8992 | 9.6 | 7.2 | 9.8 | 9.635365 | 8.008 | 9.3 |  |  |  | 35
| 1 | 3 | 9.9 | 9.4 | 8.8 | 9.262164 | 9.4 | 9.5 | 9.5 | 9.8 | 9.4 | 9.1 | 10 | 8.9 | 9.4 | 9.5 | 8.8 | 9.1 | 7.8546 | 9.4 | 7.2 | 9.9 | 9.616739 | 7.8672 | 8.9 |  |  |  | 16
| 1 | 4 | 10 | 9.3 | 8.9 | 9.096913 | 9.7 | 9.7 | 9.6 | 10 | 9.2 | 9.1 | 10.2 | 9.1 | 9.4 | 9.8 | 8.8 | 9 | 7.9396 | 9.6 | 7.3 | 9.8 | 9.509559 | 8.0256 | 9.4 |  |  |  | 9.432193
| 1 | 5 | 10.2 | 9.4 | 8.5 | 9.006859 | 9.3 | 9.3 | 9.4 | 10 | 9.4 | 9.1 | 10.2 | 8.8 | 9.4 | 9.9 | 8.9 | 9.7 | 7.9291 | 9.4 | 7 | 9.5 | 9.694433 | 8.3688 | 9.5 |  |  |  | 116
| 1 | 6 | 10.3 | 9.6 | 9.3 | 9.284208 | 8.4 | 9.4 | 9.7 | 10 | 9.3 | 9 | 10.2 | 8.9 | 9.9 | 9.9 | 8.9 | 9.2 | 7.8948 | 9.3 | 7.5 | 9.7 | 9.760743 | 7.9854 | 9
| Mean |  | 10.05 | 9.383333 | 8.916667 | 9.157792 | 9.283333 | 9.4 | 9.516667 | 10.01667 | 9.316667 | 9.083333 | 10.15 | 8.983333 | 9.566667 | 9.766667 | 8.916667 | 9.1 | 7.899357 | 9.5 | 7.216667 | 9.733333 | 9.676066 | 8.0189 | 9.183333
| Median |  | 10 | 9.35 | 8.9 | 9.148305 | 9.35 | 9.35 | 9.55 | 10 | 9.35 | 9.1 | 10.2 | 8.95 | 9.4 | 9.85 | 8.9 | 9.05 | 7.897 | 9.5 | 7.2 | 9.75 | 9.664899 | 7.9967 | 9.15
| Std Dev. |  | 0.1643168 | 0.1169045 | 0.271416 | 0.1080873 | 0.4792355 | 0.1788854 | 0.2483277 | 0.1602082 | 0.09831921 | 0.04082483 | 0.083666 | 0.147196 | 0.2581989 | 0.175119 | 0.147196 | 0.3405877 | 0.03146132 | 0.1549193 | 0.1722401 | 0.136626 | 0.1158767 | 0.1857359 | 0.2483277
| Rel.Std.Dev. |  | 1.635% | 1.246% | 3.044% | 1.18% | 5.162% | 1.903% | 2.609% | 1.599% | 1.055% | 0.4494% | 0.8243% | 1.639% | 2.699% | 1.793% | 1.651% | 3.743% | 0.3983% | 1.631% | 2.387% | 1.404% | 1.198% | 2.316% | 2.704%
| PDM3 |  | 6.55% | -0.518% | -5.466% | -2.909% | -1.578% | -0.3413% | 0.8956% | 6.197% | -1.225% | -3.699% | 7.61% | -4.759% | 1.426% | 3.546% | -5.466% | -3.522% | -16.25% | 0.7189% | -23.49% | 3.193% | 2.586% | -14.98% | -2.638%
| Z-Score (Absolute) |  | 1.48 | 0.13 | 0.81 | 0.32 | 0.07 | 0.17 | 0.4 | 1.42 | 0 | 0.47 | 1.69 | 0.67 | 0.51 | 0.91 | 0.81 | 0.44 | 2.87 | 0.37 | 4.25 | 0.84 | 0.73 | 2.63 | 0.27
| Analytical results for Se in OREAS 238c (Indicative Value 0.55 ppm) | [27 empty] | Indicative
Se | Round | Replicate | Lab | Lab | Lab | Lab | Lab | Lab | Lab | Lab | Lab | Lab | Lab | Lab | Lab | Lab | Lab | Lab | Lab | Lab | Lab | Lab | Lab | Lab | Lab |  |  |  | 1
| No | No | 1.01 | 1.02 | 1.03 | 1.04 | 1.05 | 1.06 | 1.07 | 1.08 | 1.09 | 1.10 | 1.11 | 1.12 | 1.13 | 1.14 | 1.15 | 1.16 | 1.18 | 1.19 | 1.20 | 1.21 | 1.22 | 1.23 | 1.29 |  |  |  | ppm
|  |  | AR*OES/MS | AR*MS | AR*OES/MS | AR*OES/MS | AR*MS | AR*MS | AR*MS | AR*MS | AR*MS | AR*MS | AR*MS | AR*MS | AR*MS | AR*MS | AR*OES/MS | AR*OES/MS | AR*OES/MS | AR*MS | AR*MS | AR*OES/MS | AR*MS | AR*OES | AR*OES/MS |  |  |  | 2
|  |  | 0.25g | 0.5g | 01g | 01g | 25g | 0.25g | 0.5g | 0.5g | 01g | 0.5g | 0.5g | 15g | 0.5g | 0.2g | 0.25g | 0.5g | 0.5g | 0.5g | 0.5g | 0.25g | 0.2g | 0.5g | 0.5g |  |  |  | 2
| 1 | 1 | < 1 | 0.5 | 1 | < 1 | < 1 | 2 | < 1 | 0.6 | < 1 | 0.3 | 0.8 | 0.6 | 0.7 | 0.9 | < 1 | 0.3 | 0.82 | 0.5 | 0.4 | 1.9 | < 1.5 | 1.6 | 0.5 |  |  |  | 1
| 1 | 2 | < 1 | 0.5 | 2 | < 1 | < 1 | < 1 | < 1 | 0.6 | < 1 | 0.4 | 0.8 | 0.5 | 0.6 | 0.9 | < 1 | 1 | 0.59 | 0.3 | 0.1 | 1.6 | < 1.5 | 1.7 | 0.5 |  |  |  | 4
| 1 | 3 | < 1 | 0.6 | 2 | < 1 | < 1 | < 1 | < 1 | 0.5 | < 1 | 0.3 | 0.6 | 0.4 | 0.4 | 0.9 | < 1 | 1.2 | 0.69 | 0.5 | 0.2 | 1.7 | < 1.5 | 1.5 | 0.5 |  |  |  | 16
| 1 | 4 | < 1 | 0.5 | 2 | < 1 | < 1 | < 1 | < 1 | 0.5 | < 1 | 0.4 | 0.7 | 0.5 | 0.6 | 1 | < 1 | 0.6 | 0.61 | 0.4 | < 0.1 | 1.6 | < 1.5 | 1.62 | 0.5 |  |  |  | 0.5505556
| 1 | 5 | < 1 | 0.6 | 2 | < 1 | < 1 | < 1 | < 1 | 0.5 | < 1 | 0.5 | 0.7 | 0.5 | 0.4 | 0.9 | < 1 | < 0.2 | 0.69 | 0.5 | 0.1 | 1.7 | < 1.5 | 1.5 | 0.5 |  |  |  | 13
| 1 | 6 | < 1 | 0.6 | 2 | < 1 | < 1 | < 1 | < 1 | 0.6 | < 1 | 0.5 | 0.4 | 0.5 | 0.6 | 1 | < 1 | < 0.2 | 0.74 | 0.4 | < 0.1 | 1.7 | < 1.5 | 1.55 | 0.5
| Mean |  |  | 0.55 | 1.833333 |  |  | 2 |  | 0.55 |  | 0.4 | 0.6666667 | 0.5 | 0.55 | 0.9333333 |  | 0.775 | 0.69 | 0.4333333 | 0.2 | 1.7 |  | 1.578333 | 0.5
| Median |  |  | 0.55 | 2 |  |  | 2 |  | 0.55 |  | 0.4 | 0.7 | 0.5 | 0.6 | 0.9 |  | 0.8 | 0.69 | 0.45 | 0.15 | 1.7 |  | 1.575 | 0.5
| Std Dev. |  |  | 0.05477226 | 0.4082483 |  |  |  |  | 0.05477226 |  | 0.08944272 | 0.1505545 | 0.06324555 | 0.1224745 | 0.05163978 |  | 0.4031129 | 0.08461678 | 0.08164966 | 0.1414214 | 0.1095445 |  | 0.07756718 | 0
| Rel.Std.Dev. |  |  | 9.959% | 22.27% |  |  |  |  | 9.959% |  | 22.36% | 22.58% | 12.65% | 22.27% | 5.533% |  | 52.01% | 12.26% | 18.84% | 70.71% | 6.444% |  | 4.914% | 0%
| PDM3 |  |  | -0.1009% | 233% |  |  | 263.3% |  | -0.1009% |  | -27.35% | 21.09% | -9.183% | -0.1009% | 69.53% |  | 40.77% | 25.33% | -21.29% | -63.67% | 208.8% |  | 186.7% | -9.183%
| Z-Score (Absolute) |  | 0.67 | 0.67 | NA | 0.67 | 0.67 | 6.07 | 0.67 | 0.67 | 0.67 | 3.37 | 3.82 | 0.67 | 0.67 | 11.01 | 0.67 | 0.67 | 4.45 | 2.47 | 10.11 | 31.69 | 6.07 | 28.41 | 0.67
| Analytical results for Sm in OREAS 238c (Certified Value 3.71 ppm) | [27 empty] | Certified
Sm | Round | Replicate | Lab | Lab | Lab | Lab | Lab | Lab | Lab | [19 empty] | 1
| No | No | 1.03 | 1.05 | 1.07 | 1.16 | 1.17 | 1.20 | 1.22 | [19 empty] | ppm
|  |  | AR*OES/MS | AR*MS | AR*MS | AR*OES/MS | AR*MS | AR*MS | AR*MS | [19 empty] | 2
|  |  | 01g | 25g | 0.5g | 0.5g | 0.25g | 0.5g | 0.2g | [19 empty] | 2
| 1 | 1 | 4.1 | 3.883 | 3.01 | 3.6 | 4.45316 | 3.01 | 3.836092 | [19 empty] | 1
| 1 | 2 | 4.27 | 3.863 | 2.96 | 3.7 | 4.45784 | 3.06 | 3.902819 | [19 empty] | 36
| 1 | 3 | 4.1 | 3.988 | 3.07 | 3.3 | 4.46132 | 2.95 | 3.799568 | [19 empty] | 16
| 1 | 4 | 4.07 | 4.023 | 3.13 | 3.5 | 4.40821 | 3.13 | 3.67407 | [19 empty] | 3.707825
| 1 | 5 | 4.19 | 3.864 | 3.19 | 3.5 | 4.47377 | 3.04 | 3.591126 | [19 empty] | 117
| 1 | 6 | 4.23 | 3.207 | 2.84 | 3.9 | 4.42862 | 3.1 | 3.746854
| Mean |  | 4.16 | 3.804667 | 3.033333 | 3.583333 | 4.447153 | 3.048333 | 3.758421
| Median |  | 4.145 | 3.8735 | 3.04 | 3.55 | 4.4555 | 3.05 | 3.773211
| Std Dev. |  | 0.0814862 | 0.3005147 | 0.1253262 | 0.2041241 | 0.024164 | 0.06431692 | 0.112972
| Rel.Std.Dev. |  | 1.959% | 7.899% | 4.132% | 5.696% | 0.5434% | 2.11% | 3.006%
| PDM3 |  | 12.2% | 2.612% | -18.19% | -3.358% | 19.94% | -17.79% | 1.365%
| Z-Score (Absolute) |  | 0.67 | 0.08 | 1.22 | 0.29 | 1.16 | 1.19 | 0
| Analytical results for Sn in OREAS 238c (Certified Value 2.02 ppm) | [27 empty] | Certified
Sn | Round | Replicate | Lab | Lab | Lab | Lab | Lab | Lab | Lab | Lab | Lab | Lab | Lab | Lab | Lab | Lab | Lab | Lab | Lab | Lab | Lab | Lab | Lab | [5 empty] | 1
| No | No | 1.01 | 1.02 | 1.03 | 1.04 | 1.05 | 1.06 | 1.07 | 1.08 | 1.09 | 1.10 | 1.11 | 1.12 | 1.14 | 1.15 | 1.16 | 1.19 | 1.20 | 1.21 | 1.22 | 1.29 | 1.30 | [5 empty] | ppm
|  |  | AR*OES/MS | AR*MS | AR*OES/MS | AR*OES/MS | AR*MS | AR*MS | AR*MS | AR*MS | AR*MS | AR*MS | AR*MS | AR*MS | AR*MS | AR*OES/MS | AR*OES/MS | AR*MS | AR*MS | AR*OES/MS | AR*MS | AR*OES/MS | AR*OES | [5 empty] | 2
|  |  | 0.25g | 0.5g | 01g | 01g | 25g | 0.25g | 0.5g | 0.5g | 01g | 0.5g | 0.5g | 15g | 0.2g | 0.25g | 0.5g | 0.5g | 0.5g | 0.25g | 0.2g | 0.5g | 0.2g | [5 empty] | 3
| 1 | 1 | 2.1 | 2.2 | 2.06 | 1.90622 | 2 | 2 | 2.2 | 1.9 | 2.05 | 1.9 | 2 | 1.9 | 2.1 | 2 | 2.19 | 2.2 | 1.48 | 2 | 1.86246 | 1.9 | 2.39 | [5 empty] | 1
| 1 | 2 | 2.1 | 2.2 | 2.09 | 1.894194 | 1.98 | 2.1 | 2.3 | 1.9 | 2.04 | 1.9 | 2 | 1.9 | 2.1 | 2 | 2.07 | 2.1 | 1.5 | 2 | 1.903607 | 2 | 2.505 | [5 empty] | 11
| 1 | 3 | 2.1 | 2.2 | 2.09 | 1.827636 | 1.97 | 2 | 2.2 | 1.8 | 2.04 | 1.9 | 1.9 | 1.9 | 2 | 2 | 1.96 | 2.1 | 1.5 | 2 | 1.95957 | 1.8 | 2.135 | [5 empty] | 16
| 1 | 4 | 2.1 | 2.2 | 2.02 | 1.955901 | 1.95 | 2.1 | 2.2 | 1.9 | 2.02 | 1.9 | 2.1 | 1.9 | 2.2 | 2 | 1.86 | 2.1 | 1.52 | 2 | 1.931882 | 2 | 2.317 | [5 empty] | 2.024393
| 1 | 5 | 2.2 | 2.2 | 2.09 | 1.943942 | 1.97 | 2 | 2 | 1.9 | 2.02 | 1.9 | 2 | 1.9 | 2.1 | 2 | 1.93 | 2.1 | 1.47 | 1.9 | 1.900033 | 1.9 | 1.916 | [5 empty] | 118
| 1 | 6 | 2.2 | 2.2 | 2.12 | 1.860225 | 1.83 | 2.1 | 2.3 | 1.9 | 2.04 | 1.9 | 2 | 1.9 | 2.1 | 2.1 | 2.2 | 2.1 | 1.48 | 2 | 1.901112 | 1.8 | 2.234
| Mean |  | 2.133333 | 2.2 | 2.078333 | 1.89802 | 1.95 | 2.05 | 2.2 | 1.883333 | 2.035 | 1.9 | 2 | 1.9 | 2.1 | 2.016667 | 2.035 | 2.116667 | 1.491667 | 1.983333 | 1.909777 | 1.9 | 2.2495
| Median |  | 2.1 | 2.2 | 2.09 | 1.900207 | 1.97 | 2.05 | 2.2 | 1.9 | 2.04 | 1.9 | 2 | 1.9 | 2.1 | 2 | 2.015 | 2.1 | 1.49 | 2 | 1.90236 | 1.9 | 2.2755
| Std Dev. |  | 0.05163978 | 4.864754e-16 | 0.03430258 | 0.04883275 | 0.0609918 | 0.05477226 | 0.1095445 | 0.04082483 | 0.01224745 | 2.432377e-16 | 0.06324555 | 2.432377e-16 | 0.06324555 | 0.04082483 | 0.1412445 | 0.04082483 | 0.01834848 | 0.04082483 | 0.03290886 | 0.08944272 | 0.2069539
| Rel.Std.Dev. |  | 2.421% | 2.211e-14% | 1.65% | 2.573% | 3.128% | 2.672% | 4.979% | 2.168% | 0.6018% | 1.28e-14% | 3.162% | 1.28e-14% | 3.012% | 2.024% | 6.941% | 1.929% | 1.23% | 2.058% | 1.723% | 4.708% | 9.2%
| PDM3 |  | 5.381% | 8.675% | 2.665% | -6.243% | -3.675% | 1.265% | 8.675% | -6.968% | 0.524% | -6.145% | -1.205% | -6.145% | 3.735% | -0.3817% | 0.524% | 4.558% | -26.32% | -2.028% | -5.662% | -6.145% | 11.12%
| Z-Score (Absolute) |  | 0.74 | 1.16 | 0.39 | 0.75 | 0.42 | 0.21 | 1.16 | 0.84 | 0.12 | 0.74 | 0.11 | 0.74 | 0.53 | 0 | 0.12 | 0.63 | 3.31 | 0.21 | 0.67 | 0.74 | 1.47
| Analytical results for Sr in OREAS 238c (Certified Value 53 ppm) | [27 empty] | Certified
Sr | Round | Replicate | Lab | Lab | Lab | Lab | Lab | Lab | Lab | Lab | Lab | Lab | Lab | Lab | Lab | Lab | Lab | Lab | Lab | Lab | Lab | Lab | Lab | Lab | Lab | Lab |  |  | 1
| No | No | 1.01 | 1.02 | 1.03 | 1.04 | 1.05 | 1.06 | 1.07 | 1.08 | 1.09 | 1.10 | 1.11 | 1.12 | 1.13 | 1.14 | 1.15 | 1.16 | 1.17 | 1.19 | 1.20 | 1.21 | 1.22 | 1.23 | 1.29 | 1.30 |  |  | ppm
|  |  | AR*OES/MS | AR*MS | AR*OES/MS | AR*OES/MS | AR*MS | AR*OES | AR*OES/MS | AR*MS | AR*MS | AR*MS | AR*MS | AR*MS | AR*MS | AR*MS | AR*OES/MS | AR*OES/MS | AR*OES | AR*MS | AR*OES | AR*OES/MS | AR*MS | AR*OES | AR*OES/MS | AR*OES |  |  | 0
|  |  | 0.25g | 0.5g | 01g | 01g | 25g | 0.25g | 0.5g | 0.5g | 01g | 0.5g | 0.5g | 15g | 0.5g | 0.2g | 0.25g | 0.5g | 0.25g | 0.5g | 0.5g | 0.25g | 0.2g | 0.5g | 0.5g | 0.2g |  |  | 1
| 1 | 1 | 47.6 | 52 | 56.2 | 50.26522 | 58.95 | 53.5 | 52 | 52.7 | 58.04 | 52 | 54.7 | 49.2 | 57.3 | 56.4 | 45.8 | 69.6 | 61.7675 | 55.5 | 47 | 53 | 54.04835 | 46.38 | 51.3 | 42.2853223 |  |  | 1
| 1 | 2 | 48.9 | 51.7 | 56.5 | 52.29524 | 58.24 | 54.6 | 52 | 51.5 | 56.89 | 51.6 | 55.4 | 50.4 | 52.1 | 55.2 | 47 | 72 | 61.435 | 55.7 | 46 | 53 | 53.46285 | 46.542 | 53.4 | 44.21811961 |  |  | 12
| 1 | 3 | 47.4 | 51.2 | 56.3 | 54.20716 | 58.55 | 55.5 | 51 | 50.1 | 58.13 | 51.2 | 55.1 | 49 | 57.3 | 55.6 | 47.5 | 71.8 | 61.3475 | 53.7 | 47 | 54 | 53.16551 | 46.632 | 51.4 | 43.72387369 |  |  | 16
| 1 | 4 | 48 | 51.8 | 56.8 | 50.72656 | 58.29 | 54.7 | 55 | 51.7 | 57.2 | 51.2 | 56.8 | 49.6 | 58 | 57.8 | 47.2 | 71.3 | 61.459 | 55.7 | 47 | 55 | 52.58369 | 46.321 | 54.1 | 43.73744208 |  |  | 52.79168
| 1 | 5 | 49.2 | 53.3 | 57.9 | 52.41158 | 56.53 | 53.7 | 53 | 53.4 | 57.41 | 50.4 | 55.4 | 48.7 | 57.3 | 58 | 47.8 | 71.8 | 61.831 | 54.3 | 46 | 54 | 53.33404 | 46.502 | 54.9 | 43.32879484 |  |  | 119
| 1 | 6 | 50 | 55.3 | 57.7 | 54.07622 | 51.45 | 55.4 | 51 | 54.8 | 58.79 | 51.5 | 56.3 | 50.7 | 51.1 | 56.7 | 48.8 | 74.4 | 61.7425 | 55.3 | 47 | 56 | 54.08033 | 46.186 | 54.1 | 42.78537884
| Mean |  | 48.51667 | 52.55 | 56.9 | 52.33033 | 57.00167 | 54.56667 | 52.33333 | 52.36667 | 57.74333 | 51.31667 | 55.61667 | 49.6 | 55.51667 | 56.61667 | 47.35 | 71.81667 | 61.59708 | 55.03333 | 46.66667 | 54.16667 | 53.4458 | 46.42717 | 53.2 | 43.34648856
| Median |  | 48.45 | 51.9 | 56.65 | 52.35341 | 58.265 | 54.65 | 52 | 52.2 | 57.725 | 51.35 | 55.4 | 49.4 | 57.3 | 56.55 | 47.35 | 71.8 | 61.60075 | 55.4 | 47 | 54 | 53.39845 | 46.441 | 53.75 | 43.52633
| Std Dev. |  | 1.016694 | 1.518881 | 0.7293833 | 1.637999 | 2.843592 | 0.8334667 | 1.505545 | 1.639105 | 0.7025003 | 0.5382069 | 0.7833688 | 0.7974961 | 3.062298 | 1.132107 | 0.9874209 | 1.541968 | 0.2061721 | 0.8358628 | 0.5163978 | 1.169045 | 0.5657327 | 0.1627273 | 1.509967 | 0.7065743
| Rel.Std.Dev. |  | 2.096% | 2.89% | 1.282% | 3.13% | 4.989% | 1.527% | 2.877% | 3.13% | 1.217% | 1.049% | 1.409% | 1.608% | 5.516% | 2% | 2.085% | 2.147% | 0.3347% | 1.519% | 1.107% | 2.158% | 1.059% | 0.3505% | 2.838% | 1.63%
| PDM3 |  | -8.098% | -0.4578% | 7.782% | -0.8739% | 7.975% | 3.362% | -0.8682% | -0.8051% | 9.38% | -2.794% | 5.351% | -6.046% | 5.162% | 7.245% | -10.31% | 36.04% | 16.68% | 4.246% | -11.6% | 2.605% | 1.239% | -12.06% | 0.7735% | -17.89%
| Z-Score (Absolute) |  | 1.16 | 0.19 | 0.86 | 0.24 | 0.89 | 0.3 | 0.24 | 0.23 | 1.07 | 0.48 | 0.55 | 0.9 | 0.53 | 0.79 | 1.44 | 4.46 | 2 | 0.41 | 1.61 | 0.2 | 0.03 | 1.66 | 0.03 | 2.41
| Analytical results for Ta in OREAS 238c (Certified Value < 0.01 ppm) | [27 empty] | Certified
Ta | Round | Replicate | Lab | Lab | Lab | Lab | Lab | Lab | Lab | Lab | Lab | Lab | Lab | Lab | Lab | Lab | Lab | Lab | Lab | Lab | Lab | Lab | [6 empty] | 1
| No | No | 1.01 | 1.02 | 1.03 | 1.04 | 1.05 | 1.06 | 1.07 | 1.08 | 1.09 | 1.10 | 1.11 | 1.12 | 1.14 | 1.15 | 1.16 | 1.19 | 1.20 | 1.21 | 1.22 | 1.29 | [6 empty] | ppm
|  |  | AR*OES/MS | AR*MS | AR*OES/MS | AR*OES/MS | AR*MS | AR*MS | AR*MS | AR*MS | AR*MS | AR*MS | AR*MS | AR*MS | AR*MS | AR*OES/MS | AR*OES/MS | AR*MS | AR*MS | AR*OES/MS | AR*MS | AR*OES/MS | [6 empty] | 3
|  |  | 0.25g | 0.5g | 01g | 01g | 25g | 0.25g | 0.5g | 0.5g | 01g | 0.5g | 0.5g | 15g | 0.2g | 0.25g | 0.5g | 0.5g | 0.5g | 0.25g | 0.2g | 0.5g | [6 empty] | 3
| 1 | 1 | < 0.05 | 0.01 | < 0.01 | < 0.05 | < 0.01 | < 0.01 | < 0.01 | 0.01 | 0.02 | 0.01 | 0.01 | < 0.05 | < 0.01 | < 0.05 | < 0.01 | 0.01 | < 0.01 | < 0.1 | < 0.01 | < 0.01 | [6 empty] | 1
| 1 | 2 | < 0.05 | 0.01 | < 0.01 | < 0.05 | < 0.01 | < 0.01 | < 0.01 | 0.01 | 0.02 | 0.01 | 0.01 | < 0.05 | < 0.01 | < 0.05 | < 0.01 | 0.01 | < 0.01 | < 0.1 | < 0.01 | < 0.01 | [6 empty] | 22
| 1 | 3 | < 0.05 | 0.01 | < 0.01 | < 0.05 | 0.01 | < 0.01 | < 0.01 | 0.01 | 0.02 | 0.01 | 0.01 | < 0.05 | < 0.01 | < 0.05 | < 0.01 | 0.01 | < 0.01 | < 0.1 | < 0.01 | < 0.01 | [6 empty] | 16
| 1 | 4 | 0.08 | 0.01 | < 0.01 | < 0.05 | 0.01 | < 0.01 | < 0.01 | 0.01 | 0.02 | 0.01 | 0.01 | < 0.05 | < 0.01 | < 0.05 | < 0.01 | 0.01 | < 0.01 | < 0.1 | < 0.01 | < 0.01 | [6 empty] | < 0.01
| 1 | 5 | < 0.05 | 0.01 | < 0.01 | < 0.05 | 0.01 | < 0.01 | < 0.01 | 0.01 | 0.02 | 0.01 | 0.01 | < 0.05 | < 0.01 | < 0.05 | < 0.01 | 0.01 | < 0.01 | < 0.1 | < 0.01 | < 0.01 | [6 empty] | 120
| 1 | 6 | < 0.05 | 0.01 | < 0.01 | < 0.05 | 0.01 | < 0.01 | < 0.01 | 0.01 | 0.02 | 0.01 | 0.01 | < 0.05 | < 0.01 | < 0.05 | < 0.01 | 0.01 | < 0.01 | < 0.1 | < 0.01 | < 0.01
| Mean |  | 0.08 | 0.01 |  |  | 0.01 |  |  | 0.01 | 0.02 | 0.01 | 0.01 |  |  |  |  | 0.01
| Median |  | 0.08 | 0.01 |  |  | 0.01 |  |  | 0.01 | 0.02 | 0.01 | 0.01 |  |  |  |  | 0.01
| Std Dev. |  |  | 0 |  |  | 0 |  |  | 0 | 0 | 0 | 0 |  |  |  |  | 0
| Rel.Std.Dev. |  |  | 0% |  |  | 0% |  |  | 0% | 0% | 0% | 0% |  |  |  |  | 0%
PDM3
| Z-Score (Absolute) |  | 3.26 | 0 | 0.67 | 2.02 | 0.22 | 0.67 | 0.67 | 0 | 1.35 | 0 | 0 | 2.02 | 0.67 | 2.02 | 0.67 | 0 | 0.67 | 5.39 | 0.67 | 0.67
| Analytical results for Tb in OREAS 238c (Certified Value 0.42 ppm) | [27 empty] | Certified
Tb | Round | Replicate | Lab | Lab | Lab | Lab | Lab | Lab | Lab | Lab | Lab | Lab | [16 empty] | 1
| No | No | 1.01 | 1.03 | 1.05 | 1.06 | 1.07 | 1.15 | 1.16 | 1.17 | 1.20 | 1.22 | [16 empty] | ppm
|  |  | AR*OES/MS | AR*OES/MS | AR*MS | AR*MS | AR*MS | AR*OES/MS | AR*OES/MS | AR*MS | AR*MS | AR*MS | [16 empty] | 2
|  |  | 0.25g | 01g | 25g | 0.25g | 0.5g | 0.25g | 0.5g | 0.25g | 0.5g | 0.2g | [16 empty] | 2
| 1 | 1 | 0.39 | 0.48 | 0.447 | 0.44 | 0.36 | 0.41 | 0.4 | 0.65385 | 0.33 | 0.4301086 | [16 empty] | 1
| 1 | 2 | 0.39 | 0.49 | 0.438 | 0.47 | 0.35 | 0.42 | 0.4 | 0.661425 | 0.33 | 0.4454698 | [16 empty] | 23
| 1 | 3 | 0.37 | 0.49 | 0.445 | 0.47 | 0.36 | 0.44 | 0.4 | 0.656625 | 0.32 | 0.4317765 | [16 empty] | 16
| 1 | 4 | 0.43 | 0.48 | 0.432 | 0.47 | 0.38 | 0.42 | 0.4 | 0.6555 | 0.34 | 0.418738 | [16 empty] | 0.4170577
| 1 | 5 | 0.41 | 0.5 | 0.433 | 0.45 | 0.38 | 0.43 | 0.4 | 0.651525 | 0.36 | 0.4304235 | [16 empty] | 121
| 1 | 6 | 0.4 | 0.48 | 0.394 | 0.47 | 0.36 | 0.42 | 0.4 | 0.66015 | 0.34 | 0.4432545
| Mean |  | 0.3983333 | 0.4866667 | 0.4315 | 0.4616667 | 0.365 | 0.4233333 | 0.4 | 0.6565125 | 0.3366667 | 0.4332952
| Median |  | 0.395 | 0.485 | 0.4355 | 0.47 | 0.36 | 0.42 | 0.4 | 0.6560625 | 0.335 | 0.4311
| Std Dev. |  | 0.02041241 | 0.008164966 | 0.01935717 | 0.0132916 | 0.01224745 | 0.01032796 | 6.080942e-17 | 0.003751425 | 0.0136626 | 0.009798243
| Rel.Std.Dev. |  | 5.124% | 1.678% | 4.486% | 2.879% | 3.355% | 2.44% | 1.52e-14% | 0.5714% | 4.058% | 2.261%
| PDM3 |  | -4.49% | 16.69% | 3.463% | 10.7% | -12.48% | 1.505% | -4.09% | 57.42% | -19.28% | 3.893%
| Z-Score (Absolute) |  | 0.67 | 1.12 | 0 | 0.61 | 1.35 | 0.17 | NA | 4.57 | 1.93 | 0.04
Results from laboratory 1.16 were removed due to their 0.1 ppm reading resolution.
| Analytical results for Te in OREAS 238c (Certified Value 0.041 ppm) | [27 empty] | Certified
Te | Round | Replicate | Lab | Lab | Lab | Lab | Lab | Lab | Lab | Lab | Lab | Lab | Lab | Lab | Lab | Lab | Lab | Lab | Lab | Lab | Lab | Lab | Lab | Lab | Lab | Lab |  |  | 1
| No | No | 1.01 | 1.02 | 1.03 | 1.04 | 1.05 | 1.06 | 1.07 | 1.08 | 1.09 | 1.10 | 1.11 | 1.12 | 1.13 | 1.14 | 1.15 | 1.16 | 1.18 | 1.19 | 1.20 | 1.21 | 1.22 | 1.23 | 1.29 | 1.30 |  |  | ppm
|  |  | AR*OES/MS | AR*MS | AR*OES/MS | AR*OES/MS | AR*MS | AR*MS | AR*MS | AR*MS | AR*MS | AR*MS | AR*MS | AR*MS | AR*MS | AR*MS | AR*OES/MS | AR*OES/MS | AR*OES/MS | AR*MS | AR*MS | AR*OES/MS | AR*MS | AR*OES | AR*OES/MS | AR*OES |  |  | 3
|  |  | 0.25g | 0.5g | 01g | 01g | 25g | 0.25g | 0.5g | 0.5g | 01g | 0.5g | 0.5g | 15g | 0.5g | 0.2g | 0.25g | 0.5g | 0.5g | 0.5g | 0.5g | 0.25g | 0.2g | 0.5g | 0.5g | 0.2g |  |  | 3
| 1 | 1 | < 0.05 | 0.03 | 0.03 | < 0.05 | < 0.1 | 0.11 | < 0.01 | 0.04 | < 0.1 | 0.04 | 0.03 | 0.05 | < 0.02 | 0.07 | < 0.05 | 0.04 | 0.05 | 0.04 | < 0.01 | < 0.1 | < 0.2 | < 0.2 | 0.04 | 19.7278855 |  |  | 1
| 1 | 2 | < 0.05 | 0.04 | 0.03 | < 0.05 | < 0.1 | < 0.05 | < 0.01 | 0.03 | < 0.1 | 0.06 | 0.05 | 0.04 | 0.04 | 0.05 | < 0.05 | < 0.01 | < 0.03 | 0.06 | < 0.01 | < 0.1 | < 0.2 | < 0.2 | 0.03 | 19.92028747 |  |  | 24
| 1 | 3 | < 0.05 | 0.04 | 0.04 | < 0.05 | < 0.1 | 0.05 | 0.02 | 0.04 | < 0.1 | 0.05 | 0.04 | 0.04 | 0.06 | 0.07 | < 0.05 | 0.07 | 0.04 | 0.04 | < 0.01 | < 0.1 | < 0.2 | < 0.2 | 0.05 | 17.67944548 |  |  | 16
| 1 | 4 | < 0.05 | 0.03 | 0.03 | < 0.05 | < 0.1 | < 0.05 | < 0.01 | 0.04 | < 0.1 | 0.03 | 0.05 | 0.05 | 0.08 | 0.05 | < 0.05 | 0.04 | 0.04 | 0.05 | < 0.01 | < 0.1 | < 0.2 | < 0.2 | 0.04 | 18.94415591 |  |  | 0.0405303
| 1 | 5 | < 0.05 | 0.04 | 0.03 | < 0.05 | < 0.1 | < 0.05 | < 0.01 | 0.03 | < 0.1 | 0.03 | 0.03 | 0.04 | 0.06 | 0.06 | < 0.05 | < 0.01 | 0.03 | 0.05 | < 0.01 | < 0.1 | < 0.2 | < 0.2 | 0.04 | 17.99157649 |  |  | 122
| 1 | 6 | < 0.05 | 0.03 | 0.03 | < 0.05 | < 0.1 | < 0.05 | 0.02 | 0.04 | < 0.1 | 0.04 | 0.04 | 0.05 | 0.03 | 0.07 | < 0.05 | 0.04 | 0.2 | 0.06 | < 0.01 | < 0.1 | < 0.2 | < 0.2 | 0.03 | 18.0305243
| Mean |  |  | 0.035 | 0.03166667 |  |  | 0.08 | 0.02 | 0.03666667 |  | 0.04166667 | 0.04 | 0.045 | 0.054 | 0.06166667 |  | 0.0475 | 0.072 | 0.05 |  |  |  |  | 0.03833333 | 18.71565
| Median |  |  | 0.035 | 0.03 |  |  | 0.08 | 0.02 | 0.04 |  | 0.04 | 0.04 | 0.045 | 0.06 | 0.065 |  | 0.04 | 0.04 | 0.05 |  |  |  |  | 0.04 | 18.48734
| Std Dev. |  |  | 0.005477226 | 0.004082483 |  |  | 0.04242641 | 0 | 0.005163978 |  | 0.01169045 | 0.008944272 | 0.005477226 | 0.01949359 | 0.009831921 |  | 0.015 | 0.07190271 | 0.008944272 |  |  |  |  | 0.007527727 | 0.9586852
| Rel.Std.Dev. |  |  | 15.65% | 12.89% |  |  | 53.03% | 0% | 14.08% |  | 28.06% | 22.36% | 12.17% | 36.1% | 15.94% |  | 31.58% | 99.86% | 17.89% |  |  |  |  | 19.64% | 5.122%
| PDM3 |  |  | -13.64% | -21.87% |  |  | 97.38% | -50.65% | -9.533% |  | 2.804% | -1.308% | 11.03% | 33.23% | 52.15% |  | 17.2% | 77.64% | 23.36% |  |  |  |  | -5.421% | 46077%
| Z-Score (Absolute) |  | 1.42 | 0.61 | 0.88 | 1.42 | 0.61 | 0.07 | 2.63 | 0.47 | 0.61 | 0.07 | 0.2 | 0.2 | 0.34 | 1.55 | 1.42 | 0.74 | 1.62 | 0.61 | 3.03 | 0.61 | 4.65 | 4.65 | 0.34 | 1510.98
| Analytical results for Th in OREAS 238c (Certified Value 8.47 ppm) | [27 empty] | Certified
Th | Round | Replicate | Lab | Lab | Lab | Lab | Lab | Lab | Lab | Lab | Lab | Lab | Lab | Lab | Lab | Lab | Lab | Lab | Lab | Lab | Lab | Lab | Lab | Lab | Lab | Lab |  |  | 1
| No | No | 1.01 | 1.02 | 1.03 | 1.04 | 1.05 | 1.06 | 1.07 | 1.08 | 1.09 | 1.10 | 1.11 | 1.12 | 1.13 | 1.14 | 1.15 | 1.16 | 1.17 | 1.19 | 1.20 | 1.21 | 1.22 | 1.23 | 1.29 | 1.30 |  |  | ppm
|  |  | AR*OES/MS | AR*MS | AR*OES/MS | AR*OES/MS | AR*MS | AR*MS | AR*MS | AR*MS | AR*MS | AR*MS | AR*MS | AR*MS | AR*MS | AR*MS | AR*OES/MS | AR*OES/MS | AR*MS | AR*MS | AR*MS | AR*OES/MS | AR*MS | AR*OES | AR*OES/MS | AR*OES |  |  | 2
|  |  | 0.25g | 0.5g | 01g | 01g | 25g | 0.25g | 0.5g | 0.5g | 01g | 0.5g | 0.5g | 15g | 0.5g | 0.2g | 0.25g | 0.5g | 0.25g | 0.5g | 0.5g | 0.25g | 0.2g | 0.5g | 0.5g | 0.2g |  |  | 3
| 1 | 1 | 7.9 | 8.2 | 9.89 | 8.896996 | 9.19 | 8.7 | 7.1 | 8.3 | 8.79 | 8 | 9 | 6.9 | 8.2 | 8 | 8 | 8.8 | 12.26065 | 9.1 | 5.21 | 8 | 10.05173 | 7.812192 | 8.2 | 8.353049335 |  |  | 1
| 1 | 2 | 8.1 | 8.2 | 9.81 | 8.584453 | 9.27 | 9.23 | 7.09 | 8.3 | 8.44 | 8.1 | 8.5 | 7.4 | 8.1 | 8.2 | 7.8 | 8.3 | 12.15305 | 9.1 | 5.3 | 8.1 | 9.860329 | 7.819118 | 8.6 | 9.316423198 |  |  | 25
| 1 | 3 | 7.6 | 8.2 | 9.77 | 9.012687 | 9.28 | 9.21 | 7.05 | 8.2 | 8.46 | 7.9 | 8.7 | 7.3 | 8.4 | 8.2 | 8 | 8 | 12.2334 | 8.9 | 5.06 | 8.1 | 9.709827 | 7.682142 | 8.2 | 9.472417158 |  |  | 16
| 1 | 4 | 8.1 | 8 | 9.71 | 8.670319 | 9.22 | 9.43 | 7.7 | 8.3 | 8.53 | 8.2 | 9.3 | 7.2 | 7.9 | 8.4 | 7.4 | 8.4 | 12.1338 | 9.2 | 5.23 | 8.1 | 9.558031 | 8.051378 | 8.4 | 9.099225301 |  |  | 8.465933
| 1 | 5 | 7.9 | 8.3 | 9.96 | 8.862913 | 9.16 | 9.3 | 7.68 | 8.6 | 8.14 | 7.9 | 9 | 6.7 | 8.6 | 8 | 7.5 | 8.6 | 12.1142 | 9.2 | 5.27 | 8 | 9.836262 | 8.162448 | 8.7 | 9.576120347 |  |  | 123
| 1 | 6 | 8.1 | 8.6 | 9.83 | 8.700021 | 9.27 | 9.34 | 7.04 | 8.7 | 8.38 | 8.2 | 9 | 6.8 | 8.2 | 8 | 7.5 | 8.9 | 12.15415 | 9.1 | 5.33 | 8 | 9.85969 | 7.9824 | 8.3 | 8.202996978
| Mean |  | 7.95 | 8.25 | 9.828333 | 8.787898 | 9.231667 | 9.201667 | 7.276667 | 8.4 | 8.456667 | 8.05 | 8.916667 | 7.05 | 8.233333 | 8.133333 | 7.7 | 8.5 | 12.174875 | 9.1 | 5.233333 | 8.05 | 9.812645 | 7.91828 | 8.4 | 9.003372
| Median |  | 8 | 8.2 | 9.82 | 8.781467 | 9.245 | 9.265 | 7.095 | 8.3 | 8.45 | 8.05 | 9 | 7.05 | 8.2 | 8.1 | 7.65 | 8.5 | 12.1536 | 9.1 | 5.25 | 8.05 | 9.847976 | 7.900759 | 8.35 | 9.207824
| Std Dev. |  | 0.1974842 | 0.1974842 | 0.08818541 | 0.1618621 | 0.04956477 | 0.258257 | 0.32104 | 0.2 | 0.2111556 | 0.1378405 | 0.2786874 | 0.2880972 | 0.242212 | 0.1632993 | 0.2683282 | 0.334664 | 0.05840718 | 0.1095445 | 0.09563821 | 0.05477226 | 0.1658957 | 0.177929 | 0.2097618 | 0.5863024
| Rel.Std.Dev. |  | 2.484% | 2.394% | 0.8973% | 1.842% | 0.5369% | 2.807% | 4.412% | 2.381% | 2.497% | 1.712% | 3.125% | 4.086% | 2.942% | 2.008% | 3.485% | 3.937% | 0.4797% | 1.204% | 1.827% | 0.6804% | 1.691% | 2.247% | 2.497% | 6.512%
| PDM3 |  | -6.094% | -2.551% | 16.09% | 3.803% | 9.045% | 8.691% | -14.05% | -0.7788% | -0.1095% | -4.913% | 5.324% | -16.73% | -2.747% | -3.929% | -9.047% | 0.4024% | 43.81% | 7.49% | -38.18% | -4.913% | 15.91% | -6.469% | -0.7788% | 6.348%
| Z-Score (Absolute) |  | 0.61 | 0.2 | 1.93 | 0.52 | 1.12 | 1.08 | 1.52 | 0 | 0.08 | 0.47 | 0.7 | 1.82 | 0.23 | 0.36 | 0.95 | 0.14 | 5.1 | 0.95 | 4.28 | 0.47 | 1.91 | 0.65 | 0 | 0.82
| Analytical results for Ti in OREAS 238c (Certified Value 0.257 wt.%) | [27 empty] | Certified
Ti | Round | Replicate | Lab | Lab | Lab | Lab | Lab | Lab | Lab | Lab | Lab | Lab | Lab | Lab | Lab | Lab | Lab | Lab | Lab | Lab | Lab | Lab | Lab | Lab | Lab | Lab |  |  | 1
| No | No | 1.01 | 1.02 | 1.03 | 1.04 | 1.05 | 1.06 | 1.07 | 1.08 | 1.09 | 1.10 | 1.11 | 1.12 | 1.13 | 1.14 | 1.15 | 1.16 | 1.17 | 1.19 | 1.20 | 1.21 | 1.22 | 1.23 | 1.29 | 1.30 |  |  | wt.%
|  |  | AR*OES/MS | AR*MS | AR*OES/MS | AR*OES/MS | AR*MS | AR*OES | AR*OES/MS | AR*MS | AR*MS | AR*MS | AR*MS | AR*MS | AR*MS | AR*MS | AR*OES/MS | AR*OES/MS | AR*OES | AR*MS | AR*OES | AR*OES/MS | AR*MS | AR*OES | AR*OES/MS | AR*OES |  |  | 3
|  |  | 0.25g | 0.5g | 01g | 01g | 25g | 0.25g | 0.5g | 0.5g | 01g | 0.5g | 0.5g | 15g | 0.5g | 0.2g | 0.25g | 0.5g | 0.25g | 0.5g | 0.5g | 0.25g | 0.2g | 0.5g | 0.5g | 0.2g |  |  | 3
| 1 | 1 | 0.26 | 0.259 | > 0.1 | 0.2762474 | 0.2602 | 0.255 | 0.23 | 0.241 | 0.2768 | 0.27 | 0.254 | 0.238 | 0.252 | 0.266 | 0.27 | 0.254 | 0.1997368 | 0.255 | 0.2098 | 0.251 | 0.258285 | 0.242545 | 0.253 | 0.2877979003 |  |  | 1
| 1 | 2 | 0.26 | 0.258 | > 0.1 | 0.277308 | 0.2585 | 0.261 | 0.24 | 0.245 | 0.2741 | 0.269 | 0.258 | 0.247 | 0.246 | 0.271 | 0.26 | 0.251 | 0.1984802 | 0.254 | 0.2038 | 0.252 | 0.2561591 | 0.230202 | 0.26 | 0.3026370449 |  |  | 26
| 1 | 3 | 0.26 | 0.262 | > 0.1 | 0.2791107 | 0.2601 | 0.259 | 0.24 | 0.246 | 0.2806 | 0.263 | 0.261 | 0.246 | 0.253 | 0.27 | 0.26 | 0.257 | 0.1994121 | 0.246 | 0.2098 | 0.253 | 0.2511591 | 0.240071 | 0.253 | 0.2993703986 |  |  | 16
| 1 | 4 | 0.26 | 0.265 | > 0.1 | 0.2810329 | 0.2585 | 0.255 | 0.24 | 0.256 | 0.2752 | 0.267 | 0.262 | 0.244 | 0.251 | 0.273 | 0.26 | 0.248 | 0.1951853 | 0.253 | 0.2098 | 0.256 | 0.2520931 | 0.23626 | 0.26 | 0.2967623501 |  |  | 0.257159
| 1 | 5 | 0.26 | 0.268 | > 0.1 | 0.283729 | 0.255 | 0.256 | 0.24 | 0.251 | 0.2807 | 0.263 | 0.258 | 0.242 | 0.25 | 0.271 | 0.26 | 0.251 | 0.1980798 | 0.246 | 0.2038 | 0.252 | 0.2515226 | 0.246531 | 0.256 | 0.2801003805 |  |  | 124
| 1 | 6 | 0.26 | 0.272 | > 0.1 | 0.2818694 | 0.2298 | 0.261 | 0.23 | 0.249 | 0.2769 | 0.263 | 0.254 | 0.242 | 0.249 | 0.273 | 0.27 | 0.251 | 0.1985713 | 0.256 | 0.2098 | 0.256 | 0.2606048 | 0.254294 | 0.256 | 0.2794393884
| Mean |  | 0.26 | 0.264 |  | 0.2798829 | 0.2536833 | 0.2578333 | 0.2366667 | 0.248 | 0.2773833 | 0.2658333 | 0.2578333 | 0.2431667 | 0.2501667 | 0.2706667 | 0.2633333 | 0.252 | 0.1982443 | 0.2516667 | 0.2078 | 0.2533333 | 0.2549706 | 0.2416505 | 0.2563333 | 0.2910179
| Median |  | 0.26 | 0.2635 |  | 0.2800718 | 0.2585 | 0.2575 | 0.24 | 0.2475 | 0.27685 | 0.265 | 0.258 | 0.243 | 0.2505 | 0.271 | 0.26 | 0.251 | 0.1985258 | 0.2535 | 0.2098 | 0.2525 | 0.2541261 | 0.241308 | 0.256 | 0.2922801252
| Std Dev. |  | 0 | 0.005403702 |  | 0.002846203 | 0.01185064 | 0.002857738 | 0.005163978 | 0.005215362 | 0.002737456 | 0.003250641 | 0.003371449 | 0.003250641 | 0.002483277 | 0.002581989 | 0.005163978 | 0.003098387 | 0.00162102 | 0.004501851 | 0.003098387 | 0.002160247 | 0.003970852 | 0.008331842 | 0.003141125 | 0.01001389
| Rel.Std.Dev. |  | 0% | 2.047% |  | 1.017% | 4.671% | 1.108% | 2.182% | 2.103% | 0.9869% | 1.223% | 1.308% | 1.337% | 0.9926% | 0.9539% | 1.961% | 1.23% | 0.8177% | 1.789% | 1.491% | 0.8527% | 1.557% | 3.448% | 1.225% | 3.441%
| PDM3 |  | 1.105% | 2.66% |  | 8.837% | -1.352% | 0.2622% | -7.969% | -3.562% | 7.865% | 3.373% | 0.2622% | -5.441% | -2.719% | 5.253% | 2.401% | -2.006% | -22.91% | -2.136% | -19.19% | -1.488% | -0.851% | -6.031% | -0.3211% | 13.17%
| Z-Score (Absolute) |  | 0.41 | 0.73 | NA | 2.01 | 0.1 | 0.23 | 1.48 | 0.56 | 1.81 | 0.88 | 0.23 | 0.95 | 0.39 | 1.27 | 0.67 | 0.24 | 4.57 | 0.27 | 3.8 | 0.13 | 0 | 1.07 | 0.11 | 2.91
| Analytical results for Tl in OREAS 238c (Certified Value 0.44 ppm) | [27 empty] | Certified
Tl | Round | Replicate | Lab | Lab | Lab | Lab | Lab | Lab | Lab | Lab | Lab | Lab | Lab | Lab | Lab | Lab | Lab | Lab | Lab | Lab | Lab | Lab | Lab | Lab |  |  |  |  | 1
| No | No | 1.01 | 1.02 | 1.03 | 1.04 | 1.05 | 1.06 | 1.07 | 1.08 | 1.09 | 1.10 | 1.11 | 1.12 | 1.13 | 1.14 | 1.15 | 1.16 | 1.18 | 1.19 | 1.21 | 1.22 | 1.23 | 1.29 |  |  |  |  | ppm
|  |  | AR*OES/MS | AR*MS | AR*OES/MS | AR*OES/MS | AR*MS | AR*MS | AR*MS | AR*MS | AR*MS | AR*MS | AR*MS | AR*MS | AR*MS | AR*MS | AR*OES/MS | AR*OES/MS | AR*OES/MS | AR*MS | AR*OES/MS | AR*MS | AR*OES | AR*OES/MS |  |  |  |  | 2
|  |  | 0.25g | 0.5g | 01g | 01g | 25g | 0.25g | 0.5g | 0.5g | 01g | 0.5g | 0.5g | 15g | 0.5g | 0.2g | 0.25g | 0.5g | 0.5g | 0.5g | 0.25g | 0.2g | 0.5g | 0.5g |  |  |  |  | 3
| 1 | 1 | 0.46 | 0.45 | 0.46 | 0.4072474 | 0.44 | 0.43 | 0.42 | 0.42 | 0.47 | 0.4 | 0.41 | 0.46 | 0.39 | 0.44 | 0.46 | 0.46 | 0.46 | 0.4 | 0.43 | 0.5282601 | 0.42 | 0.42 |  |  |  |  | 1
| 1 | 2 | 0.46 | 0.44 | 0.46 | 0.4162331 | 0.46 | 0.44 | 0.41 | 0.4 | 0.45 | 0.4 | 0.41 | 0.46 | 0.41 | 0.43 | 0.47 | 0.44 | 0.44 | 0.39 | 0.44 | 0.5348728 | 0.4130188 | 0.43 |  |  |  |  | 27
| 1 | 3 | 0.46 | 0.46 | 0.46 | 0.4099016 | 0.44 | 0.45 | 0.41 | 0.41 | 0.46 | 0.41 | 0.41 | 0.46 | 0.42 | 0.42 | 0.48 | 0.45 | 0.5 | 0.38 | 0.43 | 0.56151 | 0.41 | 0.42 |  |  |  |  | 16
| 1 | 4 | 0.49 | 0.43 | 0.45 | 0.4177848 | 0.43 | 0.45 | 0.39 | 0.42 | 0.47 | 0.4 | 0.4 | 0.45 | 0.38 | 0.45 | 0.47 | 0.45 | 0.46 | 0.4 | 0.44 | 0.5357983 | 0.4280159 | 0.42 |  |  |  |  | 0.4353812
| 1 | 5 | 0.48 | 0.44 | 0.46 | 0.4083483 | 0.44 | 0.46 | 0.41 | 0.42 | 0.46 | 0.42 | 0.43 | 0.44 | 0.41 | 0.46 | 0.5 | 0.46 | 0.5 | 0.4 | 0.43 | 0.5380219 | 0.4395088 | 0.42 |  |  |  |  | 125
| 1 | 6 | 0.47 | 0.46 | 0.45 | 0.4079777 | 0.42 | 0.45 | 0.43 | 0.42 | 0.47 | 0.41 | 0.41 | 0.44 | 0.41 | 0.46 | 0.48 | 0.45 | 0.48 | 0.37 | 0.42 | 0.5441084 | 0.43 | 0.41
| Mean |  | 0.47 | 0.4466667 | 0.4566667 | 0.4112488 | 0.4383333 | 0.4466667 | 0.4116667 | 0.415 | 0.4633333 | 0.4066667 | 0.4116667 | 0.4516667 | 0.4033333 | 0.4433333 | 0.4766667 | 0.4516667 | 0.4733333 | 0.39 | 0.4316667 | 0.5404286 | 0.4234239 | 0.42
| Median |  | 0.465 | 0.445 | 0.46 | 0.409125 | 0.44 | 0.45 | 0.41 | 0.42 | 0.465 | 0.405 | 0.41 | 0.455 | 0.41 | 0.445 | 0.475 | 0.45 | 0.47 | 0.395 | 0.43 | 0.5369101 | 0.4240079 | 0.42
| Std Dev. |  | 0.01264911 | 0.0121106 | 0.005163978 | 0.004571682 | 0.0132916 | 0.01032796 | 0.0132916 | 0.0083666 | 0.008164966 | 0.008164966 | 0.009831921 | 0.009831921 | 0.01505545 | 0.01632993 | 0.0136626 | 0.007527727 | 0.0242212 | 0.01264911 | 0.007527727 | 0.01152506 | 0.01116464 | 0.006324555
| Rel.Std.Dev. |  | 2.691% | 2.711% | 1.131% | 1.112% | 3.032% | 2.312% | 3.229% | 2.016% | 1.762% | 2.008% | 2.388% | 2.177% | 3.733% | 3.683% | 2.866% | 1.667% | 5.117% | 3.243% | 1.744% | 2.133% | 2.637% | 1.506%
| PDM3 |  | 7.951% | 2.592% | 4.889% | -5.543% | 0.678% | 2.592% | -5.447% | -4.681% | 6.42% | -6.595% | -5.447% | 3.74% | -7.361% | 1.826% | 9.483% | 3.74% | 8.717% | -10.42% | -0.8532% | 24.13% | -2.746% | -3.533%
| Z-Score (Absolute) |  | 0.81 | 0.16 | 0.44 | 0.83 | 0.07 | 0.16 | 0.81 | 0.72 | 0.63 | 0.95 | 0.81 | 0.3 | 1.05 | 0.07 | 1 | 0.3 | 0.91 | 1.42 | 0.26 | 2.78 | 0.49 | 0.58
| Analytical results for Tm in OREAS 238c (Certified Value 0.13 ppm) | [27 empty] | Certified
Tm | Round | Replicate | Lab | Lab | Lab | Lab | Lab | [21 empty] | 1
| No | No | 1.03 | 1.05 | 1.07 | 1.16 | 1.22 | [21 empty] | ppm
|  |  | AR*OES/MS | AR*MS | AR*MS | AR*OES/MS | AR*MS | [21 empty] | 2
|  |  | 01g | 25g | 0.5g | 0.5g | 0.2g | [21 empty] | 2
| 1 | 1 | 0.15 | 0.13 | 0.13 | 0.1 | 0.1260263 | [21 empty] | 1
| 1 | 2 | 0.15 | 0.124 | 0.12 | 0.1 | 0.1195548 | [21 empty] | 28
| 1 | 3 | 0.15 | 0.127 | 0.12 | 0.1 | 0.1377392 | [21 empty] | 16
| 1 | 4 | 0.15 | 0.132 | 0.13 | 0.1 | 0.1256377 | [21 empty] | 0.1254726
| 1 | 5 | 0.15 | 0.127 | 0.12 | 0.1 | 0.132601 | [21 empty] | 126
| 1 | 6 | 0.15 | 0.121 | 0.12 | 0.1 | 0.1216182
| Mean |  | 0.15 | 0.1268333 | 0.1233333 | 0.1 | 0.1271962
| Median |  | 0.15 | 0.127 | 0.12 | 0.1 | 0.125832
| Std Dev. |  | 0 | 0.003970726 | 0.005163978 | 1.520235e-17 | 0.006836216
| Rel.Std.Dev. |  | 0% | 3.131% | 4.187% | 1.52e-14% | 5.375%
| PDM3 |  | 19.55% | 1.085% | -1.705% | -20.3% | 1.374%
| Z-Score (Absolute) |  | 4.46 | 0 | 0.67 | 5.17 | 0.07
| Analytical results for U in OREAS 238c (Certified Value 1.22 ppm) | [27 empty] | Certified
U | Round | Replicate | Lab | Lab | Lab | Lab | Lab | Lab | Lab | Lab | Lab | Lab | Lab | Lab | Lab | Lab | Lab | Lab | Lab | Lab | Lab | Lab | Lab | Lab | Lab | Lab |  |  | 1
| No | No | 1.01 | 1.02 | 1.03 | 1.04 | 1.05 | 1.06 | 1.07 | 1.08 | 1.09 | 1.10 | 1.11 | 1.12 | 1.13 | 1.14 | 1.15 | 1.16 | 1.17 | 1.18 | 1.19 | 1.20 | 1.21 | 1.22 | 1.23 | 1.29 |  |  | ppm
|  |  | AR*OES/MS | AR*MS | AR*OES/MS | AR*OES/MS | AR*MS | AR*MS | AR*MS | AR*MS | AR*MS | AR*MS | AR*MS | AR*MS | AR*MS | AR*MS | AR*OES/MS | AR*OES/MS | AR*MS | AR*OES/MS | AR*MS | AR*MS | AR*OES/MS | AR*MS | AR*OES | AR*OES/MS |  |  | 2
|  |  | 0.25g | 0.5g | 01g | 01g | 25g | 0.25g | 0.5g | 0.5g | 01g | 0.5g | 0.5g | 15g | 0.5g | 0.2g | 0.25g | 0.5g | 0.25g | 0.5g | 0.5g | 0.5g | 0.25g | 0.2g | 0.5g | 0.5g |  |  | 2
| 1 | 1 | 1.22 | 1.22 | 1.52 | 1.310497 | 1.31 | 1.31 | 1.18 | 1.14 | 1.29 | 1.11 | 1.28 | 1.1 | 1.02 | 1.21 | 1.23 | 1.37 | 1.95631 | 1.33 | 1.18 | 0.77 | 1.1 | 1.296579 | 1.2124 | 1.13 |  |  | 1
| 1 | 2 | 1.11 | 1.2 | 1.52 | 1.302453 | 1.31 | 1.44 | 1.18 | 1.12 | 1.28 | 1.07 | 2.53 | 1.1 | 1.11 | 1.18 | 1.26 | 1.24 | 1.97755 | 1.17 | 1.19 | 0.84 | 1.1 | 1.271414 | 1.276858 | 1.23 |  |  | 29
| 1 | 3 | 1.04 | 1.2 | 1.54 | 1.230596 | 1.34 | 1.4 | 1.15 | 1.1 | 1.29 | 1.06 | 1.26 | 1.1 | 0.94 | 1.19 | 1.26 | 1.22 | 1.95893 | 1.39 | 1.14 | 0.8 | 1.2 | 1.244069 | 1.197934 | 1.13 |  |  | 16
| 1 | 4 | 1.07 | 1.17 | 1.53 | 1.257263 | 1.34 | 1.43 | 1.22 | 1.08 | 1.26 | 1.08 | 1.28 | 1.1 | 0.9 | 1.27 | 1.21 | 1.24 | 1.9834 | 1.24 | 1.2 | 0.77 | 1.2 | 1.377179 | 1.191199 | 1.17 |  |  | 1.221319
| 1 | 5 | 1.1 | 1.16 | 1.52 | 1.246218 | 1.32 | 1.41 | 1.22 | 1.15 | 1.23 | 1.07 | 1.57 | 1 | 1 | 1.28 | 1.24 | 1.24 | 1.92202 | 1.38 | 1.17 | 0.88 | 1.1 | 1.349501 | 1.282742 | 1.26 |  |  | 127
| 1 | 6 | 1.09 | 1.22 | 1.55 | 1.251064 | 1.28 | 1.37 | 1.15 | 1.16 | 1.25 | 1.09 | 1.3 | 1 | 1.11 | 1.26 | 1.26 | 1.32 | 1.98007 | 1.4 | 1.26 | 0.81 | 1.1 | 1.34093 | 1.315286 | 1.15
| Mean |  | 1.105 | 1.195 | 1.53 | 1.266349 | 1.316667 | 1.393333 | 1.183333 | 1.125 | 1.266667 | 1.08 | 1.536667 | 1.066667 | 1.013333 | 1.231667 | 1.243333 | 1.271667 | 1.963047 | 1.318333 | 1.19 | 0.8116667 | 1.133333 | 1.313279 | 1.24607 | 1.178333
| Median |  | 1.095 | 1.2 | 1.525 | 1.254164 | 1.315 | 1.405 | 1.18 | 1.13 | 1.27 | 1.075 | 1.29 | 1.1 | 1.01 | 1.235 | 1.25 | 1.24 | 1.96824 | 1.355 | 1.185 | 0.805 | 1.1 | 1.318754 | 1.244629 | 1.16
| Std Dev. |  | 0.06156298 | 0.0250998 | 0.01264911 | 0.03241058 | 0.02250926 | 0.04760952 | 0.03141125 | 0.03082207 | 0.0242212 | 0.01788854 | 0.5004265 | 0.05163978 | 0.08617811 | 0.04355074 | 0.02065591 | 0.05946988 | 0.02306476 | 0.09368387 | 0.04 | 0.04262237 | 0.05163978 | 0.05095381 | 0.05204832 | 0.05455884
| Rel.Std.Dev. |  | 5.571% | 2.1% | 0.8267% | 2.559% | 1.71% | 3.417% | 2.654% | 2.74% | 1.912% | 1.656% | 32.57% | 4.841% | 8.504% | 3.536% | 1.661% | 4.677% | 1.175% | 7.106% | 3.361% | 5.251% | 4.556% | 3.88% | 4.177% | 4.63%
| PDM3 |  | -9.524% | -2.155% | 25.27% | 3.687% | 7.807% | 14.08% | -3.11% | -7.886% | 3.713% | -11.57% | 25.82% | -12.66% | -17.03% | 0.8473% | 1.803% | 4.122% | 60.73% | 7.943% | -2.564% | -33.54% | -7.204% | 7.53% | 2.027% | -3.52%
| Z-Score (Absolute) |  | 1.12 | 0.36 | 2.47 | 0.24 | 0.67 | 1.31 | 0.46 | 0.95 | 0.25 | 1.33 | 2.52 | 1.44 | 1.89 | 0.05 | 0.05 | 0.29 | 6.12 | 0.68 | 0.4 | 3.59 | 0.88 | 0.64 | 0.07 | 0.5
| Analytical results for V in OREAS 238c (Certified Value 85 ppm) | [27 empty] | Certified
V | Round | Replicate | Lab | Lab | Lab | Lab | Lab | Lab | Lab | Lab | Lab | Lab | Lab | Lab | Lab | Lab | Lab | Lab | Lab | Lab | Lab | Lab | Lab | Lab | Lab | Lab |  |  | 1
| No | No | 1.01 | 1.02 | 1.03 | 1.04 | 1.05 | 1.06 | 1.07 | 1.08 | 1.09 | 1.10 | 1.11 | 1.12 | 1.13 | 1.14 | 1.15 | 1.16 | 1.17 | 1.19 | 1.20 | 1.21 | 1.22 | 1.23 | 1.29 | 1.30 |  |  | ppm
|  |  | AR*OES/MS | AR*MS | AR*OES/MS | AR*OES/MS | AR*MS | AR*OES | AR*MS | AR*MS | AR*MS | AR*MS | AR*MS | AR*MS | AR*MS | AR*MS | AR*OES/MS | AR*OES/MS | AR*OES | AR*MS | AR*MS | AR*OES/MS | AR*MS | AR*OES | AR*OES/MS | AR*OES |  |  | 0
|  |  | 0.25g | 0.5g | 01g | 01g | 25g | 0.25g | 0.5g | 0.5g | 01g | 0.5g | 0.5g | 15g | 0.5g | 0.2g | 0.25g | 0.5g | 0.25g | 0.5g | 0.5g | 0.25g | 0.2g | 0.5g | 0.5g | 0.2g |  |  | 1
| 1 | 1 | 86 | 84 | 85 | 85.81183 | 85 | 84 | 84 | 80 | 85 | 87 | 83 | 81 | 87 | 86 | 89 | 90 | 67.53322 | 80 | 64.2 | 87 | 85.01799 | 88.15 | 84 | 84.07811506 |  |  | 1
| 1 | 2 | 86 | 84 | 85 | 87.5315 | 84 | 85 | 82 | 81 | 85 | 87 | 84 | 83 | 85 | 86 | 87 | 90 | 67.34643 | 82 | 65.3 | 86 | 84.97421 | 86.01 | 87 | 87.67202456 |  |  | 30
| 1 | 3 | 86 | 84 | 83 | 87.81231 | 85 | 85 | 85 | 81 | 85 | 84 | 85 | 82 | 87 | 85 | 88 | 88 | 67.14775 | 79 | 66.2 | 89 | 83.26246 | 87.32 | 85 | 80.3071678 |  |  | 16
| 1 | 4 | 85 | 85 | 82 | 87.05975 | 85 | 85 | 85 | 84 | 85 | 85 | 85 | 82 | 88 | 87 | 88 | 90 | 67.36439 | 81 | 67.3 | 86 | 82.95084 | 85.17 | 87 | 85.21518419 |  |  | 85.0719
| 1 | 5 | 87 | 87 | 84 | 85.67084 | 84 | 84 | 85 | 82 | 86 | 84 | 84 | 81 | 87 | 88 | 89 | 89 | 67.48196 | 78 | 65.1 | 83 | 84.09521 | 87.89 | 85 | 84.59490047 |  |  | 128
| 1 | 6 | 86 | 87 | 84 | 87.58203 | 80 | 86 | 85 | 81 | 86 | 84 | 82 | 82 | 86 | 86 | 90 | 89 | 67.53612 | 81 | 67.5 | 85 | 84.87299 | 88.45 | 84 | 81.52834828
| Mean |  | 86 | 85.16667 | 83.83333 | 86.91138 | 83.83333 | 84.83333 | 84.33333 | 81.5 | 85.33333 | 85.16667 | 83.83333 | 81.83333 | 86.66667 | 86.33333 | 88.5 | 89.33333 | 67.40165 | 80.16667 | 65.93333 | 86 | 84.19562 | 87.165 | 85.33333 | 83.89929006
| Median |  | 86 | 84.5 | 84 | 87.29563 | 84.5 | 85 | 85 | 81 | 85 | 84.5 | 84 | 82 | 87 | 86 | 88.5 | 89.5 | 67.42318 | 80.5 | 65.75 | 86 | 84.4841 | 87.605 | 85 | 84.33651
| Std Dev. |  | 0.6324555 | 1.47196 | 1.169045 | 0.9397853 | 1.94079 | 0.7527727 | 1.21106 | 1.378405 | 0.5163978 | 1.47196 | 1.169045 | 0.7527727 | 1.032796 | 1.032796 | 1.048809 | 0.8164966 | 0.148825 | 1.47196 | 1.303329 | 2 | 0.9134175 | 1.302701 | 1.36626 | 2.645965
| Rel.Std.Dev. |  | 0.7354% | 1.728% | 1.394% | 1.081% | 2.315% | 0.8874% | 1.436% | 1.691% | 0.6052% | 1.728% | 1.394% | 0.9199% | 1.192% | 1.196% | 1.185% | 0.914% | 0.2208% | 1.836% | 1.977% | 2.326% | 1.085% | 1.495% | 1.601% | 3.154%
| PDM3 |  | 1.091% | 0.1114% | -1.456% | 2.162% | -1.456% | -0.2804% | -0.8682% | -4.199% | 0.3073% | 0.1114% | -1.456% | -3.807% | 1.875% | 1.483% | 4.03% | 5.009% | -20.77% | -5.766% | -22.5% | 1.091% | -1.03% | 2.46% | 0.3073% | -1.378%
| Z-Score (Absolute) |  | 0.58 | 0.1 | 0.67 | 1.1 | 0.67 | 0.1 | 0.39 | 2.02 | 0.19 | 0.1 | 0.67 | 1.83 | 0.96 | 0.77 | 2.02 | 2.5 | 10.17 | 2.79 | 11.02 | 0.58 | 0.46 | 1.25 | 0.19 | 0.64
| Analytical results for W in OREAS 238c (Certified Value 0.94 ppm) | [27 empty] | Certified
W | Round | Replicate | Lab | Lab | Lab | Lab | Lab | Lab | Lab | Lab | Lab | Lab | Lab | Lab | Lab | Lab | Lab | Lab | Lab | Lab | Lab | Lab | Lab | Lab | Lab |  |  |  | 1
| No | No | 1.01 | 1.02 | 1.03 | 1.04 | 1.05 | 1.06 | 1.07 | 1.08 | 1.09 | 1.10 | 1.11 | 1.12 | 1.13 | 1.14 | 1.15 | 1.16 | 1.19 | 1.20 | 1.21 | 1.22 | 1.23 | 1.29 | 1.30 |  |  |  | ppm
|  |  | AR*OES/MS | AR*MS | AR*OES/MS | AR*OES/MS | AR*MS | AR*MS | AR*MS | AR*MS | AR*MS | AR*MS | AR*MS | AR*MS | AR*MS | AR*MS | AR*OES/MS | AR*OES/MS | AR*MS | AR*MS | AR*OES/MS | AR*MS | AR*OES | AR*OES/MS | AR*OES |  |  |  | 2
|  |  | 0.25g | 0.5g | 01g | 01g | 25g | 0.25g | 0.5g | 0.5g | 01g | 0.5g | 0.5g | 15g | 0.5g | 0.2g | 0.25g | 0.5g | 0.5g | 0.5g | 0.25g | 0.2g | 0.5g | 0.5g | 0.2g |  |  |  | 3
| 1 | 1 | 0.9 | 1.09 | 0.95 | 1.072323 | 0.93 | 0.9 | 1.79 | 0.87 | 0.96 | 0.91 | 1.08 | 0.7 | 0.86 | 0.86 | 1 | 0.91 | 1.06 | 0.2 | 0.9 | < 1 | 0.9025 | 0.75 | 3.545322551 |  |  |  | 1
| 1 | 2 | 1.1 | 1.06 | 0.91 | 1.161512 | 0.96 | 0.89 | 1.86 | 0.95 | 0.97 | 0.9 | 1.26 | 0.8 | 0.88 | 0.86 | 1.1 | 1.13 | 1.02 | 0.2 | 0.9 | < 1 | 0.9889169 | 0.81 | 2.87642345 |  |  |  | 31
| 1 | 3 | 0.8 | 1.4 | 0.93 | 1.14668 | 0.99 | 0.99 | 1.51 | 0.89 | 0.98 | 0.91 | 0.99 | 0.7 | 0.8 | 0.86 | 1.2 | 1.04 | 0.98 | 0.3 | 0.9 | < 1 | 0.8835172 | 0.84 | 2.703825275 |  |  |  | 16
| 1 | 4 | 1 | 1.04 | 0.95 | 1.082595 | 0.99 | 0.95 | 1.63 | 1.03 | 0.94 | 0.89 | 0.94 | 0.7 | 0.82 | 0.91 | 1.1 | 0.81 | 1.07 | 0.2 | 0.9 | < 1 | 0.9413194 | 0.78 | 0.863089227 |  |  |  | 0.9430562
| 1 | 5 | 0.9 | 1.45 | 0.94 | 1.102608 | 0.99 | 0.99 | 1.63 | 0.86 | 0.99 | 0.84 | 1 | 0.7 | 0.83 | 0.88 | 1 | 0.83 | 0.96 | 0.3 | 0.9 | < 1 | 0.8787357 | 0.91 | 4.390345622 |  |  |  | 129
| 1 | 6 | 0.9 | 1.13 | 0.95 | 1.134216 | 0.9 | 0.97 | 1.58 | 0.95 | 1.02 | 0.92 | 0.96 | 0.7 | 0.88 | 0.91 | 1.1 | 0.97 | 1.15 | 0.2 | 0.9 | < 1 | 0.9777996 | 0.75 | 3.181676482
| Mean |  | 0.9333333 | 1.195 | 0.9383333 | 1.116656 | 0.96 | 0.9483333 | 1.666667 | 0.925 | 0.9766667 | 0.895 | 1.038333 | 0.7166667 | 0.845 | 0.88 | 1.083333 | 0.9483333 | 1.04 | 0.2333333 | 0.9 |  | 0.9287981 | 0.8066667 | 2.92678
| Median |  | 0.9 | 1.11 | 0.945 | 1.118412 | 0.975 | 0.96 | 1.63 | 0.92 | 0.975 | 0.905 | 0.995 | 0.7 | 0.845 | 0.87 | 1.1 | 0.94 | 1.04 | 0.2 | 0.9 |  | 0.9219097 | 0.795 | 3.029049966
| Std Dev. |  | 0.1032796 | 0.1814111 | 0.01602082 | 0.03617964 | 0.03794733 | 0.04400758 | 0.1321615 | 0.06442049 | 0.0273252 | 0.02880972 | 0.1187294 | 0.04082483 | 0.03331666 | 0.0244949 | 0.07527727 | 0.1236797 | 0.06899275 | 0.05163978 | 0 |  | 0.04779206 | 0.0615359 | 1.17479
| Rel.Std.Dev. |  | 11.07% | 15.18% | 1.707% | 3.24% | 3.953% | 4.641% | 7.93% | 6.964% | 2.798% | 3.219% | 11.43% | 5.696% | 3.943% | 2.784% | 6.949% | 13.04% | 6.634% | 22.13% | 0% |  | 5.146% | 7.628% | 40.14%
| PDM3 |  | -1.031% | 26.72% | -0.5008% | 18.41% | 1.797% | 0.5596% | 76.73% | -1.915% | 3.564% | -5.096% | 10.1% | -24.01% | -10.4% | -6.686% | 14.87% | 0.5596% | 10.28% | -75.26% | -4.566% |  | -1.512% | -14.46% | 210.4%
| Z-Score (Absolute) |  | NA | 2.1 | 0.09 | 1.43 | 0.1 | 0 | 6.12 | 0.2 | 0.24 | 0.45 | 0.77 | NA | 0.88 | 0.58 | NA | 0 | 0.78 | NA | NA | 3.82 | 0.17 | 1.21 | 16.85
Results from laboratories 1.01, 1.12, 1.15, 1.20 and 1.21 were removed due to their 0.1 ppm reading resolution.
| Analytical results for Y in OREAS 238c (Certified Value 9.54 ppm) | [27 empty] | Certified
Y | Round | Replicate | Lab | Lab | Lab | Lab | Lab | Lab | Lab | Lab | Lab | Lab | Lab | Lab | Lab | Lab | Lab | Lab | Lab | Lab | Lab | Lab | Lab | Lab |  |  |  |  | 1
| No | No | 1.01 | 1.02 | 1.03 | 1.04 | 1.05 | 1.06 | 1.07 | 1.08 | 1.09 | 1.10 | 1.11 | 1.12 | 1.14 | 1.15 | 1.16 | 1.17 | 1.19 | 1.20 | 1.21 | 1.22 | 1.29 | 1.30 |  |  |  |  | ppm
|  |  | AR*OES/MS | AR*MS | AR*OES/MS | AR*OES/MS | AR*MS | AR*MS | AR*MS | AR*MS | AR*MS | AR*MS | AR*MS | AR*MS | AR*MS | AR*OES/MS | AR*OES/MS | AR*MS | AR*MS | AR*MS | AR*OES/MS | AR*MS | AR*OES/MS | AR*OES |  |  |  |  | 2
|  |  | 0.25g | 0.5g | 01g | 01g | 25g | 0.25g | 0.5g | 0.5g | 01g | 0.5g | 0.5g | 15g | 0.2g | 0.25g | 0.5g | 0.25g | 0.5g | 0.5g | 0.25g | 0.2g | 0.5g | 0.2g |  |  |  |  | 3
| 1 | 1 | 9.32 | 9.64 | 11.1 | 9.107405 | 10.25 | 9.92 | 9.3 | 9.52 | 9.35 | 9.3 | 9.91 | 8.8 | 9.97 | 9.16 | 9.71 | 10.30275 | 10.25 | 8.56 | 9.6 | 9.816778 | 9.31 | 9.656956814 |  |  |  |  | 1
| 1 | 2 | 9.48 | 9.64 | 11.3 | 9.273584 | 9.85 | 10.22 | 8.9 | 9.28 | 9.21 | 9.36 | 11.55 | 8.72 | 9.85 | 9.29 | 9.41 | 10.28175 | 10.3 | 8.71 | 9.7 | 9.889362 | 9.63 | 9.435161458 |  |  |  |  | 32
| 1 | 3 | 9.28 | 9.52 | 11.1 | 9.288034 | 9.94 | 10.51 | 9.3 | 8.94 | 9.29 | 9.26 | 10.15 | 8.75 | 9.78 | 9.28 | 9.04 | 10.2925 | 10.1 | 8.46 | 9.6 | 9.841422 | 9.09 | 9.385072283 |  |  |  |  | 16
| 1 | 4 | 9.31 | 9.63 | 11 | 9.112954 | 9.87 | 10.4 | 9.3 | 9.22 | 9.17 | 9.32 | 10.7 | 8.74 | 9.88 | 9.23 | 9.16 | 10.32675 | 10.15 | 8.74 | 9.7 | 9.678161 | 9.61 | 9.246241509 |  |  |  |  | 9.537077
| 1 | 5 | 9.64 | 9.88 | 11.5 | 9.314483 | 9.71 | 10.51 | 9.1 | 9.41 | 9.19 | 9.18 | 10.35 | 8.57 | 9.86 | 9.34 | 9.14 | 10.252 | 10.3 | 8.6 | 9.6 | 9.871605 | 9.7 | 9.493840996 |  |  |  |  | 130
| 1 | 6 | 9.53 | 9.97 | 11.2 | 8.999143 | 9.16 | 10.28 | 9.3 | 9.52 | 9.16 | 9.22 | 10.15 | 8.61 | 9.9 | 9.21 | 9.22 | 10.3125 | 10.3 | 8.83 | 9.5 | 9.703492 | 9.17 | 9.227816339
| Mean |  | 9.426667 | 9.713333 | 11.2 | 9.182601 | 9.796667 | 10.30667 | 9.2 | 9.315 | 9.228333 | 9.273333 | 10.46833 | 8.698333 | 9.873333 | 9.251667 | 9.28 | 10.29471 | 10.23333 | 8.65 | 9.616667 | 9.800137 | 9.418333 | 9.407515
| Median |  | 9.4 | 9.64 | 11.15 | 9.193269 | 9.86 | 10.34 | 9.3 | 9.345 | 9.2 | 9.28 | 10.25 | 8.73 | 9.87 | 9.255 | 9.19 | 10.297625 | 10.275 | 8.655 | 9.6 | 9.8291 | 9.46 | 9.410117
| Std Dev. |  | 0.1452813 | 0.1724722 | 0.1788854 | 0.1272391 | 0.3597592 | 0.2232189 | 0.167332 | 0.2208846 | 0.07547627 | 0.0665332 | 0.59196 | 0.08886319 | 0.06250333 | 0.06431692 | 0.2437212 | 0.02609474 | 0.0875595 | 0.134759 | 0.07527727 | 0.08862114 | 0.2615658 | 0.1607745
| Rel.Std.Dev. |  | 1.541% | 1.776% | 1.597% | 1.386% | 3.672% | 2.166% | 1.819% | 2.371% | 0.8179% | 0.7175% | 5.655% | 1.022% | 0.6331% | 0.6952% | 2.626% | 0.2535% | 0.8556% | 1.558% | 0.7828% | 0.9043% | 2.777% | 1.709%
| PDM3 |  | -1.158% | 1.848% | 17.44% | -3.717% | 2.722% | 8.069% | -3.534% | -2.329% | -3.237% | -2.765% | 9.765% | -8.795% | 3.526% | -2.993% | -2.696% | 7.944% | 7.301% | -9.301% | 0.8345% | 2.758% | -1.245% | -1.359%
| Z-Score (Absolute) |  | 0.01 | 0.74 | 4.52 | 0.61 | 0.95 | 2.25 | 0.57 | 0.27 | 0.49 | 0.38 | 2.66 | 1.84 | 1.15 | 0.43 | 0.36 | 2.22 | 2.06 | 1.96 | 0.49 | 0.96 | 0.01 | 0.04
| Analytical results for Yb in OREAS 238c (Certified Value 0.79 ppm) | [27 empty] | Certified
Yb | Round | Replicate | Lab | Lab | Lab | Lab | Lab | Lab | Lab | Lab | Lab | [17 empty] | 1
| No | No | 1.01 | 1.03 | 1.05 | 1.06 | 1.07 | 1.15 | 1.16 | 1.20 | 1.22 | [17 empty] | ppm
|  |  | AR*OES/MS | AR*OES/MS | AR*MS | AR*MS | AR*MS | AR*OES/MS | AR*OES/MS | AR*MS | AR*MS | [17 empty] | 2
|  |  | 0.25g | 01g | 25g | 0.25g | 0.5g | 0.25g | 0.5g | 0.5g | 0.2g | [17 empty] | 3
| 1 | 1 | 0.7 | 0.89 | 0.831 | 0.8 | 0.74 | 0.8 | 0.8 | 0.69 | 0.807162 | [17 empty] | 1
| 1 | 2 | 0.8 | 0.88 | 0.811 | 0.9 | 0.79 | 0.8 | 0.8 | 0.7 | 0.8072417 | [17 empty] | 33
| 1 | 3 | 0.7 | 0.89 | 0.795 | 0.9 | 0.81 | 0.8 | 0.8 | 0.68 | 0.8089293 | [17 empty] | 16
| 1 | 4 | 0.7 | 0.85 | 0.803 | 0.9 | 0.79 | 0.8 | 0.8 | 0.71 | 0.7759494 | [17 empty] | 0.794938
| 1 | 5 | 0.8 | 0.9 | 0.817 | 0.9 | 0.78 | 0.8 | 0.8 | 0.7 | 0.7619122 | [17 empty] | 131
| 1 | 6 | 0.7 | 0.88 | 0.711 | 0.8 | 0.8 | 0.8 | 0.8 | 0.72 | 0.8185464
| Mean |  | 0.7333333 | 0.8816667 | 0.7946667 | 0.8666667 | 0.785 | 0.8 | 0.8 | 0.7 | 0.7966235
| Median |  | 0.7 | 0.885 | 0.807 | 0.9 | 0.79 | 0.8 | 0.8 | 0.7 | 0.8072018
| Std Dev. |  | 0.05163978 | 0.01722401 | 0.04279096 | 0.05163978 | 0.02428992 | 1.216188e-16 | 1.216188e-16 | 0.01414214 | 0.02230758
| Rel.Std.Dev. |  | 7.042% | 1.954% | 5.385% | 5.958% | 3.094% | 1.52e-14% | 1.52e-14% | 2.02% | 2.8%
| PDM3 |  | -7.75% | 10.91% | -0.03414% | 9.023% | -1.25% | 0.6368% | 0.6368% | -11.94% | 0.212%
| Z-Score (Absolute) |  | NA | 6.07 | 0 | NA | 0.67 | NA | NA | 6.6 | 0.14
Results from laboratories 1.01, 1.06, 1.15 and 1.16 were removed due to their 0.1 ppm reading resolution.
| Analytical results for Zn in OREAS 238c (Certified Value 76 ppm) | [27 empty] | Certified
Zn | Round | Replicate | Lab | Lab | Lab | Lab | Lab | Lab | Lab | Lab | Lab | Lab | Lab | Lab | Lab | Lab | Lab | Lab | Lab | Lab | Lab | Lab | Lab | Lab | Lab | Lab | Lab |  | 1
| No | No | 1.01 | 1.02 | 1.03 | 1.04 | 1.05 | 1.06 | 1.07 | 1.08 | 1.09 | 1.10 | 1.11 | 1.12 | 1.13 | 1.14 | 1.15 | 1.16 | 1.18 | 1.19 | 1.20 | 1.21 | 1.22 | 1.23 | 1.28 | 1.29 | 1.30 |  | ppm
|  |  | AR*OES/MS | AR*MS | AR*OES/MS | AR*OES/MS | AR*MS | AR*OES | AR*MS | AR*MS | AR*MS | AR*MS | AR*MS | AR*MS | AR*MS | AR*MS | AR*OES/MS | AR*OES/MS | AR*OES/MS | AR*MS | AR*MS | AR*OES/MS | AR*MS | AR*OES | AR*OES/MS | AR*OES/MS | AR*OES |  | 0
|  |  | 0.25g | 0.5g | 01g | 01g | 25g | 0.25g | 0.5g | 0.5g | 01g | 0.5g | 0.5g | 15g | 0.5g | 0.2g | 0.25g | 0.5g | 0.5g | 0.5g | 0.5g | 0.25g | 0.2g | 0.5g | 0.5g | 0.5g | 0.2g |  | 1
| 1 | 1 | 71 | 78 | 77 | 79.54585 | 78 | 76 | 80 | 74 | 76 | 80 | 76 | 75.8 | 78.4 | 76 | 81 | 75 | 71 | 76 | 68 | 80 | 76.98508 | 75.25 | 89.772 | 74 | 77.26404496 |  | 1
| 1 | 2 | 72 | 78 | 76 | 76.40047 | 78 | 77 | 80 | 74 | 77 | 80 | 76 | 76 | 73.6 | 77 | 83 | 73 | 71 | 78 | 67.5 | 79 | 77.9659 | 73.87 | 90.814 | 77 | 74.1601414 |  | 15
| 1 | 3 | 77 | 78 | 77 | 78.75928 | 78 | 77 | 79 | 74 | 77 | 77 | 77 | 75.4 | 78.7 | 75 | 84 | 73 | 71 | 75 | 67.7 | 79 | 75.76169 | 74.53 | 89.303 | 74 | 73.81343335 |  | 16
| 1 | 4 | 70 | 79 | 76 | 77.76568 | 79 | 76 | 81 | 76 | 76 | 78 | 78 | 76 | 78.4 | 77 | 82 | 73 | 74 | 77 | 68.8 | 79 | 75.59043 | 74.02 | 91.894 | 76 | 72.85646029 |  | 76.43254
| 1 | 5 | 74 | 82 | 77 | 76.87278 | 77 | 77 | 80 | 75 | 77 | 77 | 76 | 75.2 | 78.2 | 77 | 83 | 73 | 72 | 74 | 67.2 | 77 | 76.66133 | 74.1 | 90.735 | 75 | 74.25327461 |  | 132
| 1 | 6 | 72 | 82 | 76 | 78.26574 | 71 | 77 | 80 | 74 | 77 | 77 | 74 | 75.6 | 74 | 76 | 81 | 73 | 72 | 76 | 69.1 | 78 | 76.65722 | 74.59 | 91.393 | 74 | 72.45161672
| Mean |  | 72.66667 | 79.5 | 76.5 | 77.93497 | 76.83333 | 76.66667 | 80 | 74.5 | 76.66667 | 78.16667 | 76.16667 | 75.66667 | 76.88333 | 76.33333 | 82.33333 | 73.33333 | 71.83333 | 76 | 68.05 | 78.66667 | 76.60361 | 74.39333 | 90.65183 | 75 | 74.13316
| Median |  | 72 | 78.5 | 76.5 | 78.01571 | 78 | 77 | 80 | 74 | 77 | 77.5 | 76 | 75.7 | 78.3 | 76.5 | 82.5 | 73 | 71.5 | 76 | 67.85 | 79 | 76.65927 | 74.315 | 90.7745 | 74.5 | 73.98679
| Std Dev. |  | 2.503331 | 1.974842 | 0.5477226 | 1.174343 | 2.926887 | 0.5163978 | 0.6324555 | 0.83666 | 0.5163978 | 1.47196 | 1.32916 | 0.3265986 | 2.397012 | 0.8164966 | 1.21106 | 0.8164966 | 1.169045 | 1.414214 | 0.7503333 | 1.032796 | 0.8652053 | 0.508042 | 0.9714915 | 1.264911 | 1.695722
| Rel.Std.Dev. |  | 3.445% | 2.484% | 0.716% | 1.507% | 3.809% | 0.6736% | 0.7906% | 1.123% | 0.6736% | 1.883% | 1.745% | 0.4316% | 3.118% | 1.07% | 1.471% | 1.113% | 1.627% | 1.861% | 1.103% | 1.313% | 1.129% | 0.6829% | 1.072% | 1.687% | 2.287%
| PDM3 |  | -4.927% | 4.013% | 0.08826% | 1.966% | 0.5244% | 0.3063% | 4.667% | -2.528% | 0.3063% | 2.269% | -0.3479% | -1.002% | 0.5898% | -0.1298% | 7.72% | -4.055% | -6.017% | -0.5659% | -10.97% | 2.923% | 0.2238% | -2.668% | 18.6% | -1.874% | -3.008%
| Z-Score (Absolute) |  | 1.55 | 1.21 | 0 | 0.58 | 0.13 | 0.07 | 1.42 | 0.81 | 0.07 | 0.67 | 0.13 | 0.34 | 0.16 | 0.07 | 2.36 | 1.28 | 1.89 | 0.2 | 3.42 | 0.88 | 0.04 | 0.85 | 5.73 | 0.61 | 0.96
| Analytical results for Zr in OREAS 238c (Certified Value 19.4 ppm) | [27 empty] | Certified
Zr | Round | Replicate | Lab | Lab | Lab | Lab | Lab | Lab | Lab | Lab | Lab | Lab | Lab | Lab | Lab | Lab | Lab | Lab | Lab | Lab | Lab | Lab | Lab | [5 empty] | 1
| No | No | 1.01 | 1.02 | 1.03 | 1.04 | 1.05 | 1.06 | 1.07 | 1.08 | 1.09 | 1.10 | 1.11 | 1.12 | 1.14 | 1.15 | 1.16 | 1.17 | 1.19 | 1.20 | 1.21 | 1.22 | 1.29 | [5 empty] | ppm
|  |  | AR*OES/MS | AR*MS | AR*OES/MS | AR*OES/MS | AR*MS | AR*OES | AR*MS | AR*MS | AR*MS | AR*MS | AR*MS | AR*MS | AR*MS | AR*OES/MS | AR*OES/MS | AR*OES | AR*MS | AR*MS | AR*OES/MS | AR*MS | AR*OES/MS | [5 empty] | 1
|  |  | 0.25g | 0.5g | 01g | 01g | 25g | 0.25g | 0.5g | 0.5g | 01g | 0.5g | 0.5g | 15g | 0.2g | 0.25g | 0.5g | 0.25g | 0.5g | 0.5g | 0.25g | 0.2g | 0.5g | [5 empty] | 2
| 1 | 1 | 17.8 | 21.1 | 24.5 | 18.70847 | 22 | 19.8 | 19.3 | 19.7 | 19.4 | 18.2 | 19.6 | 16.4 | 22.4 | 17.5 | 20.8 | 30.54 | 19.9 | 14.7 | 19 | 20.68712 | 18.7 | [5 empty] | 1
| 1 | 2 | 17.7 | 21 | 24.6 | 18.48746 | 21.6 | 20.7 | 17.9 | 19.4 | 19 | 18.4 | 19.5 | 16.8 | 22.1 | 17.2 | 19.9 | 30.54 | 19.6 | 14.1 | 19.3 | 20.52198 | 19.4 | [5 empty] | 16
| 1 | 3 | 17 | 21.1 | 24.4 | 18.50288 | 22.1 | 20.5 | 18.5 | 19.2 | 19.5 | 18.4 | 19.2 | 16.7 | 22.9 | 17.4 | 19.9 | 30.43 | 19.2 | 13.8 | 19.4 | 19.88813 | 18.6 | [5 empty] | 16
| 1 | 4 | 17.2 | 20.9 | 24.4 | 18.34496 | 21.6 | 20.6 | 18.7 | 18.7 | 19.3 | 18.6 | 19.8 | 16.6 | 22.5 | 16.8 | 19.5 | 30.3 | 19.4 | 14 | 19.6 | 19.86687 | 19.2 | [5 empty] | 19.3627
| 1 | 5 | 18.1 | 21.3 | 24.6 | 18.69963 | 21.6 | 19.9 | 18.2 | 19.9 | 19.1 | 18.6 | 19.2 | 16 | 22.2 | 16.8 | 19 | 30.45 | 19.8 | 13.5 | 18.7 | 19.9166 | 20.1 | [5 empty] | 133
| 1 | 6 | 17.5 | 21.9 | 24.5 | 18.35514 | 17.3 | 20 | 18.4 | 19.7 | 19.5 | 18.6 | 19.9 | 16.2 | 22.4 | 17.3 | 19.9 | 30.76 | 19.8 | 14 | 18.8 | 20.43274 | 19.7
| Mean |  | 17.55 | 21.21667 | 24.5 | 18.51642 | 21.03333 | 20.25 | 18.5 | 19.43333 | 19.3 | 18.46667 | 19.53333 | 16.45 | 22.41667 | 17.16667 | 19.83333 | 30.50333 | 19.61667 | 14.01667 | 19.13333 | 20.21891 | 19.28333
| Median |  | 17.6 | 21.1 | 24.5 | 18.49517 | 21.6 | 20.25 | 18.45 | 19.55 | 19.35 | 18.5 | 19.55 | 16.5 | 22.4 | 17.25 | 19.9 | 30.495 | 19.7 | 14 | 19.15 | 20.17467 | 19.3
| Std Dev. |  | 0.4037326 | 0.3600926 | 0.08944272 | 0.1592986 | 1.842462 | 0.3937004 | 0.4774935 | 0.4366539 | 0.2097618 | 0.1632993 | 0.294392 | 0.3082207 | 0.2786874 | 0.3011091 | 0.5921711 | 0.1537097 | 0.271416 | 0.3970726 | 0.3559026 | 0.3691973 | 0.5776389
| Rel.Std.Dev. |  | 2.3% | 1.697% | 0.3651% | 0.8603% | 8.76% | 1.944% | 2.581% | 2.247% | 1.087% | 0.8843% | 1.507% | 1.874% | 1.243% | 1.754% | 2.986% | 0.5039% | 1.384% | 2.833% | 1.86% | 1.826% | 2.996%
| PDM3 |  | -9.362% | 9.575% | 26.53% | -4.371% | 8.628% | 4.583% | -4.455% | 0.3648% | -0.3238% | -4.628% | 0.8812% | -15.04% | 15.77% | -11.34% | 2.431% | 57.54% | 1.312% | -27.61% | -1.185% | 4.422% | -0.4099%
| Z-Score (Absolute) |  | 1.36 | 1.29 | 3.66 | 0.66 | 1.16 | 0.59 | 0.67 | 0 | 0.1 | 0.7 | 0.07 | 2.16 | 2.16 | 1.64 | 0.29 | 8 | 0.13 | 3.91 | 0.22 | 0.57 | 0.11
Note on C17: Z-Scores have been calculated inclusive of individual outliers. In general, laboratory batches are rejected if Z-Score > 2.5.
Note on C36: Z-Scores have been calculated inclusive of individual outliers. In general, laboratory batches are rejected if Z-Score > 2.5.
Note on C54: Z-Scores have been calculated inclusive of individual outliers. In general, laboratory batches are rejected if Z-Score > 2.5.
Note on C72: Z-Scores have been calculated inclusive of individual outliers. In general, laboratory batches are rejected if Z-Score > 2.5.
Note on C90: Z-Scores have been calculated inclusive of individual outliers. In general, laboratory batches are rejected if Z-Score > 2.5.
Note on C108: Z-Scores have been calculated inclusive of individual outliers. In general, laboratory batches are rejected if Z-Score > 2.5.
Note on C127: Z-Scores have been calculated inclusive of individual outliers. In general, laboratory batches are rejected if Z-Score > 2.5.
Note on C146: Z-Scores have been calculated inclusive of individual outliers. In general, laboratory batches are rejected if Z-Score > 2.5.
Note on C164: Z-Scores have been calculated inclusive of individual outliers. In general, laboratory batches are rejected if Z-Score > 2.5.
Note on C182: Z-Scores have been calculated inclusive of individual outliers. In general, laboratory batches are rejected if Z-Score > 2.5.
Note on C200: Z-Scores have been calculated inclusive of individual outliers. In general, laboratory batches are rejected if Z-Score > 2.5.
Note on C218: Z-Scores have been calculated inclusive of individual outliers. In general, laboratory batches are rejected if Z-Score > 2.5.
Note on C236: Z-Scores have been calculated inclusive of individual outliers. In general, laboratory batches are rejected if Z-Score > 2.5.
Note on C254: Z-Scores have been calculated inclusive of individual outliers. In general, laboratory batches are rejected if Z-Score > 2.5.
Note on C272: Z-Scores have been calculated inclusive of individual outliers. In general, laboratory batches are rejected if Z-Score > 2.5.
Note on C290: Z-Scores have been calculated inclusive of individual outliers. In general, laboratory batches are rejected if Z-Score > 2.5.
Note on C308: Z-Scores have been calculated inclusive of individual outliers. In general, laboratory batches are rejected if Z-Score > 2.5.
Note on C326: Z-Scores have been calculated inclusive of individual outliers. In general, laboratory batches are rejected if Z-Score > 2.5.
Note on C344: Z-Scores have been calculated inclusive of individual outliers. In general, laboratory batches are rejected if Z-Score > 2.5.
Note on C363: Z-Scores have been calculated inclusive of individual outliers. In general, laboratory batches are rejected if Z-Score > 2.5.
Note on C381: Z-Scores have been calculated inclusive of individual outliers. In general, laboratory batches are rejected if Z-Score > 2.5.
Note on C400: Z-Scores have been calculated inclusive of individual outliers. In general, laboratory batches are rejected if Z-Score > 2.5.
Note on C419: Z-Scores have been calculated inclusive of individual outliers. In general, laboratory batches are rejected if Z-Score > 2.5.
Note on C437: Z-Scores have been calculated inclusive of individual outliers. In general, laboratory batches are rejected if Z-Score > 2.5.
Note on C455: Z-Scores have been calculated inclusive of individual outliers. In general, laboratory batches are rejected if Z-Score > 2.5.
Note on C473: Z-Scores have been calculated inclusive of individual outliers. In general, laboratory batches are rejected if Z-Score > 2.5.
Note on C491: Z-Scores have been calculated inclusive of individual outliers. In general, laboratory batches are rejected if Z-Score > 2.5.
Note on C509: Z-Scores have been calculated inclusive of individual outliers. In general, laboratory batches are rejected if Z-Score > 2.5.
Note on C527: Z-Scores have been calculated inclusive of individual outliers. In general, laboratory batches are rejected if Z-Score > 2.5.
Note on C546: Z-Scores have been calculated inclusive of individual outliers. In general, laboratory batches are rejected if Z-Score > 2.5.
Note on C564: Z-Scores have been calculated inclusive of individual outliers. In general, laboratory batches are rejected if Z-Score > 2.5.
Note on C582: Z-Scores have been calculated inclusive of individual outliers. In general, laboratory batches are rejected if Z-Score > 2.5.
Note on C600: Z-Scores have been calculated inclusive of individual outliers. In general, laboratory batches are rejected if Z-Score > 2.5.
Note on C619: Z-Scores have been calculated inclusive of individual outliers. In general, laboratory batches are rejected if Z-Score > 2.5.
Note on C637: Z-Scores have been calculated inclusive of individual outliers. In general, laboratory batches are rejected if Z-Score > 2.5.
Note on C655: Z-Scores have been calculated inclusive of individual outliers. In general, laboratory batches are rejected if Z-Score > 2.5.
Note on C673: Z-Scores have been calculated inclusive of individual outliers. In general, laboratory batches are rejected if Z-Score > 2.5.
Note on C691: Z-Scores have been calculated inclusive of individual outliers. In general, laboratory batches are rejected if Z-Score > 2.5.
Note on C710: Z-Scores have been calculated inclusive of individual outliers. In general, laboratory batches are rejected if Z-Score > 2.5.
Note on C728: Z-Scores have been calculated inclusive of individual outliers. In general, laboratory batches are rejected if Z-Score > 2.5.
Note on C746: Z-Scores have been calculated inclusive of individual outliers. In general, laboratory batches are rejected if Z-Score > 2.5.
Note on C764: Z-Scores have been calculated inclusive of individual outliers. In general, laboratory batches are rejected if Z-Score > 2.5.
Note on C782: Z-Scores have been calculated inclusive of individual outliers. In general, laboratory batches are rejected if Z-Score > 2.5.
Note on C800: Z-Scores have been calculated inclusive of individual outliers. In general, laboratory batches are rejected if Z-Score > 2.5.
Note on C818: Z-Scores have been calculated inclusive of individual outliers. In general, laboratory batches are rejected if Z-Score > 2.5.
Note on C836: Z-Scores have been calculated inclusive of individual outliers. In general, laboratory batches are rejected if Z-Score > 2.5.
Note on C854: Z-Scores have been calculated inclusive of individual outliers. In general, laboratory batches are rejected if Z-Score > 2.5.
Note on C872: Z-Scores have been calculated inclusive of individual outliers. In general, laboratory batches are rejected if Z-Score > 2.5.
Note on C890: Z-Scores have been calculated inclusive of individual outliers. In general, laboratory batches are rejected if Z-Score > 2.5.
Note on C908: Z-Scores have been calculated inclusive of individual outliers. In general, laboratory batches are rejected if Z-Score > 2.5.
Note on C926: Z-Scores have been calculated inclusive of individual outliers. In general, laboratory batches are rejected if Z-Score > 2.5.
Note on C944: Z-Scores have been calculated inclusive of individual outliers. In general, laboratory batches are rejected if Z-Score > 2.5.
Note on C963: Z-Scores have been calculated inclusive of individual outliers. In general, laboratory batches are rejected if Z-Score > 2.5.
Note on C981: Z-Scores have been calculated inclusive of individual outliers. In general, laboratory batches are rejected if Z-Score > 2.5.
Note on C999: Z-Scores have been calculated inclusive of individual outliers. In general, laboratory batches are rejected if Z-Score > 2.5.
Note on C1017: Z-Scores have been calculated inclusive of individual outliers. In general, laboratory batches are rejected if Z-Score > 2.5.
Note on C1035: Z-Scores have been calculated inclusive of individual outliers. In general, laboratory batches are rejected if Z-Score > 2.5.
Note on C1053: Z-Scores have been calculated inclusive of individual outliers. In general, laboratory batches are rejected if Z-Score > 2.5.
Note on C1071: Z-Scores have been calculated inclusive of individual outliers. In general, laboratory batches are rejected if Z-Score > 2.5.
Note on C1089: Z-Scores have been calculated inclusive of individual outliers. In general, laboratory batches are rejected if Z-Score > 2.5.
Note on C1108: Z-Scores have been calculated inclusive of individual outliers. In general, laboratory batches are rejected if Z-Score > 2.5.
Note on C1126: Z-Scores have been calculated inclusive of individual outliers. In general, laboratory batches are rejected if Z-Score > 2.5.
Note on C1145: Z-Scores have been calculated inclusive of individual outliers. In general, laboratory batches are rejected if Z-Score > 2.5.
Note on C1163: Z-Scores have been calculated inclusive of individual outliers. In general, laboratory batches are rejected if Z-Score > 2.5.

## Fusion XRF
| Analytical results for Al2O3 in OREAS 238c (Indicative Value 12.29 wt.%) |  |  |  | Indicative
Al2O3 | Round | Replicate | BV Geo |  | 1
| No | No | Perth |  | wt.%
|  |  | BF*XRF |  | 2
2
| 1 | 1 | 12.3 |  | 1
| 1 | 2 | 12.27 |  | 9
| Mean |  | 12.285 |  | 16
| Median |  | 12.285 |  | 12.285
| Std Dev. |  | 0.0212132 |  | 15
| Rel.Std.Dev. |  | 0.1727%
| PDM3 |  | 0%
| Z-Score (Absolute) |  | NA
| Analytical results for As in OREAS 238c (Indicative Value 810 ppm) |  |  |  | Indicative
As | Round | Replicate | BV Geo |  | 1
| No | No | Perth |  | ppm
|  |  | BF*XRF |  | 0
0
| 1 | 1 | 810 |  | 1
| 1 | 2 | 810 |  | 10
| Mean |  | 810 |  | 16
| Median |  | 810 |  | 810
| Std Dev. |  | 0 |  | 16
| Rel.Std.Dev. |  | 0%
| PDM3 |  | 2.22e-14%
| Z-Score (Absolute) |  | NA
| Analytical results for BaO in OREAS 238c (Indicative Value 805 ppm) |  |  |  | Indicative
BaO | Round | Replicate | BV Geo |  | 1
| No | No | Perth |  | ppm
|  |  | BF*XRF |  | 0
0
| 1 | 1 | 820 |  | 1
| 1 | 2 | 790 |  | 11
| Mean |  | 805 |  | 16
| Median |  | 805 |  | 805
| Std Dev. |  | 21.2132 |  | 17
| Rel.Std.Dev. |  | 2.635%
| PDM3 |  | 0%
| Z-Score (Absolute) |  | NA
| Analytical results for CaO in OREAS 238c (Indicative Value 2.19 wt.%) |  |  |  | Indicative
CaO | Round | Replicate | BV Geo |  | 1
| No | No | Perth |  | wt.%
|  |  | BF*XRF |  | 2
2
| 1 | 1 | 2.19 |  | 1
| 1 | 2 | 2.18 |  | 12
| Mean |  | 2.185 |  | 16
| Median |  | 2.185 |  | 2.185
| Std Dev. |  | 0.007071068 |  | 18
| Rel.Std.Dev. |  | 0.3236%
| PDM3 |  | 0%
| Z-Score (Absolute) |  | NA
| Analytical results for Cl in OREAS 238c (Indicative Value 45 ppm) |  |  |  | Indicative
Cl | Round | Replicate | BV Geo |  | 1
| No | No | Perth |  | ppm
|  |  | BF*XRF |  | 1
1
| 1 | 1 | 50 |  | 1
| 1 | 2 | 40 |  | 13
| Mean |  | 45 |  | 16
| Median |  | 45 |  | 45
| Std Dev. |  | 7.071068 |  | 19
| Rel.Std.Dev. |  | 15.71%
| PDM3 |  | 0%
| Z-Score (Absolute) |  | NA
| Analytical results for Co in OREAS 238c (Indicative Value 30 ppm) |  |  |  | Indicative
Co | Round | Replicate | BV Geo |  | 1
| No | No | Perth |  | ppm
|  |  | BF*XRF |  | 1
1
| 1 | 1 | 30 |  | 1
| 1 | 2 | 30 |  | 14
| Mean |  | 30 |  | 16
| Median |  | 30 |  | 30
| Std Dev. |  | 0 |  | 20
| Rel.Std.Dev. |  | 0%
| PDM3 |  | 0%
| Z-Score (Absolute) |  | NA
| Analytical results for Cr2O3 in OREAS 238c (Indicative Value 210 ppm) |  |  |  | Indicative
Cr2O3 | Round | Replicate | BV Geo |  | 1
| No | No | Perth |  | ppm
|  |  | BF*XRF |  | 0
0
| 1 | 1 | 210 |  | 1
| 1 | 2 | 210 |  | 15
| Mean |  | 210 |  | 16
| Median |  | 210 |  | 210
| Std Dev. |  | 0 |  | 21
| Rel.Std.Dev. |  | 0%
| PDM3 |  | 0%
| Z-Score (Absolute) |  | NA
| Analytical results for Cu in OREAS 238c (Indicative Value 80 ppm) |  |  |  | Indicative
Cu | Round | Replicate | BV Geo |  | 1
| No | No | Perth |  | ppm
|  |  | BF*XRF |  | 0
0
| 1 | 1 | 80 |  | 1
| 1 | 2 | 80 |  | 16
| Mean |  | 80 |  | 16
| Median |  | 80 |  | 80
| Std Dev. |  | 0 |  | 22
| Rel.Std.Dev. |  | 0%
| PDM3 |  | 0%
| Z-Score (Absolute) |  | NA
| Analytical results for Fe2O3 in OREAS 238c (Indicative Value 6.71 wt.%) |  |  |  | Indicative
Fe2O3 | Round | Replicate | BV Geo |  | 1
| No | No | Perth |  | wt.%
|  |  | BF*XRF |  | 2
2
| 1 | 1 | 6.72 |  | 1
| 1 | 2 | 6.69 |  | 9
| Mean |  | 6.705 |  | 16
| Median |  | 6.705 |  | 6.705
| Std Dev. |  | 0.0212132 |  | 15
| Rel.Std.Dev. |  | 0.3164%
| PDM3 |  | 0%
| Z-Score (Absolute) |  | NA
| Analytical results for K2O in OREAS 238c (Indicative Value 2.71 wt.%) |  |  |  | Indicative
K2O | Round | Replicate | BV Geo |  | 1
| No | No | Perth |  | wt.%
|  |  | BF*XRF |  | 2
2
| 1 | 1 | 2.71 |  | 1
| 1 | 2 | 2.71 |  | 10
| Mean |  | 2.71 |  | 16
| Median |  | 2.71 |  | 2.71
| Std Dev. |  | 0 |  | 16
| Rel.Std.Dev. |  | 0%
| PDM3 |  | 0%
| Z-Score (Absolute) |  | NA
| Analytical results for MgO in OREAS 238c (Indicative Value 2.82 wt.%) |  |  |  | Indicative
MgO | Round | Replicate | BV Geo |  | 1
| No | No | Perth |  | wt.%
|  |  | BF*XRF |  | 2
2
| 1 | 1 | 2.83 |  | 1
| 1 | 2 | 2.81 |  | 11
| Mean |  | 2.82 |  | 16
| Median |  | 2.82 |  | 2.82
| Std Dev. |  | 0.01414214 |  | 17
| Rel.Std.Dev. |  | 0.5015%
| PDM3 |  | 2.22e-14%
| Z-Score (Absolute) |  | NA
| Analytical results for MnO in OREAS 238c (Indicative Value 0.096 wt.%) |  |  |  | Indicative
MnO | Round | Replicate | BV Geo |  | 1
| No | No | Perth |  | wt.%
|  |  | BF*XRF |  | 3
3
| 1 | 1 | 0.096 |  | 1
| 1 | 2 | 0.095 |  | 12
| Mean |  | 0.0955 |  | 16
| Median |  | 0.0955 |  | 0.0955
| Std Dev. |  | 0.0007071068 |  | 18
| Rel.Std.Dev. |  | 0.7404%
| PDM3 |  | 0%
| Z-Score (Absolute) |  | NA
| Analytical results for Na2O in OREAS 238c (Indicative Value 1.15 wt.%) |  |  |  | Indicative
Na2O | Round | Replicate | BV Geo |  | 1
| No | No | Perth |  | wt.%
|  |  | BF*XRF |  | 2
2
| 1 | 1 | 1.15 |  | 1
| 1 | 2 | 1.14 |  | 13
| Mean |  | 1.145 |  | 16
| Median |  | 1.145 |  | 1.145
| Std Dev. |  | 0.007071068 |  | 19
| Rel.Std.Dev. |  | 0.6176%
| PDM3 |  | 0%
| Z-Score (Absolute) |  | NA
| Analytical results for Ni in OREAS 238c (Indicative Value 75 ppm) |  |  |  | Indicative
Ni | Round | Replicate | BV Geo |  | 1
| No | No | Perth |  | ppm
|  |  | BF*XRF |  | 0
0
| 1 | 1 | 80 |  | 1
| 1 | 2 | 70 |  | 14
| Mean |  | 75 |  | 16
| Median |  | 75 |  | 75
| Std Dev. |  | 7.071068 |  | 20
| Rel.Std.Dev. |  | 9.428%
| PDM3 |  | 0%
| Z-Score (Absolute) |  | NA
| Analytical results for P2O5 in OREAS 238c (Indicative Value 0.207 wt.%) |  |  |  | Indicative
P2O5 | Round | Replicate | BV Geo |  | 1
| No | No | Perth |  | wt.%
|  |  | BF*XRF |  | 3
3
| 1 | 1 | 0.207 |  | 1
| 1 | 2 | 0.206 |  | 15
| Mean |  | 0.2065 |  | 16
| Median |  | 0.2065 |  | 0.2065
| Std Dev. |  | 0.0007071068 |  | 21
| Rel.Std.Dev. |  | 0.3424%
| PDM3 |  | 0%
| Z-Score (Absolute) |  | NA
| Analytical results for Pb in OREAS 238c (Indicative Value 70 ppm) |  |  |  | Indicative
Pb | Round | Replicate | BV Geo |  | 1
| No | No | Perth |  | ppm
|  |  | BF*XRF |  | 0
0
| 1 | 1 | 70 |  | 1
| 1 | 2 | 70 |  | 16
| Mean |  | 70 |  | 16
| Median |  | 70 |  | 70
| Std Dev. |  | 0 |  | 22
| Rel.Std.Dev. |  | 0%
| PDM3 |  | 2.22e-14%
| Z-Score (Absolute) |  | NA
| Analytical results for S in OREAS 238c (Indicative Value 0.434 wt.%) |  |  |  | Indicative
S | Round | Replicate | BV Geo |  | 1
| No | No | Perth |  | wt.%
|  |  | BF*XRF |  | 3
3
| 1 | 1 | 0.4365 |  | 1
| 1 | 2 | 0.4325 |  | 1
| Mean |  | 0.4345 |  | 16
| Median |  | 0.4345 |  | 0.43448825
| Std Dev. |  | 0.002828427 |  | 15
| Rel.Std.Dev. |  | 0.651%
| PDM3 |  | 0.002704%
| Z-Score (Absolute) |  | NA
| Analytical results for SiO2 in OREAS 238c (Indicative Value 68.69 wt.%) |  |  |  | Indicative
SiO2 | Round | Replicate | BV Geo |  | 1
| No | No | Perth |  | wt.%
|  |  | BF*XRF |  | 2
2
| 1 | 1 | 68.74 |  | 1
| 1 | 2 | 68.64 |  | 10
| Mean |  | 68.69 |  | 16
| Median |  | 68.69 |  | 68.69
| Std Dev. |  | 0.07071068 |  | 16
| Rel.Std.Dev. |  | 0.1029%
| PDM3 |  | 0%
| Z-Score (Absolute) |  | NA
| Analytical results for Sn in OREAS 238c (Indicative Value 50 ppm) |  |  |  | Indicative
Sn | Round | Replicate | BV Geo |  | 1
| No | No | Perth |  | ppm
|  |  | BF*XRF |  | 0
0
| 1 | 1 | 50 |  | 1
| 1 | 2 | 50 |  | 11
| Mean |  | 50 |  | 16
| Median |  | 50 |  | 50
| Std Dev. |  | 0 |  | 17
| Rel.Std.Dev. |  | 0%
| PDM3 |  | 0%
| Z-Score (Absolute) |  | NA
| Analytical results for Sr in OREAS 238c (Indicative Value 169 ppm) |  |  |  | Indicative
Sr | Round | Replicate | BV Geo |  | 1
| No | No | Perth |  | ppm
|  |  | BF*XRF |  | 0
0
| 1 | 1 | 170 |  | 1
| 1 | 2 | 170 |  | 12
| Mean |  | 170 |  | 16
| Median |  | 170 |  | 169.1189
| Std Dev. |  | 0 |  | 18
| Rel.Std.Dev. |  | 0%
| PDM3 |  | 0.521%
| Z-Score (Absolute) |  | NA
| Analytical results for TiO2 in OREAS 238c (Indicative Value 0.864 wt.%) |  |  |  | Indicative
TiO2 | Round | Replicate | PT Intertek | BV Geo | 1
| No | No | Jakarta | Perth | wt.%
|  |  | BF*XRF | BF*XRF | 3
3
| 1 | 1 | 0.851 | 0.874 | 1
| 1 | 2 | 0.851 | 0.87 | 13
| 1 | 3 | 0.851 |  | 16
| 1 | 4 | 0.867 |  | 0.8641457
| 1 | 5 | 0.851 |  | 19
| 1 | 6 | 0.867
| Mean |  | 0.8563333 | 0.872
| Median |  | 0.851 | 0.872
| Std Dev. |  | 0.008262364 | 0.002828427
| Rel.Std.Dev. |  | 0.9649% | 0.3244%
| PDM3 |  | -0.9041% | 0.9089%
| Z-Score (Absolute) |  | 0.67 | 0.67
| Analytical results for V2O5 in OREAS 238c (Indicative Value 220 ppm) |  |  |  | Indicative
V2O5 | Round | Replicate | BV Geo |  | 1
| No | No | Perth |  | ppm
|  |  | BF*XRF |  | 0
0
| 1 | 1 | 220 |  | 1
| 1 | 2 | 220 |  | 14
| Mean |  | 220 |  | 16
| Median |  | 220 |  | 220
| Std Dev. |  | 0 |  | 20
| Rel.Std.Dev. |  | 0%
| PDM3 |  | -1.11e-14%
| Z-Score (Absolute) |  | NA
| Analytical results for Zn in OREAS 238c (Indicative Value 95 ppm) |  |  |  | Indicative
Zn | Round | Replicate | BV Geo |  | 1
| No | No | Perth |  | ppm
|  |  | BF*XRF |  | 0
0
| 1 | 1 | 100 |  | 1
| 1 | 2 | 90 |  | 15
| Mean |  | 95 |  | 16
| Median |  | 95 |  | 95
| Std Dev. |  | 7.071068 |  | 21
| Rel.Std.Dev. |  | 7.443%
| PDM3 |  | 0%
| Z-Score (Absolute) |  | NA
| Analytical results for Zr in OREAS 238c (Indicative Value 278 ppm) |  |  |  | Indicative
Zr | Round | Replicate | BV Geo |  | 1
| No | No | Perth |  | ppm
|  |  | BF*XRF |  | 0
0
| 1 | 1 | 274 |  | 1
| 1 | 2 | 281 |  | 16
| Mean |  | 277.5 |  | 16
| Median |  | 277.5 |  | 277.62075
| Std Dev. |  | 4.949747 |  | 22
| Rel.Std.Dev. |  | 1.784%
| PDM3 |  | -0.04349%
| Z-Score (Absolute) |  | NA
Note on C13: Z-Scores have been calculated inclusive of individual outliers. In general, laboratory batches are rejected if Z-Score > 2.5.
Note on C27: Z-Scores have been calculated inclusive of individual outliers. In general, laboratory batches are rejected if Z-Score > 2.5.
Note on C41: Z-Scores have been calculated inclusive of individual outliers. In general, laboratory batches are rejected if Z-Score > 2.5.
Note on C55: Z-Scores have been calculated inclusive of individual outliers. In general, laboratory batches are rejected if Z-Score > 2.5.
Note on C69: Z-Scores have been calculated inclusive of individual outliers. In general, laboratory batches are rejected if Z-Score > 2.5.
Note on C83: Z-Scores have been calculated inclusive of individual outliers. In general, laboratory batches are rejected if Z-Score > 2.5.
Note on C97: Z-Scores have been calculated inclusive of individual outliers. In general, laboratory batches are rejected if Z-Score > 2.5.
Note on C111: Z-Scores have been calculated inclusive of individual outliers. In general, laboratory batches are rejected if Z-Score > 2.5.
Note on C125: Z-Scores have been calculated inclusive of individual outliers. In general, laboratory batches are rejected if Z-Score > 2.5.
Note on C139: Z-Scores have been calculated inclusive of individual outliers. In general, laboratory batches are rejected if Z-Score > 2.5.
Note on C153: Z-Scores have been calculated inclusive of individual outliers. In general, laboratory batches are rejected if Z-Score > 2.5.
Note on C167: Z-Scores have been calculated inclusive of individual outliers. In general, laboratory batches are rejected if Z-Score > 2.5.
Note on C181: Z-Scores have been calculated inclusive of individual outliers. In general, laboratory batches are rejected if Z-Score > 2.5.
Note on C195: Z-Scores have been calculated inclusive of individual outliers. In general, laboratory batches are rejected if Z-Score > 2.5.
Note on C209: Z-Scores have been calculated inclusive of individual outliers. In general, laboratory batches are rejected if Z-Score > 2.5.
Note on C223: Z-Scores have been calculated inclusive of individual outliers. In general, laboratory batches are rejected if Z-Score > 2.5.
Note on C237: Z-Scores have been calculated inclusive of individual outliers. In general, laboratory batches are rejected if Z-Score > 2.5.
Note on C251: Z-Scores have been calculated inclusive of individual outliers. In general, laboratory batches are rejected if Z-Score > 2.5.
Note on C265: Z-Scores have been calculated inclusive of individual outliers. In general, laboratory batches are rejected if Z-Score > 2.5.
Note on C279: Z-Scores have been calculated inclusive of individual outliers. In general, laboratory batches are rejected if Z-Score > 2.5.
Note on C297: Z-Scores have been calculated inclusive of individual outliers. In general, laboratory batches are rejected if Z-Score > 2.5.
Note on C311: Z-Scores have been calculated inclusive of individual outliers. In general, laboratory batches are rejected if Z-Score > 2.5.
Note on C325: Z-Scores have been calculated inclusive of individual outliers. In general, laboratory batches are rejected if Z-Score > 2.5.
Note on C339: Z-Scores have been calculated inclusive of individual outliers. In general, laboratory batches are rejected if Z-Score > 2.5.

## Thermograv
| Analytical results for LOI1000 in OREAS 238c (Indicative Value 1.81 wt.%) |  |  | Indicative
LOI1000 | Round | Replicate | BV Geo | 1
| No | No | Perth | wt.%
|  |  | LOI*TGA | 2
2
| 1 | 1 | 1.72 | 1
| 1 | 2 | 1.9 | 18
| Mean |  | 1.81 | 16
| Median |  | 1.81 | 1.81
| Std Dev. |  | 0.1272792 | 24
| Rel.Std.Dev. |  | 7.032%
| PDM3 |  | 0%
| Z-Score (Absolute) |  | NA
Note on C13: Z-Scores have been calculated inclusive of individual outliers. In general, laboratory batches are rejected if Z-Score > 2.5.

## Laser Ablation
| Analytical results for Ag in OREAS 238c (Indicative Value 0.25 ppm) |  |  | Indicative
Ag | Round | Replicate | BV Geo | 1
| No | No | Perth | ppm
|  |  | ABL*MS | 3
3
| 1 | 1 | 0.3 | 1
| 1 | 2 | 0.2 | 20
| Mean |  | 0.25 | 16
| Median |  | 0.25 | 0.25
| Std Dev. |  | 0.07071068 | 26
| Rel.Std.Dev. |  | 28.28%
| PDM3 |  | 0%
| Z-Score (Absolute) |  | NA
| Analytical results for As in OREAS 238c (Indicative Value 721 ppm) |  |  | Indicative
As | Round | Replicate | BV Geo | 1
| No | No | Perth | ppm
|  |  | ABL*MS | 0
0
| 1 | 1 | 724 | 1
| 1 | 2 | 717 | 10
| Mean |  | 720.5 | 16
| Median |  | 720.5 | 720.5
| Std Dev. |  | 4.949747 | 27
| Rel.Std.Dev. |  | 0.687%
| PDM3 |  | 0%
| Z-Score (Absolute) |  | NA
| Analytical results for Ba in OREAS 238c (Indicative Value 706 ppm) |  |  | Indicative
Ba | Round | Replicate | BV Geo | 1
| No | No | Perth | ppm
|  |  | ABL*MS | 0
0
| 1 | 1 | 703 | 1
| 1 | 2 | 709 | 22
| Mean |  | 706 | 16
| Median |  | 706 | 706
| Std Dev. |  | 4.242641 | 28
| Rel.Std.Dev. |  | 0.6009%
| PDM3 |  | 0%
| Z-Score (Absolute) |  | NA
| Analytical results for Be in OREAS 238c (Indicative Value 2.3 ppm) |  |  | Indicative
Be | Round | Replicate | BV Geo | 1
| No | No | Perth | ppm
|  |  | ABL*MS | 2
2
| 1 | 1 | 2.4 | 1
| 1 | 2 | 2.2 | 23
| Mean |  | 2.3 | 16
| Median |  | 2.3 | 2.3
| Std Dev. |  | 0.1414214 | 29
| Rel.Std.Dev. |  | 6.149%
| PDM3 |  | 0%
| Z-Score (Absolute) |  | NA
| Analytical results for Bi in OREAS 238c (Indicative Value 0.32 ppm) |  |  | Indicative
Bi | Round | Replicate | BV Geo | 1
| No | No | Perth | ppm
|  |  | ABL*MS | 2
2
| 1 | 1 | 0.32 | 1
| 1 | 2 | 0.32 | 24
| Mean |  | 0.32 | 16
| Median |  | 0.32 | 0.32
| Std Dev. |  | 0 | 30
| Rel.Std.Dev. |  | 0%
| PDM3 |  | 0%
| Z-Score (Absolute) |  | NA
| Analytical results for Cd in OREAS 238c (Indicative Value < 0.1 ppm) |  |  | Indicative
Cd | Round | Replicate | BV Geo | 1
| No | No | Perth | ppm
|  |  | ABL*MS | 2
2
| 1 | 1 | < 0.1 | 1
| 1 | 2 | < 0.1 | 25
| Mean |  |  | 16
| Median |  |  | < 0.1
| Std Dev. |  |  | 31
Rel.Std.Dev.
PDM3
| Z-Score (Absolute) |  | NA
| Analytical results for Ce in OREAS 238c (Indicative Value 74 ppm) |  |  | Indicative
Ce | Round | Replicate | BV Geo | 1
| No | No | Perth | ppm
|  |  | ABL*MS | 0
0
| 1 | 1 | 73.9 | 1
| 1 | 2 | 73.7 | 26
| Mean |  | 73.8 | 16
| Median |  | 73.8 | 73.8
| Std Dev. |  | 0.1414214 | 32
| Rel.Std.Dev. |  | 0.1916%
| PDM3 |  | 2.22e-14%
| Z-Score (Absolute) |  | NA
| Analytical results for Co in OREAS 238c (Indicative Value 17.5 ppm) |  |  | Indicative
Co | Round | Replicate | BV Geo | 1
| No | No | Perth | ppm
|  |  | ABL*MS | 1
1
| 1 | 1 | 17.3 | 1
| 1 | 2 | 17.7 | 14
| Mean |  | 17.5 | 16
| Median |  | 17.5 | 17.5
| Std Dev. |  | 0.2828427 | 33
| Rel.Std.Dev. |  | 1.616%
| PDM3 |  | 0%
| Z-Score (Absolute) |  | NA
| Analytical results for Cr in OREAS 238c (Indicative Value 141 ppm) |  |  | Indicative
Cr | Round | Replicate | BV Geo | 1
| No | No | Perth | ppm
|  |  | ABL*MS | 0
0
| 1 | 1 | 138 | 1
| 1 | 2 | 144 | 28
| Mean |  | 141 | 16
| Median |  | 141 | 141
| Std Dev. |  | 4.242641 | 34
| Rel.Std.Dev. |  | 3.009%
| PDM3 |  | 0%
| Z-Score (Absolute) |  | NA
| Analytical results for Cs in OREAS 238c (Indicative Value 7.3 ppm) |  |  | Indicative
Cs | Round | Replicate | BV Geo | 1
| No | No | Perth | ppm
|  |  | ABL*MS | 2
2
| 1 | 1 | 7.32 | 1
| 1 | 2 | 7.28 | 29
| Mean |  | 7.3 | 16
| Median |  | 7.3 | 7.3
| Std Dev. |  | 0.02828427 | 35
| Rel.Std.Dev. |  | 0.3875%
| PDM3 |  | 2.22e-14%
| Z-Score (Absolute) |  | NA
| Analytical results for Cu in OREAS 238c (Indicative Value 73 ppm) |  |  | Indicative
Cu | Round | Replicate | BV Geo | 1
| No | No | Perth | ppm
|  |  | ABL*MS | 0
0
| 1 | 1 | 74 | 1
| 1 | 2 | 72 | 16
| Mean |  | 73 | 16
| Median |  | 73 | 73
| Std Dev. |  | 1.414214 | 36
| Rel.Std.Dev. |  | 1.937%
| PDM3 |  | 0%
| Z-Score (Absolute) |  | NA
| Analytical results for Dy in OREAS 238c (Indicative Value 5.58 ppm) |  |  | Indicative
Dy | Round | Replicate | BV Geo | 1
| No | No | Perth | ppm
|  |  | ABL*MS | 2
2
| 1 | 1 | 5.67 | 1
| 1 | 2 | 5.49 | 31
| Mean |  | 5.58 | 16
| Median |  | 5.58 | 5.58
| Std Dev. |  | 0.1272792 | 37
| Rel.Std.Dev. |  | 2.281%
| PDM3 |  | 0%
| Z-Score (Absolute) |  | NA
| Analytical results for Er in OREAS 238c (Indicative Value 3.37 ppm) |  |  | Indicative
Er | Round | Replicate | BV Geo | 1
| No | No | Perth | ppm
|  |  | ABL*MS | 2
2
| 1 | 1 | 3.39 | 1
| 1 | 2 | 3.35 | 32
| Mean |  | 3.37 | 16
| Median |  | 3.37 | 3.37
| Std Dev. |  | 0.02828427 | 38
| Rel.Std.Dev. |  | 0.8393%
| PDM3 |  | 0%
| Z-Score (Absolute) |  | NA
| Analytical results for Eu in OREAS 238c (Indicative Value 1.32 ppm) |  |  | Indicative
Eu | Round | Replicate | BV Geo | 1
| No | No | Perth | ppm
|  |  | ABL*MS | 2
2
| 1 | 1 | 1.32 | 1
| 1 | 2 | 1.32 | 33
| Mean |  | 1.32 | 16
| Median |  | 1.32 | 1.32
| Std Dev. |  | 0 | 39
| Rel.Std.Dev. |  | 0%
| PDM3 |  | 0%
| Z-Score (Absolute) |  | NA
| Analytical results for Ga in OREAS 238c (Indicative Value 16.4 ppm) |  |  | Indicative
Ga | Round | Replicate | BV Geo | 1
| No | No | Perth | ppm
|  |  | ABL*MS | 1
1
| 1 | 1 | 16.2 | 1
| 1 | 2 | 16.5 | 34
| Mean |  | 16.35 | 16
| Median |  | 16.35 | 16.35
| Std Dev. |  | 0.212132 | 40
| Rel.Std.Dev. |  | 1.297%
| PDM3 |  | 0%
| Z-Score (Absolute) |  | NA
| Analytical results for Gd in OREAS 238c (Indicative Value 6.06 ppm) |  |  | Indicative
Gd | Round | Replicate | BV Geo | 1
| No | No | Perth | ppm
|  |  | ABL*MS | 2
2
| 1 | 1 | 6.04 | 1
| 1 | 2 | 6.07 | 35
| Mean |  | 6.055 | 16
| Median |  | 6.055 | 6.055
| Std Dev. |  | 0.0212132 | 41
| Rel.Std.Dev. |  | 0.3503%
| PDM3 |  | 0%
| Z-Score (Absolute) |  | NA
| Analytical results for Ge in OREAS 238c (Indicative Value 1.53 ppm) |  |  | Indicative
Ge | Round | Replicate | BV Geo | 1
| No | No | Perth | ppm
|  |  | ABL*MS | 2
2
| 1 | 1 | 1.6 | 1
| 1 | 2 | 1.45 | 4
| Mean |  | 1.525 | 16
| Median |  | 1.525 | 1.525
| Std Dev. |  | 0.106066 | 42
| Rel.Std.Dev. |  | 6.955%
| PDM3 |  | 0%
| Z-Score (Absolute) |  | NA
| Analytical results for Hf in OREAS 238c (Indicative Value 7.64 ppm) |  |  | Indicative
Hf | Round | Replicate | BV Geo | 1
| No | No | Perth | ppm
|  |  | ABL*MS | 2
2
| 1 | 1 | 7.79 | 1
| 1 | 2 | 7.49 | 20
| Mean |  | 7.64 | 16
| Median |  | 7.64 | 7.64
| Std Dev. |  | 0.212132 | 26
| Rel.Std.Dev. |  | 2.777%
| PDM3 |  | 2.22e-14%
| Z-Score (Absolute) |  | NA
| Analytical results for Ho in OREAS 238c (Indicative Value 1.18 ppm) |  |  | Indicative
Ho | Round | Replicate | BV Geo | 1
| No | No | Perth | ppm
|  |  | ABL*MS | 2
2
| 1 | 1 | 1.18 | 1
| 1 | 2 | 1.17 | 21
| Mean |  | 1.175 | 16
| Median |  | 1.175 | 1.175
| Std Dev. |  | 0.007071068 | 27
| Rel.Std.Dev. |  | 0.6018%
| PDM3 |  | -2.22e-14%
| Z-Score (Absolute) |  | NA
| Analytical results for In in OREAS 238c (Indicative Value 0.038 ppm) |  |  | Indicative
In | Round | Replicate | BV Geo | 1
| No | No | Perth | ppm
|  |  | ABL*MS | 3
3
| 1 | 1 | 0.05 | 1
| 1 | 2 | < 0.05 | 22
| Mean |  | 0.05 | 16
| Median |  | 0.05 | 0.0375
| Std Dev. |  |  | 28
Rel.Std.Dev.
| PDM3 |  | 33.33%
| Z-Score (Absolute) |  | NA
| Analytical results for La in OREAS 238c (Indicative Value 37.2 ppm) |  |  | Indicative
La | Round | Replicate | BV Geo | 1
| No | No | Perth | ppm
|  |  | ABL*MS | 1
1
| 1 | 1 | 37.1 | 1
| 1 | 2 | 37.2 | 23
| Mean |  | 37.15 | 16
| Median |  | 37.15 | 37.15
| Std Dev. |  | 0.07071068 | 29
| Rel.Std.Dev. |  | 0.1903%
| PDM3 |  | 2.22e-14%
| Z-Score (Absolute) |  | NA
| Analytical results for Lu in OREAS 238c (Indicative Value 0.46 ppm) |  |  | Indicative
Lu | Round | Replicate | BV Geo | 1
| No | No | Perth | ppm
|  |  | ABL*MS | 2
2
| 1 | 1 | 0.48 | 1
| 1 | 2 | 0.44 | 24
| Mean |  | 0.46 | 16
| Median |  | 0.46 | 0.46
| Std Dev. |  | 0.02828427 | 30
| Rel.Std.Dev. |  | 6.149%
| PDM3 |  | -1.11e-14%
| Z-Score (Absolute) |  | NA
| Analytical results for Mn in OREAS 238c (Indicative Value 0.078 wt.%) |  |  | Indicative
Mn | Round | Replicate | BV Geo | 1
| No | No | Perth | wt.%
|  |  | ABL*MS | 3
3
| 1 | 1 | 0.0778 | 1
| 1 | 2 | 0.079 | 25
| Mean |  | 0.0784 | 16
| Median |  | 0.0784 | 0.0784
| Std Dev. |  | 0.0008485281 | 31
| Rel.Std.Dev. |  | 1.082%
| PDM3 |  | 0%
| Z-Score (Absolute) |  | NA
| Analytical results for Mo in OREAS 238c (Indicative Value 1.9 ppm) |  |  | Indicative
Mo | Round | Replicate | BV Geo | 1
| No | No | Perth | ppm
|  |  | ABL*MS | 2
2
| 1 | 1 | 1.8 | 1
| 1 | 2 | 2 | 26
| Mean |  | 1.9 | 16
| Median |  | 1.9 | 1.9
| Std Dev. |  | 0.1414214 | 32
| Rel.Std.Dev. |  | 7.443%
| PDM3 |  | 0%
| Z-Score (Absolute) |  | NA
| Analytical results for Nb in OREAS 238c (Indicative Value 16.5 ppm) |  |  | Indicative
Nb | Round | Replicate | BV Geo | 1
| No | No | Perth | ppm
|  |  | ABL*MS | 1
1
| 1 | 1 | 16.4 | 1
| 1 | 2 | 16.6 | 6
| Mean |  | 16.5 | 16
| Median |  | 16.5 | 16.5
| Std Dev. |  | 0.1414214 | 33
| Rel.Std.Dev. |  | 0.8571%
| PDM3 |  | 0%
| Z-Score (Absolute) |  | NA
| Analytical results for Nd in OREAS 238c (Indicative Value 34.2 ppm) |  |  | Indicative
Nd | Round | Replicate | BV Geo | 1
| No | No | Perth | ppm
|  |  | ABL*MS | 1
1
| 1 | 1 | 34.3 | 1
| 1 | 2 | 34.1 | 28
| Mean |  | 34.2 | 16
| Median |  | 34.2 | 34.2
| Std Dev. |  | 0.1414214 | 34
| Rel.Std.Dev. |  | 0.4135%
| PDM3 |  | 0%
| Z-Score (Absolute) |  | NA
| Analytical results for Ni in OREAS 238c (Indicative Value 60 ppm) |  |  | Indicative
Ni | Round | Replicate | BV Geo | 1
| No | No | Perth | ppm
|  |  | ABL*MS | 0
0
| 1 | 1 | 60 | 1
| 1 | 2 | 60 | 14
| Mean |  | 60 | 16
| Median |  | 60 | 60
| Std Dev. |  | 0 | 35
| Rel.Std.Dev. |  | 0%
| PDM3 |  | 0%
| Z-Score (Absolute) |  | NA
| Analytical results for Pb in OREAS 238c (Indicative Value 18.5 ppm) |  |  | Indicative
Pb | Round | Replicate | BV Geo | 1
| No | No | Perth | ppm
|  |  | ABL*MS | 1
1
| 1 | 1 | 19 | 1
| 1 | 2 | 18 | 16
| Mean |  | 18.5 | 16
| Median |  | 18.5 | 18.5
| Std Dev. |  | 0.7071068 | 36
| Rel.Std.Dev. |  | 3.822%
| PDM3 |  | 0%
| Z-Score (Absolute) |  | NA
| Analytical results for Pr in OREAS 238c (Indicative Value 9.06 ppm) |  |  | Indicative
Pr | Round | Replicate | BV Geo | 1
| No | No | Perth | ppm
|  |  | ABL*MS | 2
2
| 1 | 1 | 9 | 1
| 1 | 2 | 9.12 | 31
| Mean |  | 9.06 | 16
| Median |  | 9.06 | 9.06
| Std Dev. |  | 0.08485281 | 37
| Rel.Std.Dev. |  | 0.9366%
| PDM3 |  | -2.22e-14%
| Z-Score (Absolute) |  | NA
| Analytical results for Rb in OREAS 238c (Indicative Value 123 ppm) |  |  | Indicative
Rb | Round | Replicate | BV Geo | 1
| No | No | Perth | ppm
|  |  | ABL*MS | 0
0
| 1 | 1 | 122 | 1
| 1 | 2 | 123 | 32
| Mean |  | 122.5 | 16
| Median |  | 122.5 | 122.5
| Std Dev. |  | 0.7071068 | 38
| Rel.Std.Dev. |  | 0.5772%
| PDM3 |  | 0%
| Z-Score (Absolute) |  | NA
| Analytical results for Re in OREAS 238c (Indicative Value < 0.01 ppm) |  |  | Indicative
Re | Round | Replicate | BV Geo | 1
| No | No | Perth | ppm
|  |  | ABL*MS | 3
3
| 1 | 1 | < 0.01 | 1
| 1 | 2 | < 0.01 | 33
| Mean |  |  | 16
| Median |  |  | < 0.01
| Std Dev. |  |  | 39
Rel.Std.Dev.
PDM3
| Z-Score (Absolute) |  | NA
| Analytical results for Sb in OREAS 238c (Indicative Value 611 ppm) |  |  | Indicative
Sb | Round | Replicate | BV Geo | 1
| No | No | Perth | ppm
|  |  | ABL*MS | 0
0
| 1 | 1 | 619 | 1
| 1 | 2 | 603 | 34
| Mean |  | 611 | 16
| Median |  | 611 | 611
| Std Dev. |  | 11.31371 | 40
| Rel.Std.Dev. |  | 1.852%
| PDM3 |  | 0%
| Z-Score (Absolute) |  | NA
| Analytical results for Sc in OREAS 238c (Indicative Value 13.3 ppm) |  |  | Indicative
Sc | Round | Replicate | BV Geo | 1
| No | No | Perth | ppm
|  |  | ABL*MS | 1
1
| 1 | 1 | 13.1 | 1
| 1 | 2 | 13.5 | 35
| Mean |  | 13.3 | 16
| Median |  | 13.3 | 13.3
| Std Dev. |  | 0.2828427 | 41
| Rel.Std.Dev. |  | 2.127%
| PDM3 |  | 0%
| Z-Score (Absolute) |  | NA
| Analytical results for Sm in OREAS 238c (Indicative Value 6.85 ppm) |  |  | Indicative
Sm | Round | Replicate | BV Geo | 1
| No | No | Perth | ppm
|  |  | ABL*MS | 2
2
| 1 | 1 | 7 | 1
| 1 | 2 | 6.69 | 36
| Mean |  | 6.845 | 16
| Median |  | 6.845 | 6.845
| Std Dev. |  | 0.2192031 | 42
| Rel.Std.Dev. |  | 3.202%
| PDM3 |  | 2.22e-14%
| Z-Score (Absolute) |  | NA
| Analytical results for Sn in OREAS 238c (Indicative Value 2.8 ppm) |  |  | Indicative
Sn | Round | Replicate | BV Geo | 1
| No | No | Perth | ppm
|  |  | ABL*MS | 2
2
| 1 | 1 | 2.6 | 1
| 1 | 2 | 3 | 11
| Mean |  | 2.8 | 16
| Median |  | 2.8 | 2.8
| Std Dev. |  | 0.2828427 | 26
| Rel.Std.Dev. |  | 10.1%
| PDM3 |  | 0%
| Z-Score (Absolute) |  | NA
| Analytical results for Sr in OREAS 238c (Indicative Value 147 ppm) |  |  | Indicative
Sr | Round | Replicate | BV Geo | 1
| No | No | Perth | ppm
|  |  | ABL*MS | 0
0
| 1 | 1 | 146 | 1
| 1 | 2 | 148 | 12
| Mean |  | 147 | 16
| Median |  | 147 | 147
| Std Dev. |  | 1.414214 | 27
| Rel.Std.Dev. |  | 0.9621%
| PDM3 |  | 0%
| Z-Score (Absolute) |  | NA
| Analytical results for Ta in OREAS 238c (Indicative Value 1.17 ppm) |  |  | Indicative
Ta | Round | Replicate | BV Geo | 1
| No | No | Perth | ppm
|  |  | ABL*MS | 2
2
| 1 | 1 | 1.16 | 1
| 1 | 2 | 1.17 | 22
| Mean |  | 1.165 | 16
| Median |  | 1.165 | 1.165
| Std Dev. |  | 0.007071068 | 28
| Rel.Std.Dev. |  | 0.607%
| PDM3 |  | 0%
| Z-Score (Absolute) |  | NA
| Analytical results for Tb in OREAS 238c (Indicative Value 0.96 ppm) |  |  | Indicative
Tb | Round | Replicate | BV Geo | 1
| No | No | Perth | ppm
|  |  | ABL*MS | 2
2
| 1 | 1 | 0.96 | 1
| 1 | 2 | 0.95 | 23
| Mean |  | 0.955 | 16
| Median |  | 0.955 | 0.955
| Std Dev. |  | 0.007071068 | 29
| Rel.Std.Dev. |  | 0.7404%
| PDM3 |  | 0%
| Z-Score (Absolute) |  | NA
| Analytical results for Te in OREAS 238c (Indicative Value < 0.2 ppm) |  |  | Indicative
Te | Round | Replicate | BV Geo | 1
| No | No | Perth | ppm
|  |  | ABL*MS | 2
2
| 1 | 1 | < 0.2 | 1
| 1 | 2 | < 0.2 | 24
| Mean |  |  | 16
| Median |  |  | < 0.2
| Std Dev. |  |  | 30
Rel.Std.Dev.
PDM3
| Z-Score (Absolute) |  | NA
| Analytical results for Th in OREAS 238c (Indicative Value 13.1 ppm) |  |  | Indicative
Th | Round | Replicate | BV Geo | 1
| No | No | Perth | ppm
|  |  | ABL*MS | 1
1
| 1 | 1 | 13 | 1
| 1 | 2 | 13.2 | 25
| Mean |  | 13.1 | 16
| Median |  | 13.1 | 13.1
| Std Dev. |  | 0.1414214 | 31
| Rel.Std.Dev. |  | 1.08%
| PDM3 |  | 0%
| Z-Score (Absolute) |  | NA
| Analytical results for Ti in OREAS 238c (Indicative Value 0.54 wt.%) |  |  | Indicative
Ti | Round | Replicate | BV Geo | 1
| No | No | Perth | wt.%
|  |  | ABL*MS | 3
3
| 1 | 1 | 0.544 | 1
| 1 | 2 | 0.536 | 26
| Mean |  | 0.54 | 16
| Median |  | 0.54 | 0.54
| Std Dev. |  | 0.005656854 | 32
| Rel.Std.Dev. |  | 1.048%
| PDM3 |  | 0%
| Z-Score (Absolute) |  | NA
| Analytical results for Tl in OREAS 238c (Indicative Value 0.7 ppm) |  |  | Indicative
Tl | Round | Replicate | BV Geo | 1
| No | No | Perth | ppm
|  |  | ABL*MS | 2
2
| 1 | 1 | 0.8 | 1
| 1 | 2 | 0.6 | 27
| Mean |  | 0.7 | 16
| Median |  | 0.7 | 0.7
| Std Dev. |  | 0.1414214 | 33
| Rel.Std.Dev. |  | 20.2%
| PDM3 |  | 0%
| Z-Score (Absolute) |  | NA
| Analytical results for Tm in OREAS 238c (Indicative Value 0.49 ppm) |  |  | Indicative
Tm | Round | Replicate | BV Geo | 1
| No | No | Perth | ppm
|  |  | ABL*MS | 2
2
| 1 | 1 | 0.49 | 1
| 1 | 2 | 0.49 | 28
| Mean |  | 0.49 | 16
| Median |  | 0.49 | 0.49
| Std Dev. |  | 0 | 34
| Rel.Std.Dev. |  | 0%
| PDM3 |  | 0%
| Z-Score (Absolute) |  | NA
| Analytical results for U in OREAS 238c (Indicative Value 2.94 ppm) |  |  | Indicative
U | Round | Replicate | BV Geo | 1
| No | No | Perth | ppm
|  |  | ABL*MS | 2
2
| 1 | 1 | 2.85 | 1
| 1 | 2 | 3.03 | 29
| Mean |  | 2.94 | 16
| Median |  | 2.94 | 2.94
| Std Dev. |  | 0.1272792 | 35
| Rel.Std.Dev. |  | 4.329%
| PDM3 |  | 0%
| Z-Score (Absolute) |  | NA
| Analytical results for V in OREAS 238c (Indicative Value 113 ppm) |  |  | Indicative
V | Round | Replicate | BV Geo | 1
| No | No | Perth | ppm
|  |  | ABL*MS | 0
0
| 1 | 1 | 112 | 1
| 1 | 2 | 114 | 30
| Mean |  | 113 | 16
| Median |  | 113 | 113
| Std Dev. |  | 1.414214 | 36
| Rel.Std.Dev. |  | 1.252%
| PDM3 |  | 0%
| Z-Score (Absolute) |  | NA
| Analytical results for W in OREAS 238c (Indicative Value 2.75 ppm) |  |  | Indicative
W | Round | Replicate | BV Geo | 1
| No | No | Perth | ppm
|  |  | ABL*MS | 2
2
| 1 | 1 | 2.5 | 1
| 1 | 2 | 3 | 31
| Mean |  | 2.75 | 16
| Median |  | 2.75 | 2.75
| Std Dev. |  | 0.3535534 | 37
| Rel.Std.Dev. |  | 12.86%
| PDM3 |  | 0%
| Z-Score (Absolute) |  | NA
| Analytical results for Y in OREAS 238c (Indicative Value 30.9 ppm) |  |  | Indicative
Y | Round | Replicate | BV Geo | 1
| No | No | Perth | ppm
|  |  | ABL*MS | 1
1
| 1 | 1 | 31.3 | 1
| 1 | 2 | 30.5 | 32
| Mean |  | 30.9 | 16
| Median |  | 30.9 | 30.9
| Std Dev. |  | 0.5656854 | 38
| Rel.Std.Dev. |  | 1.831%
| PDM3 |  | 0%
| Z-Score (Absolute) |  | NA
| Analytical results for Yb in OREAS 238c (Indicative Value 3.23 ppm) |  |  | Indicative
Yb | Round | Replicate | BV Geo | 1
| No | No | Perth | ppm
|  |  | ABL*MS | 2
2
| 1 | 1 | 3.28 | 1
| 1 | 2 | 3.18 | 33
| Mean |  | 3.23 | 16
| Median |  | 3.23 | 3.23
| Std Dev. |  | 0.07071068 | 39
| Rel.Std.Dev. |  | 2.189%
| PDM3 |  | 0%
| Z-Score (Absolute) |  | NA
| Analytical results for Zn in OREAS 238c (Indicative Value 88 ppm) |  |  | Indicative
Zn | Round | Replicate | BV Geo | 1
| No | No | Perth | ppm
|  |  | ABL*MS | 0
0
| 1 | 1 | 85 | 1
| 1 | 2 | 90 | 15
| Mean |  | 87.5 | 16
| Median |  | 87.5 | 87.5
| Std Dev. |  | 3.535534 | 40
| Rel.Std.Dev. |  | 4.041%
| PDM3 |  | 0%
| Z-Score (Absolute) |  | NA
| Analytical results for Zr in OREAS 238c (Indicative Value 282 ppm) |  |  | Indicative
Zr | Round | Replicate | BV Geo | 1
| No | No | Perth | ppm
|  |  | ABL*MS | 0
0
| 1 | 1 | 281 | 1
| 1 | 2 | 282 | 16
| Mean |  | 281.5 | 16
| Median |  | 281.5 | 281.5
| Std Dev. |  | 0.7071068 | 41
| Rel.Std.Dev. |  | 0.2512%
| PDM3 |  | 0%
| Z-Score (Absolute) |  | NA
Note on C13: Z-Scores have been calculated inclusive of individual outliers. In general, laboratory batches are rejected if Z-Score > 2.5.
Note on C27: Z-Scores have been calculated inclusive of individual outliers. In general, laboratory batches are rejected if Z-Score > 2.5.
Note on C41: Z-Scores have been calculated inclusive of individual outliers. In general, laboratory batches are rejected if Z-Score > 2.5.
Note on C55: Z-Scores have been calculated inclusive of individual outliers. In general, laboratory batches are rejected if Z-Score > 2.5.
Note on C69: Z-Scores have been calculated inclusive of individual outliers. In general, laboratory batches are rejected if Z-Score > 2.5.
Note on C83: Z-Scores have been calculated inclusive of individual outliers. In general, laboratory batches are rejected if Z-Score > 2.5.
Note on C97: Z-Scores have been calculated inclusive of individual outliers. In general, laboratory batches are rejected if Z-Score > 2.5.
Note on C111: Z-Scores have been calculated inclusive of individual outliers. In general, laboratory batches are rejected if Z-Score > 2.5.
Note on C125: Z-Scores have been calculated inclusive of individual outliers. In general, laboratory batches are rejected if Z-Score > 2.5.
Note on C139: Z-Scores have been calculated inclusive of individual outliers. In general, laboratory batches are rejected if Z-Score > 2.5.
Note on C153: Z-Scores have been calculated inclusive of individual outliers. In general, laboratory batches are rejected if Z-Score > 2.5.
Note on C167: Z-Scores have been calculated inclusive of individual outliers. In general, laboratory batches are rejected if Z-Score > 2.5.
Note on C181: Z-Scores have been calculated inclusive of individual outliers. In general, laboratory batches are rejected if Z-Score > 2.5.
Note on C195: Z-Scores have been calculated inclusive of individual outliers. In general, laboratory batches are rejected if Z-Score > 2.5.
Note on C209: Z-Scores have been calculated inclusive of individual outliers. In general, laboratory batches are rejected if Z-Score > 2.5.
Note on C223: Z-Scores have been calculated inclusive of individual outliers. In general, laboratory batches are rejected if Z-Score > 2.5.
Note on C237: Z-Scores have been calculated inclusive of individual outliers. In general, laboratory batches are rejected if Z-Score > 2.5.
Note on C251: Z-Scores have been calculated inclusive of individual outliers. In general, laboratory batches are rejected if Z-Score > 2.5.
Note on C265: Z-Scores have been calculated inclusive of individual outliers. In general, laboratory batches are rejected if Z-Score > 2.5.
Note on C279: Z-Scores have been calculated inclusive of individual outliers. In general, laboratory batches are rejected if Z-Score > 2.5.
Note on C293: Z-Scores have been calculated inclusive of individual outliers. In general, laboratory batches are rejected if Z-Score > 2.5.
Note on C307: Z-Scores have been calculated inclusive of individual outliers. In general, laboratory batches are rejected if Z-Score > 2.5.
Note on C321: Z-Scores have been calculated inclusive of individual outliers. In general, laboratory batches are rejected if Z-Score > 2.5.
Note on C335: Z-Scores have been calculated inclusive of individual outliers. In general, laboratory batches are rejected if Z-Score > 2.5.
Note on C349: Z-Scores have been calculated inclusive of individual outliers. In general, laboratory batches are rejected if Z-Score > 2.5.
Note on C363: Z-Scores have been calculated inclusive of individual outliers. In general, laboratory batches are rejected if Z-Score > 2.5.
Note on C377: Z-Scores have been calculated inclusive of individual outliers. In general, laboratory batches are rejected if Z-Score > 2.5.
Note on C391: Z-Scores have been calculated inclusive of individual outliers. In general, laboratory batches are rejected if Z-Score > 2.5.
Note on C405: Z-Scores have been calculated inclusive of individual outliers. In general, laboratory batches are rejected if Z-Score > 2.5.
Note on C419: Z-Scores have been calculated inclusive of individual outliers. In general, laboratory batches are rejected if Z-Score > 2.5.
Note on C433: Z-Scores have been calculated inclusive of individual outliers. In general, laboratory batches are rejected if Z-Score > 2.5.
Note on C447: Z-Scores have been calculated inclusive of individual outliers. In general, laboratory batches are rejected if Z-Score > 2.5.
Note on C461: Z-Scores have been calculated inclusive of individual outliers. In general, laboratory batches are rejected if Z-Score > 2.5.
Note on C475: Z-Scores have been calculated inclusive of individual outliers. In general, laboratory batches are rejected if Z-Score > 2.5.
Note on C489: Z-Scores have been calculated inclusive of individual outliers. In general, laboratory batches are rejected if Z-Score > 2.5.
Note on C503: Z-Scores have been calculated inclusive of individual outliers. In general, laboratory batches are rejected if Z-Score > 2.5.
Note on C517: Z-Scores have been calculated inclusive of individual outliers. In general, laboratory batches are rejected if Z-Score > 2.5.
Note on C531: Z-Scores have been calculated inclusive of individual outliers. In general, laboratory batches are rejected if Z-Score > 2.5.
Note on C545: Z-Scores have been calculated inclusive of individual outliers. In general, laboratory batches are rejected if Z-Score > 2.5.
Note on C559: Z-Scores have been calculated inclusive of individual outliers. In general, laboratory batches are rejected if Z-Score > 2.5.
Note on C573: Z-Scores have been calculated inclusive of individual outliers. In general, laboratory batches are rejected if Z-Score > 2.5.
Note on C587: Z-Scores have been calculated inclusive of individual outliers. In general, laboratory batches are rejected if Z-Score > 2.5.
Note on C601: Z-Scores have been calculated inclusive of individual outliers. In general, laboratory batches are rejected if Z-Score > 2.5.
Note on C615: Z-Scores have been calculated inclusive of individual outliers. In general, laboratory batches are rejected if Z-Score > 2.5.
Note on C629: Z-Scores have been calculated inclusive of individual outliers. In general, laboratory batches are rejected if Z-Score > 2.5.
Note on C643: Z-Scores have been calculated inclusive of individual outliers. In general, laboratory batches are rejected if Z-Score > 2.5.
Note on C657: Z-Scores have been calculated inclusive of individual outliers. In general, laboratory batches are rejected if Z-Score > 2.5.
Note on C671: Z-Scores have been calculated inclusive of individual outliers. In general, laboratory batches are rejected if Z-Score > 2.5.
Note on C685: Z-Scores have been calculated inclusive of individual outliers. In general, laboratory batches are rejected if Z-Score > 2.5.
Note on C699: Z-Scores have been calculated inclusive of individual outliers. In general, laboratory batches are rejected if Z-Score > 2.5.

## INAA
| Analytical results for Ag in OREAS 238c (Indicative Value < 5 ppm) |  |  | Indicative
Ag | Round | Replicate | ALS | 1
| No | No | Malaga | ppm
|  |  | INAA | 2
2
| 1 | 1 | < 5 | 1
| Mean |  |  | 20
| Median |  |  | 16
| Std Dev. |  |  | < 5
| Rel.Std.Dev. |  |  | 44
PDM3
| Z-Score (Absolute) |  | NA
| Analytical results for As in OREAS 238c (Indicative Value 925 ppm) |  |  | Indicative
As | Round | Replicate | ALS | 1
| No | No | Malaga | ppm
|  |  | INAA | 0
0
| 1 | 1 | 925 | 1
| Mean |  | 925 | 10
| Median |  | 925 | 16
| Std Dev. |  |  | 925
| Rel.Std.Dev. |  |  | 45
| PDM3 |  | 0%
| Z-Score (Absolute) |  | NA
| Analytical results for Au in OREAS 238c (Indicative Value 3.82 ppm) |  |  | Indicative
Au | Round | Replicate | ALS | 1
| No | No | Malaga | ppm
|  |  | INAA | 2
2
| 1 | 1 | 3.82 | 1
| Mean |  | 3.82 | 40
| Median |  | 3.82 | 16
| Std Dev. |  |  | 3.82
| Rel.Std.Dev. |  |  | 46
| PDM3 |  | 0%
| Z-Score (Absolute) |  | NA
| Analytical results for Ba in OREAS 238c (Indicative Value 800 ppm) |  |  | Indicative
Ba | Round | Replicate | ALS | 1
| No | No | Malaga | ppm
|  |  | INAA | 0
0
| 1 | 1 | 800 | 1
| Mean |  | 800 | 22
| Median |  | 800 | 16
| Std Dev. |  |  | 800
| Rel.Std.Dev. |  |  | 47
| PDM3 |  | 0%
| Z-Score (Absolute) |  | NA
| Analytical results for Br in OREAS 238c (Indicative Value < 6 ppm) |  |  | Indicative
Br | Round | Replicate | ALS | 1
| No | No | Malaga | ppm
|  |  | INAA | 2
2
| 1 | 1 | < 6 | 1
| Mean |  |  | 42
| Median |  |  | 16
| Std Dev. |  |  | < 6
| Rel.Std.Dev. |  |  | 48
PDM3
| Z-Score (Absolute) |  | NA
| Analytical results for Cd in OREAS 238c (Indicative Value < 10 ppm) |  |  | Indicative
Cd | Round | Replicate | ALS | 1
| No | No | Malaga | ppm
|  |  | INAA | 1
1
| 1 | 1 | < 10 | 1
| Mean |  |  | 25
| Median |  |  | 16
| Std Dev. |  |  | < 10
| Rel.Std.Dev. |  |  | 49
PDM3
| Z-Score (Absolute) |  | NA
| Analytical results for Ce in OREAS 238c (Indicative Value 90 ppm) |  |  | Indicative
Ce | Round | Replicate | ALS | 1
| No | No | Malaga | ppm
|  |  | INAA | 0
0
| 1 | 1 | 90 | 1
| Mean |  | 90 | 26
| Median |  | 90 | 16
| Std Dev. |  |  | 90
| Rel.Std.Dev. |  |  | 50
| PDM3 |  | 0%
| Z-Score (Absolute) |  | NA
| Analytical results for Co in OREAS 238c (Indicative Value 20 ppm) |  |  | Indicative
Co | Round | Replicate | ALS | 1
| No | No | Malaga | ppm
|  |  | INAA | 1
1
| 1 | 1 | 20 | 1
| Mean |  | 20 | 14
| Median |  | 20 | 16
| Std Dev. |  |  | 20
| Rel.Std.Dev. |  |  | 51
| PDM3 |  | 0%
| Z-Score (Absolute) |  | NA
| Analytical results for Cr in OREAS 238c (Indicative Value 200 ppm) |  |  | Indicative
Cr | Round | Replicate | ALS | 1
| No | No | Malaga | ppm
|  |  | INAA | 0
0
| 1 | 1 | 200 | 1
| Mean |  | 200 | 28
| Median |  | 200 | 16
| Std Dev. |  |  | 200
| Rel.Std.Dev. |  |  | 52
| PDM3 |  | 0%
| Z-Score (Absolute) |  | NA
| Analytical results for Cu in OREAS 238c (Indicative Value < 10000 ppm) |  |  | Indicative
Cu | Round | Replicate | ALS | 1
| No | No | Malaga | ppm
|  |  | INAA | 0
0
| 1 | 1 | < 10000 | 1
| Mean |  |  | 16
| Median |  |  | 16
| Std Dev. |  |  | < 10000
| Rel.Std.Dev. |  |  | 44
PDM3
| Z-Score (Absolute) |  | NA
| Analytical results for Fe in OREAS 238c (Indicative Value 5.1 wt.%) |  |  | Indicative
Fe | Round | Replicate | ALS | 1
| No | No | Malaga | wt.%
|  |  | INAA | 2
2
| 1 | 1 | 5.1 | 1
| Mean |  | 5.1 | 39
| Median |  | 5.1 | 16
| Std Dev. |  |  | 5.1
| Rel.Std.Dev. |  |  | 45
| PDM3 |  | 0%
| Z-Score (Absolute) |  | NA
| Analytical results for Hg in OREAS 238c (Indicative Value < 20 ppm) |  |  | Indicative
Hg | Round | Replicate | ALS | 1
| No | No | Malaga | ppm
|  |  | INAA | 1
1
| 1 | 1 | < 20 | 1
| Mean |  |  | 3
| Median |  |  | 16
| Std Dev. |  |  | < 20
| Rel.Std.Dev. |  |  | 46
PDM3
| Z-Score (Absolute) |  | NA
| Analytical results for Ir in OREAS 238c (Indicative Value < 0.1 ppm) |  |  | Indicative
Ir | Round | Replicate | ALS | 1
| No | No | Malaga | ppm
|  |  | INAA | 2
2
| 1 | 1 | < 0.1 | 1
| Mean |  |  | 41
| Median |  |  | 16
| Std Dev. |  |  | < 0.1
| Rel.Std.Dev. |  |  | 47
PDM3
| Z-Score (Absolute) |  | NA
| Analytical results for La in OREAS 238c (Indicative Value 43 ppm) |  |  | Indicative
La | Round | Replicate | ALS | 1
| No | No | Malaga | ppm
|  |  | INAA | 1
1
| 1 | 1 | 43 | 1
| Mean |  | 43 | 23
| Median |  | 43 | 16
| Std Dev. |  |  | 43
| Rel.Std.Dev. |  |  | 48
| PDM3 |  | 0%
| Z-Score (Absolute) |  | NA
| Analytical results for Mn in OREAS 238c (Indicative Value 0.073 wt.%) |  |  | Indicative
Mn | Round | Replicate | ALS | 1
| No | No | Malaga | wt.%
|  |  | INAA | 3
3
| 1 | 1 | 0.073 | 1
| Mean |  | 0.073 | 25
| Median |  | 0.073 | 16
| Std Dev. |  |  | 0.073
| Rel.Std.Dev. |  |  | 49
| PDM3 |  | 0%
| Z-Score (Absolute) |  | NA
| Analytical results for Mo in OREAS 238c (Indicative Value < 10 ppm) |  |  | Indicative
Mo | Round | Replicate | ALS | 1
| No | No | Malaga | ppm
|  |  | INAA | 1
1
| 1 | 1 | < 10 | 1
| Mean |  |  | 26
| Median |  |  | 16
| Std Dev. |  |  | < 10
| Rel.Std.Dev. |  |  | 50
PDM3
| Z-Score (Absolute) |  | NA
| Analytical results for Na in OREAS 238c (Indicative Value 0.88 wt.%) |  |  | Indicative
Na | Round | Replicate | ALS | 1
| No | No | Malaga | wt.%
|  |  | INAA | 3
3
| 1 | 1 | 0.88 | 1
| Mean |  | 0.88 | 45
| Median |  | 0.88 | 16
| Std Dev. |  |  | 0.88
| Rel.Std.Dev. |  |  | 51
| PDM3 |  | 0%
| Z-Score (Absolute) |  | NA
| Analytical results for Ni in OREAS 238c (Indicative Value 100 ppm) |  |  | Indicative
Ni | Round | Replicate | ALS | 1
| No | No | Malaga | ppm
|  |  | INAA | 0
0
| 1 | 1 | 100 | 1
| Mean |  | 100 | 14
| Median |  | 100 | 16
| Std Dev. |  |  | 100
| Rel.Std.Dev. |  |  | 52
| PDM3 |  | 0%
| Z-Score (Absolute) |  | NA
| Analytical results for Sb in OREAS 238c (Indicative Value 693 ppm) |  |  | Indicative
Sb | Round | Replicate | ALS | 1
| No | No | Malaga | ppm
|  |  | INAA | 0
0
| 1 | 1 | 693 | 1
| Mean |  | 693 | 34
| Median |  | 693 | 16
| Std Dev. |  |  | 693
| Rel.Std.Dev. |  |  | 44
| PDM3 |  | 0%
| Z-Score (Absolute) |  | NA
| Analytical results for Sc in OREAS 238c (Indicative Value 16.5 ppm) |  |  | Indicative
Sc | Round | Replicate | ALS | 1
| No | No | Malaga | ppm
|  |  | INAA | 1
1
| 1 | 1 | 16.5 | 1
| Mean |  | 16.5 | 35
| Median |  | 16.5 | 16
| Std Dev. |  |  | 16.5
| Rel.Std.Dev. |  |  | 45
| PDM3 |  | 0%
| Z-Score (Absolute) |  | NA
| Analytical results for Se in OREAS 238c (Indicative Value < 10 ppm) |  |  | Indicative
Se | Round | Replicate | ALS | 1
| No | No | Malaga | ppm
|  |  | INAA | 1
1
| 1 | 1 | < 10 | 1
| Mean |  |  | 4
| Median |  |  | 16
| Std Dev. |  |  | < 10
| Rel.Std.Dev. |  |  | 46
PDM3
| Z-Score (Absolute) |  | NA
| Analytical results for Sm in OREAS 238c (Indicative Value 8 ppm) |  |  | Indicative
Sm | Round | Replicate | ALS | 1
| No | No | Malaga | ppm
|  |  | INAA | 2
2
| 1 | 1 | 8 | 1
| Mean |  | 8 | 36
| Median |  | 8 | 16
| Std Dev. |  |  | 8
| Rel.Std.Dev. |  |  | 47
| PDM3 |  | 0%
| Z-Score (Absolute) |  | NA
| Analytical results for Ta in OREAS 238c (Indicative Value < 1 ppm) |  |  | Indicative
Ta | Round | Replicate | ALS | 1
| No | No | Malaga | ppm
|  |  | INAA | 2
2
| 1 | 1 | < 1 | 1
| Mean |  |  | 22
| Median |  |  | 16
| Std Dev. |  |  | < 1
| Rel.Std.Dev. |  |  | 48
PDM3
| Z-Score (Absolute) |  | NA
| Analytical results for Th in OREAS 238c (Indicative Value 12.8 ppm) |  |  | Indicative
Th | Round | Replicate | ALS | 1
| No | No | Malaga | ppm
|  |  | INAA | 1
1
| 1 | 1 | 12.8 | 1
| Mean |  | 12.8 | 25
| Median |  | 12.8 | 16
| Std Dev. |  |  | 12.8
| Rel.Std.Dev. |  |  | 49
| PDM3 |  | 0%
| Z-Score (Absolute) |  | NA
| Analytical results for U in OREAS 238c (Indicative Value 4 ppm) |  |  | Indicative
U | Round | Replicate | ALS | 1
| No | No | Malaga | ppm
|  |  | INAA | 2
2
| 1 | 1 | 4 | 1
| Mean |  | 4 | 29
| Median |  | 4 | 16
| Std Dev. |  |  | 4
| Rel.Std.Dev. |  |  | 50
| PDM3 |  | 0%
| Z-Score (Absolute) |  | NA
| Analytical results for W in OREAS 238c (Indicative Value 2 ppm) |  |  | Indicative
W | Round | Replicate | ALS | 1
| No | No | Malaga | ppm
|  |  | INAA | 2
2
| 1 | 1 | 2 | 1
| Mean |  | 2 | 31
| Median |  | 2 | 16
| Std Dev. |  |  | 2
| Rel.Std.Dev. |  |  | 51
| PDM3 |  | 0%
| Z-Score (Absolute) |  | NA
| Analytical results for Zn in OREAS 238c (Indicative Value < 200 ppm) |  |  | Indicative
Zn | Round | Replicate | ALS | 1
| No | No | Malaga | ppm
|  |  | INAA | 0
0
| 1 | 1 | < 200 | 1
| Mean |  |  | 15
| Median |  |  | 16
| Std Dev. |  |  | < 200
| Rel.Std.Dev. |  |  | 52
PDM3
| Z-Score (Absolute) |  | NA
Note on C12: Z-Scores have been calculated inclusive of individual outliers. In general, laboratory batches are rejected if Z-Score > 2.5.
Note on C25: Z-Scores have been calculated inclusive of individual outliers. In general, laboratory batches are rejected if Z-Score > 2.5.
Note on C38: Z-Scores have been calculated inclusive of individual outliers. In general, laboratory batches are rejected if Z-Score > 2.5.
Note on C51: Z-Scores have been calculated inclusive of individual outliers. In general, laboratory batches are rejected if Z-Score > 2.5.
Note on C64: Z-Scores have been calculated inclusive of individual outliers. In general, laboratory batches are rejected if Z-Score > 2.5.
Note on C77: Z-Scores have been calculated inclusive of individual outliers. In general, laboratory batches are rejected if Z-Score > 2.5.
Note on C90: Z-Scores have been calculated inclusive of individual outliers. In general, laboratory batches are rejected if Z-Score > 2.5.
Note on C103: Z-Scores have been calculated inclusive of individual outliers. In general, laboratory batches are rejected if Z-Score > 2.5.
Note on C116: Z-Scores have been calculated inclusive of individual outliers. In general, laboratory batches are rejected if Z-Score > 2.5.
Note on C129: Z-Scores have been calculated inclusive of individual outliers. In general, laboratory batches are rejected if Z-Score > 2.5.
Note on C142: Z-Scores have been calculated inclusive of individual outliers. In general, laboratory batches are rejected if Z-Score > 2.5.
Note on C155: Z-Scores have been calculated inclusive of individual outliers. In general, laboratory batches are rejected if Z-Score > 2.5.
Note on C168: Z-Scores have been calculated inclusive of individual outliers. In general, laboratory batches are rejected if Z-Score > 2.5.
Note on C181: Z-Scores have been calculated inclusive of individual outliers. In general, laboratory batches are rejected if Z-Score > 2.5.
Note on C194: Z-Scores have been calculated inclusive of individual outliers. In general, laboratory batches are rejected if Z-Score > 2.5.
Note on C207: Z-Scores have been calculated inclusive of individual outliers. In general, laboratory batches are rejected if Z-Score > 2.5.
Note on C220: Z-Scores have been calculated inclusive of individual outliers. In general, laboratory batches are rejected if Z-Score > 2.5.
Note on C233: Z-Scores have been calculated inclusive of individual outliers. In general, laboratory batches are rejected if Z-Score > 2.5.
Note on C246: Z-Scores have been calculated inclusive of individual outliers. In general, laboratory batches are rejected if Z-Score > 2.5.
Note on C259: Z-Scores have been calculated inclusive of individual outliers. In general, laboratory batches are rejected if Z-Score > 2.5.
Note on C272: Z-Scores have been calculated inclusive of individual outliers. In general, laboratory batches are rejected if Z-Score > 2.5.
Note on C285: Z-Scores have been calculated inclusive of individual outliers. In general, laboratory batches are rejected if Z-Score > 2.5.
Note on C298: Z-Scores have been calculated inclusive of individual outliers. In general, laboratory batches are rejected if Z-Score > 2.5.
Note on C311: Z-Scores have been calculated inclusive of individual outliers. In general, laboratory batches are rejected if Z-Score > 2.5.
Note on C324: Z-Scores have been calculated inclusive of individual outliers. In general, laboratory batches are rejected if Z-Score > 2.5.
Note on C337: Z-Scores have been calculated inclusive of individual outliers. In general, laboratory batches are rejected if Z-Score > 2.5.
Note on C350: Z-Scores have been calculated inclusive of individual outliers. In general, laboratory batches are rejected if Z-Score > 2.5.