## Uncertainty & Tolerance Limits
Table 1. Certified Values, Expanded Uncertainty and Tolerance Limits for OREAS 243b
Constituent | Certified | Expanded Uncertainty |  | 95% Tolerance Limits
| Value | Low | High | Low | High
Pb Fire Assay
Au, Gold (ppm) | 12.08195 | 11.94187 | 12.22202 | 12.0403 | 12.1236
PhotonAssay
Au, Gold (ppm) | 12.02142 | 11.93996 | 12.10289 | 12.01112 | 12.03173
Aqua Regia Digestion (sample weights 10-50g)
Au, Gold (ppm) | 11.87037 | 11.6152 | 12.12554 | 11.82554 | 11.9152
Cyanide Leach
Au, Gold (ppm) | 11.834453 | 11.62699 | 12.04191 | 11.79366 | 11.87525
4-Acid Digestion
Ag, Silver (ppm) | 5.423444 | 5.187163 | 5.659726 | 5.300004 | 5.546885
Al, Aluminium (wt.%) | 6.275776 | 6.110078 | 6.441473 | 6.15562 | 6.395931
As, Arsenic (ppm) | 112.2272 | 107.169 | 117.2854 | 109.0171 | 115.4373
Ba, Barium (ppm) | 221.6671 | 214.4139 | 228.9204 | 215.8513 | 227.483
Be, Beryllium (ppm) | 0.6371678 | 0.5801008 | 0.6942349 | 0.6073273 | 0.6670084
Bi, Bismuth (ppm) | 0.6693999 | 0.6386498 | 0.70015 | 0.6433754 | 0.6954244
Ca, Calcium (wt.%) | 5.469724 | 5.305128 | 5.634321 | 5.374985 | 5.564463
Cd, Cadmium (ppm) | 0.836853 | 0.7895452 | 0.8841607 | 0.7963123 | 0.8773936
Ce, Cerium (ppm) | 21.34624 | 20.40252 | 22.28996 | 20.43946 | 22.25301
Co, Cobalt (ppm) | 35.34066 | 34.26562 | 36.41571 | 34.56867 | 36.11266
Cr, Chromium (ppm) | 93.39104 | 87.24627 | 99.53582 | 90.62595 | 96.15614
Cs, Caesium (ppm) | 1.862284 | 1.767768 | 1.956801 | 1.799064 | 1.925504
Cu, Copper (ppm) | 198.8058 | 192.9582 | 204.6534 | 194.5887 | 203.0228
Dy, Dysprosium (ppm) | 3.544624 | 3.358292 | 3.730956 | 3.421168 | 3.668079
Er, Erbium (ppm) | 2.147518 | 2.033293 | 2.261743 | 2.056578 | 2.238457
Eu, Europium (ppm) | 0.8577162 | 0.8078053 | 0.9076271 | 0.8220248 | 0.8934077
Fe, Iron (wt.%) | 6.912535 | 6.710541 | 7.114529 | 6.79648 | 7.02859
Ga, Gallium (ppm) | 15.27024 | 14.61089 | 15.9296 | 14.9179 | 15.62259
Gd, Gadolinium (ppm) | 3.274456 | 3.057223 | 3.491688 | 3.148536 | 3.400375
Hf, Hafnium (ppm) | 1.948264 | 1.801175 | 2.095353 | 1.867901 | 2.028628
Ho, Holmium (ppm) | 0.740404 | 0.6870969 | 0.793711 | 0.7054296 | 0.7753783
In, Indium (ppm) | 0.08784923 | 0.08077679 | 0.09492166 | 0.0826406 | 0.09305785
K, Potassium (wt.%) | 0.6596514 | 0.6360254 | 0.6832774 | 0.6471195 | 0.6721834
La, Lanthanum (ppm) | 10.2102 | 9.660883 | 10.75951 | 9.876056 | 10.54434
Li, Lithium (ppm) | 19.6558 | 18.591 | 20.7206 | 19.13276 | 20.17884
Lu, Lutetium (ppm) | 0.3033094 | 0.2802089 | 0.3264099 | 0.2877622 | 0.3188566
Mg, Magnesium (wt.%) | 2.884446 | 2.797165 | 2.971727 | 2.836231 | 2.932662
Mn, Manganese (wt.%) | 0.1165237 | 0.1129522 | 0.1200953 | 0.1141417 | 0.1189058
Mo, Molybdenum (ppm) | 8.459288 | 8.096447 | 8.822129 | 8.283387 | 8.635188
Na, Sodium (wt.%) | 1.622527 | 1.575131 | 1.669923 | 1.582686 | 1.662368
Nb, Niobium (ppm) | 4.118533 | 3.850409 | 4.386657 | 3.953792 | 4.283274
Nd, Neodymium (ppm) | 11.35997 | 10.77611 | 11.94383 | 10.9602 | 11.75974
Ni, Nickel (ppm) | 66.06776 | 63.7771 | 68.35842 | 64.83296 | 67.30256
P, Phosphorus (wt.%) | 0.04103646 | 0.03958934 | 0.04248359 | 0.04026846 | 0.04180447
Pb, Lead (ppm) | 40.76275 | 39.27451 | 42.25099 | 39.81474 | 41.71076
Pr, Praseodymium (ppm) | 2.628726 | 2.516613 | 2.740838 | 2.515375 | 2.742076
Rb, Rubidium (ppm) | 26.37341 | 25.14 | 27.60682 | 25.57373 | 27.17309
Re, Rhenium (ppm) | < 0.05 | IND | IND | IND | IND
S, Sulphur (wt.%) | 0.5318524 | 0.5164499 | 0.5472549 | 0.5219826 | 0.5417221
Sb, Antimony (ppm) | 4.509497 | 4.296072 | 4.722922 | 4.334617 | 4.684378
Sc, Scandium (ppm) | 31.56703 | 30.30672 | 32.82733 | 30.6182 | 32.51585
Se, Selenium (ppm) | 1.054762 | 0.8211967 | 1.288327 | IND | IND
Sm, Samarium (ppm) | 2.844771 | 2.647726 | 3.041816 | 2.710476 | 2.979067
Sn, Tin (ppm) | 1.390803 | 1.279111 | 1.502496 | 1.328799 | 1.452808
Sr, Strontium (ppm) | 123.5934 | 119.1351 | 128.0516 | 120.8275 | 126.3593
Ta, Tantalum (ppm) | 0.2829043 | 0.2593477 | 0.3064608 | 0.2632833 | 0.3025253
Tb, Terbium (ppm) | 0.5492034 | 0.5114404 | 0.5869664 | 0.5287958 | 0.5696111
Te, Tellurium (ppm) | 0.2629734 | 0.2254459 | 0.3005009 | 0.2422851 | 0.2836617
Th, Thorium (ppm) | 2.407307 | 2.278643 | 2.53597 | 2.322955 | 2.491659
Ti, Titanium (wt.%) | 0.520714 | 0.5052848 | 0.5361432 | 0.5097816 | 0.5316464
Tl, Thallium (ppm) | 0.3813278 | 0.3570149 | 0.4056407 | 0.3654932 | 0.3971624
Tm, Thulium (ppm) | 0.312954 | 0.2828873 | 0.3430207 | 0.2958561 | 0.330052
U, Uranium (ppm) | 0.6792887 | 0.6202758 | 0.7383016 | 0.6554572 | 0.7031203
V, Vanadium (ppm) | 223.2598 | 215.0992 | 231.4204 | 218.7124 | 227.8072
W, Tungsten (ppm) | 41.72345 | 40.13088 | 43.31602 | 40.49031 | 42.95658
Y, Yttrium (ppm) | 18.78577 | 17.96962 | 19.60193 | 18.40353 | 19.16801
Yb, Ytterbium (ppm) | 2.011918 | 1.907646 | 2.11619 | 1.920138 | 2.103699
Zn, Zinc (ppm) | 166.5412 | 160.9193 | 172.1631 | 163.6184 | 169.464
Zr, Zirconium (ppm) | 64.66487 | 57.9415 | 71.38824 | 62.06445 | 67.26529
Aqua Regia Digestion
Ag, Silver (ppm) | 5.340868 | 5.158694 | 5.523042 | 5.230913 | 5.450824
Al, Aluminium (wt.%) | 2.949522 | 2.844236 | 3.054808 | 2.896613 | 3.002431
As, Arsenic (ppm) | 110.1871 | 106.8563 | 113.5179 | 108.0377 | 112.3365
B, Boron (ppm) | 10.69167 | 9.752976 | 11.63036 | IND | IND
Ba, Barium (ppm) | 46.01175 | 43.24005 | 48.78345 | 44.89522 | 47.12828
Be, Beryllium (ppm) | 0.3133822 | 0.2841789 | 0.3425855 | 0.2988914 | 0.3278731
Bi, Bismuth (ppm) | 0.6737437 | 0.6360218 | 0.7114656 | 0.6519081 | 0.6955793
Ca, Calcium (wt.%) | 2.263964 | 2.12589 | 2.402039 | 2.216448 | 2.311481
Cd, Cadmium (ppm) | 0.8231109 | 0.7689959 | 0.8772259 | 0.7853939 | 0.8608278
Ce, Cerium (ppm) | 13.83307 | 13.2616 | 14.40454 | 13.35495 | 14.31119
Co, Cobalt (ppm) | 25.81129 | 24.88747 | 26.73512 | 25.22893 | 26.39366
Cr, Chromium (ppm) | 31.25546 | 30.08484 | 32.42609 | 30.33527 | 32.17566
Cs, Caesium (ppm) | 1.115325 | 1.063504 | 1.167146 | 1.074407 | 1.156243
Cu, Copper (ppm) | 196.3919 | 190.7435 | 202.0403 | 193.5526 | 199.2311
Dy, Dysprosium (ppm) | 2.144775 | 1.985204 | 2.304347 | 2.073672 | 2.215878
Er, Erbium (ppm) | 1.247866 | 1.110199 | 1.385533 | 1.199722 | 1.29601
Eu, Europium (ppm) | 0.4649239 | 0.4168547 | 0.512993 | 0.4387991 | 0.4910486
Fe, Iron (wt.%) | 4.96442 | 4.816198 | 5.112641 | 4.891869 | 5.036971
Ga, Gallium (ppm) | 9.369713 | 8.949558 | 9.789867 | 9.136646 | 9.602779
Gd, Gadolinium (ppm) | 2.017393 | 1.843774 | 2.191012 | 1.942865 | 2.091921
Ge, Germanium (ppm) | 0.116 | 0.08893116 | 0.1430688 | IND | IND
Hf, Hafnium (ppm) | 0.5534183 | 0.4976901 | 0.6091466 | 0.5180195 | 0.5888172
Hg, Mercury (ppm) | 0.06443738 | 0.04275105 | 0.08612371 | 0.06027657 | 0.06859819
Ho, Holmium (ppm) | 0.4021049 | 0.3579864 | 0.4462233 | 0.3809684 | 0.4232413
In, Indium (ppm) | 0.04876115 | 0.04283508 | 0.05468723 | 0.04316201 | 0.05436029
K, Potassium (wt.%) | 0.219152 | 0.2109026 | 0.2274013 | 0.211239 | 0.2270649
La, Lanthanum (ppm) | 6.027513 | 5.809033 | 6.245993 | 5.848127 | 6.206899
Li, Lithium (ppm) | 8.738306 | 8.302181 | 9.174431 | 8.429992 | 9.04662
Lu, Lutetium (ppm) | 0.1529589 | 0.1332747 | 0.1726432 | IND | IND
Mg, Magnesium (wt.%) | 1.418433 | 1.37417 | 1.462697 | 1.391876 | 1.44499
Mn, Manganese (wt.%) | 0.06579801 | 0.06391709 | 0.06767892 | 0.0648719 | 0.06672411
Mo, Molybdenum (ppm) | 8.245506 | 7.89263 | 8.598382 | 8.006597 | 8.484415
Na, Sodium (wt.%) | 0.2729523 | 0.2602916 | 0.285613 | 0.2632991 | 0.2826055
Nd, Neodymium (ppm) | 7.12744 | 6.718444 | 7.536436 | 6.937123 | 7.317758
Ni, Nickel (ppm) | 46.52864 | 44.99038 | 48.06691 | 45.53527 | 47.52202
P, Phosphorus (wt.%) | 0.03877682 | 0.03748846 | 0.04006517 | 0.03800815 | 0.03954548
Pb, Lead (ppm) | 38.57305 | 37.14927 | 39.99684 | 37.68818 | 39.45793
Pr, Praseodymium (ppm) | 1.633657 | 1.483154 | 1.78416 | 1.541805 | 1.725508
Rb, Rubidium (ppm) | 11.30609 | 10.85242 | 11.75977 | 11.03638 | 11.57581
Re, Rhenium (ppm) | 0.001916667 | 0.001017503 | 0.00281583 | IND | IND
S, Sulphur (wt.%) | 0.5298339 | 0.5154714 | 0.5441965 | 0.5209065 | 0.5387614
Sb, Antimony (ppm) | 2.513734 | 2.276268 | 2.7512 | 2.419051 | 2.608416
Sc, Scandium (ppm) | 5.473605 | 5.076958 | 5.870252 | 5.244792 | 5.702418
Se, Selenium (ppm) | 1.019179 | 0.8592566 | 1.179102 | 0.8902862 | 1.148072
Sm, Samarium (ppm) | 1.643662 | 1.466012 | 1.821313 | 1.57266 | 1.714665
Sn, Tin (ppm) | 0.7842219 | 0.7067558 | 0.8616879 | 0.7226096 | 0.8458341
Sr, Strontium (ppm) | 36.63095 | 35.12866 | 38.13324 | 35.76899 | 37.49291
Ta, Tantalum (ppm) | < 0.01 | IND | IND | IND | IND
Tb, Terbium (ppm) | 0.3241435 | 0.3040707 | 0.3442163 | 0.3096421 | 0.3386449
Te, Tellurium (ppm) | 0.2495254 | 0.2181695 | 0.2808814 | 0.2169216 | 0.2821293
Th, Thorium (ppm) | 1.563854 | 1.446822 | 1.680886 | 1.507819 | 1.61989
Ti, Titanium (wt.%) | 0.2643304 | 0.2447018 | 0.2839589 | 0.2577477 | 0.270913
Tl, Thallium (ppm) | 0.2122038 | 0.1994421 | 0.2249656 | 0.2006139 | 0.2237937
Tm, Thulium (ppm) | 0.1777962 | 0.1519075 | 0.2036848 | IND | IND
U, Uranium (ppm) | 0.403856 | 0.3766232 | 0.4310889 | 0.3869936 | 0.4207184
V, Vanadium (ppm) | 108.2368 | 101.7851 | 114.6886 | 105.801 | 110.6727
W, Tungsten (ppm) | 31.14215 | 29.15532 | 33.12898 | 30.09985 | 32.18445
Y, Yttrium (ppm) | 10.66771 | 10.19263 | 11.1428 | 10.37873 | 10.9567
Yb, Ytterbium (ppm) | 1.050573 | 0.9407537 | 1.160393 | 1.007856 | 1.09329
Zn, Zinc (ppm) | 153.2665 | 149.1492 | 157.3837 | 150.7843 | 155.7486
Zr, Zirconium (ppm) | 18.16267 | 16.63425 | 19.69109 | 17.52312 | 18.80222
SI unit equivalents: ppm (parts per million; 1 x 10-⁶) ≡ mg/kg; wt.% (weight per cent) ≡ % (mass fraction)

## Indicative Values
Table 2. Indicative Values for OREAS 243b
Constituent | Unit | Value | Constituent | Unit | Value | Constituent | Unit | Value
Infrared Combustion
C | wt.% | 0.24 | S | wt.% | 0.505
4-Acid Digestion
B | ppm | 48.66667 | Ge | ppm | 0.1595527 | Hg | ppm | 0.05833333
Aqua Regia Digestion
Nb | ppm | 0.1405506 | Pd | ppb | < 10 | Pt | ppb | 6.711111
Borate Fusion XRF
Al2O3 | wt.% | 11.905 | Fe2O3 | wt.% | 10.115 | S | wt.% | 0.512576
As | ppm | 180 | K2O | wt.% | 0.783 | SiO2 | wt.% | 57.75
BaO | ppm | 330 | MgO | wt.% | 4.84 | Sn | ppm | 80
CaO | wt.% | 7.9 | MnO | wt.% | 0.151 | Sr | ppm | 169.1189
Cl | ppm | 3000 | Na2O | wt.% | 2.17 | TiO2 | wt.% | 0.8827362
Co | ppm | 55 | Ni | ppm | 95 | V2O5 | ppm | 445
Cr2O3 | ppm | 170 | P2O5 | wt.% | 0.096 | Zn | ppm | 185
Cu | ppm | 220 | Pb | ppm | 120 | Zr | ppm | 111.0483
Thermogravimetry
LOI1000 | wt.% | 3.09
Laser Ablation ICP-MS
Ag | ppm | 5 | Hf | ppm | 2.3 | Sn | ppm | 1.4
As | ppm | 103.5 | Ho | ppm | 0.75 | Sr | ppm | 117
Ba | ppm | 215.5 | In | ppm | 0.1 | Ta | ppm | 0.285
Be | ppm | 0.6 | La | ppm | 9.81 | Tb | ppm | 0.565
Bi | ppm | 0.7 | Lu | ppm | 0.32 | Te | ppm | 0.2
Cd | ppm | 0.9 | Mn | wt.% | 0.123 | Th | ppm | 2.43
Ce | ppm | 19.85 | Mo | ppm | 7.7 | Ti | wt.% | 0.543
Co | ppm | 34.75 | Nb | ppm | 4.205 | Tl | ppm | 0.2
Cr | ppm | 107 | Nd | ppm | 11.05 | Tm | ppm | 0.32
Cs | ppm | 1.785 | Ni | ppm | 68 | U | ppm | 0.7
Cu | ppm | 192 | Pb | ppm | 40 | V | ppm | 231.5
Dy | ppm | 3.46 | Pr | ppm | 2.625 | W | ppm | 41
Er | ppm | 2.125 | Rb | ppm | 25.4 | Y | ppm | 19.25
Eu | ppm | 0.825 | Re | ppm | < 0.01 | Yb | ppm | 2.22
Ga | ppm | 15.25 | Sb | ppm | 4.75 | Zn | ppm | 162.5
Gd | ppm | 3.255 | Sc | ppm | 30.85 | Zr | ppm | 77.25
Ge | ppm | 1.375 | Sm | ppm | 2.84
Instrumental Neutron Activation Analysis
Ag | ppm | < 5 | Fe | wt.% | 7.6 | Sc | ppm | 33.5
As | ppm | 119 | Hg | ppm | < 10 | Se | ppm | < 10
Au | ppm | 13.7 | Ir | ppm | < 0.1 | Sm | ppm | 3
Ba | ppm | 300 | La | ppm | 11 | Ta | ppm | < 1
Br | ppm | 5 | Mn | wt.% | 0.11 | Th | ppm | 2.5
Cd | ppm | < 10 | Mo | ppm | 10 | U | ppm | < 2
Ce | ppm | 10 | Na | wt.% | 1.57 | W | ppm | 52
Co | ppm | 30 | Ni | ppm | 100 | Zn | ppm | < 200
Cr | ppm | 120 | Rb | ppm | 30
Cu | ppm | < 10000 | Sb | ppm | 5.1
SI unit equivalents: ppb (parts per billion; 1 x 10-⁹) ≡ µg/kg; ppm (parts per million; 1 x 10-⁶) ≡ mg/kg; wt.% (weight per cent) ≡ % (mass fraction)

## Performance Gates
Table 3. Certified Values and Performance Gates for OREAS 243b
Constituent | Certified Value | Absolute Standard Deviations |  |  |  |  | Relative Standard Deviations |  |  | 5% window
|  | 1SD | 2SD Low | 2SD High | 3SD Low | 3SD High | 1RSD | 2RSD | 3RSD | Low | High
Pb Fire Assay
Au, ppm | 12.08195 | 0.3788879 | 11.32417 | 12.83972 | 10.94528 | 13.21861 | 3.136% | 6.272% | 9.408% | 11.47785 | 12.68604
PhotonAssay
Au, ppm | 12.02142 | 0.2374048 | 11.54661 | 12.49623 | 11.30921 | 12.73364 | 1.975% | 3.95% | 5.925% | 11.42035 | 12.6225
Aqua Regia Digestion (sample weights 10-50g)
Au, ppm | 11.87037 | 0.5413007 | 10.78777 | 12.95297 | 10.24647 | 13.49427 | 4.56% | 9.12% | 13.68% | 11.27685 | 12.46389
Cyanide Leach
Au, ppm | 11.834453 | 0.3906143 | 11.05322 | 12.61568 | 10.66261 | 13.0063 | 3.301% | 6.601% | 9.902% | 11.24273035 | 12.42617565
4-Acid Digestion
Ag, ppm | 5.423444 | 0.2266123 | 4.97022 | 5.876669 | 4.743607 | 6.103281 | 4.178% | 8.357% | 12.54% | 5.152272 | 5.694617
Al, wt.% | 6.275776 | 0.1321236 | 6.011529 | 6.540023 | 5.879405 | 6.672147 | 2.105% | 4.211% | 6.316% | 5.961987 | 6.589565
As, ppm | 112.2272 | 4.913181 | 102.4008 | 122.0536 | 97.48765 | 126.9667 | 4.378% | 8.756% | 13.13% | 106.6158 | 117.8386
Ba, ppm | 221.6671 | 7.341996 | 206.9832 | 236.3511 | 199.6412 | 243.6931 | 3.312% | 6.624% | 9.937% | 210.5838 | 232.7505
Be, ppm | 0.6371678 | 0.04091825 | 0.5553313 | 0.7190043 | 0.5144131 | 0.7599226 | 6.422% | 12.84% | 19.27% | 0.6053094 | 0.6690262
Bi, ppm | 0.6693999 | 0.0290185 | 0.6113629 | 0.7274369 | 0.5823444 | 0.7564554 | 4.335% | 8.67% | 13.01% | 0.6359299 | 0.7028699
Ca, wt.% | 5.469724 | 0.1693251 | 5.131074 | 5.808374 | 4.961749 | 5.977699 | 3.096% | 6.191% | 9.287% | 5.196238 | 5.74321
Cd, ppm | 0.836853 | 0.03531248 | 0.766228 | 0.9074779 | 0.7309155 | 0.9427904 | 4.22% | 8.439% | 12.66% | 0.7950103 | 0.8786956
Ce, ppm | 21.34624 | 0.9031952 | 19.53985 | 23.15263 | 18.63665 | 24.05582 | 4.231% | 8.462% | 12.69% | 20.27893 | 22.41355
Co, ppm | 35.34066 | 1.136771 | 33.06712 | 37.61421 | 31.93035 | 38.75098 | 3.217% | 6.433% | 9.65% | 33.57363 | 37.1077
Cr, ppm | 93.39104 | 9.523171 | 74.3447 | 112.4374 | 64.82153 | 121.9606 | 10.2% | 20.39% | 30.59% | 88.72149 | 98.0606
Cs, ppm | 1.862284 | 0.07914713 | 1.70399 | 2.020579 | 1.624843 | 2.099726 | 4.25% | 8.5% | 12.75% | 1.76917 | 1.955399
Cu, ppm | 198.8058 | 8.383334 | 182.0391 | 215.5725 | 173.6558 | 223.9558 | 4.217% | 8.434% | 12.65% | 188.8655 | 208.7461
Dy, ppm | 3.544624 | 0.1538277 | 3.236968 | 3.852279 | 3.083141 | 4.006107 | 4.34% | 8.679% | 13.02% | 3.367392 | 3.721855
Er, ppm | 2.147518 | 0.08785945 | 1.971799 | 2.323237 | 1.883939 | 2.411096 | 4.091% | 8.182% | 12.27% | 2.040142 | 2.254894
Eu, ppm | 0.8577162 | 0.04291762 | 0.771881 | 0.9435515 | 0.7289634 | 0.9864691 | 5.004% | 10.01% | 15.01% | 0.8148304 | 0.900602
Fe, wt.% | 6.912535 | 0.194638 | 6.523259 | 7.301811 | 6.328621 | 7.496449 | 2.816% | 5.631% | 8.447% | 6.566909 | 7.258162
Ga, ppm | 15.27024 | 0.5303735 | 14.2095 | 16.33099 | 13.67912 | 16.86136 | 3.473% | 6.946% | 10.42% | 14.50673 | 16.03376
Gd, ppm | 3.274456 | 0.1672058 | 2.940044 | 3.608867 | 2.772838 | 3.776073 | 5.106% | 10.21% | 15.32% | 3.110733 | 3.438178
Hf, ppm | 1.948264 | 0.1241177 | 1.700029 | 2.1965 | 1.575911 | 2.320617 | 6.371% | 12.74% | 19.11% | 1.850851 | 2.045678
Ho, ppm | 0.740404 | 0.02326484 | 0.6938743 | 0.7869336 | 0.6706094 | 0.8101985 | 3.142% | 6.284% | 9.427% | 0.7033838 | 0.7774242
In, ppm | 0.08784923 | 0.005841228 | 0.07616677 | 0.09953168 | 0.07032554 | 0.1053729 | 6.649% | 13.3% | 19.95% | 0.08345676 | 0.09224169
K, wt.% | 0.6596514 | 0.01734877 | 0.6249539 | 0.694349 | 0.6076051 | 0.7116978 | 2.63% | 5.26% | 7.89% | 0.6266689 | 0.692634
La, ppm | 10.2102 | 0.5646473 | 9.080903 | 11.33949 | 8.516255 | 11.90414 | 5.53% | 11.06% | 16.59% | 9.699687 | 10.72071
Li, ppm | 19.6558 | 1.280736 | 17.09432 | 22.21727 | 15.81359 | 23.49801 | 6.516% | 13.03% | 19.55% | 18.67301 | 20.63859
Lu, ppm | 0.3033094 | 0.01002138 | 0.2832666 | 0.3233522 | 0.2732452 | 0.3333735 | 3.304% | 6.608% | 9.912% | 0.2881439 | 0.3184749
Mg, wt.% | 2.884446 | 0.08070923 | 2.723028 | 3.045865 | 2.642318 | 3.126574 | 2.798% | 5.596% | 8.394% | 2.740224 | 3.028668
Mn, wt.% | 0.1165237 | 0.003488681 | 0.1095464 | 0.1235011 | 0.1060577 | 0.1269898 | 2.994% | 5.988% | 8.982% | 0.1106976 | 0.1223499
Mo, ppm | 8.459288 | 0.3973666 | 7.664555 | 9.254021 | 7.267188 | 9.651387 | 4.697% | 9.395% | 14.09% | 8.036323 | 8.882252
Na, wt.% | 1.622527 | 0.04186019 | 1.538807 | 1.706247 | 1.496946 | 1.748108 | 2.58% | 5.16% | 7.74% | 1.541401 | 1.703653
Nb, ppm | 4.118533 | 0.26368 | 3.591173 | 4.645893 | 3.327493 | 4.909573 | 6.402% | 12.8% | 19.21% | 3.912606 | 4.32446
Nd, ppm | 11.35997 | 0.6210302 | 10.11791 | 12.60203 | 9.496879 | 13.22306 | 5.467% | 10.93% | 16.4% | 10.79197 | 11.92797
Ni, ppm | 66.06776 | 2.002678 | 62.0624 | 70.07311 | 60.05972 | 72.07579 | 3.031% | 6.062% | 9.094% | 62.76437 | 69.37115
P, wt.% | 0.04103646 | 0.001137762 | 0.03876094 | 0.04331199 | 0.03762318 | 0.04444975 | 2.773% | 5.545% | 8.318% | 0.03898464 | 0.04308829
Pb, ppm | 40.76275 | 1.349404 | 38.06394 | 43.46156 | 36.71454 | 44.81096 | 3.31% | 6.621% | 9.931% | 38.72461 | 42.80089
Pr, ppm | 2.628726 | 0.1153091 | 2.398107 | 2.859344 | 2.282798 | 2.974653 | 4.387% | 8.773% | 13.16% | 2.497289 | 2.760162
Rb, ppm | 26.37341 | 1.223721 | 23.92597 | 28.82085 | 22.70225 | 30.04457 | 4.64% | 9.28% | 13.92% | 25.05474 | 27.69208
Re, ppm | < 0.05 | IND | IND | IND | IND | IND | IND | IND | IND | IND | IND
S, wt.% | 0.5318524 | 0.01603233 | 0.4997877 | 0.563917 | 0.4837554 | 0.5799494 | 3.014% | 6.029% | 9.043% | 0.5052598 | 0.558445
Sb, ppm | 4.509497 | 0.2608566 | 3.987784 | 5.031211 | 3.726928 | 5.292067 | 5.785% | 11.57% | 17.35% | 4.284023 | 4.734972
Sc, ppm | 31.56703 | 1.466845 | 28.63334 | 34.50071 | 27.16649 | 35.96756 | 4.647% | 9.294% | 13.94% | 29.98867 | 33.14538
Se, ppm | 1.054762 | 0.1485116 | 0.7577386 | 1.351785 | 0.609227 | 1.500297 | 14.08% | 28.16% | 42.24% | 1.002024 | 1.1075
Sm, ppm | 2.844771 | 0.12085 | 2.603071 | 3.086471 | 2.482221 | 3.207321 | 4.248% | 8.496% | 12.74% | 2.702533 | 2.98701
Sn, ppm | 1.390803 | 0.07884582 | 1.233112 | 1.548495 | 1.154266 | 1.627341 | 5.669% | 11.34% | 17.01% | 1.321263 | 1.460344
Sr, ppm | 123.5934 | 4.745997 | 114.1014 | 133.0854 | 109.3554 | 137.8314 | 3.84% | 7.68% | 11.52% | 117.4137 | 129.773
Ta, ppm | 0.2829043 | 0.0294663 | 0.2239717 | 0.3418369 | 0.1945054 | 0.3713032 | 10.42% | 20.83% | 31.25% | 0.2687591 | 0.2970495
Tb, ppm | 0.5492034 | 0.02323041 | 0.5027426 | 0.5956642 | 0.4795122 | 0.6188947 | 4.23% | 8.46% | 12.69% | 0.5217433 | 0.5766636
Te, ppm | 0.2629734 | 0.02330552 | 0.2163624 | 0.3095845 | 0.1930568 | 0.33289 | 8.862% | 17.72% | 26.59% | 0.2498247 | 0.2761221
Th, ppm | 2.407307 | 0.1164506 | 2.174406 | 2.640208 | 2.057955 | 2.756659 | 4.837% | 9.675% | 14.51% | 2.286941 | 2.527672
Ti, wt.% | 0.520714 | 0.01085706 | 0.4989999 | 0.5424281 | 0.4881428 | 0.5532852 | 2.085% | 4.17% | 6.255% | 0.4946783 | 0.5467497
Tl, ppm | 0.3813278 | 0.02444218 | 0.3324434 | 0.4302121 | 0.3080013 | 0.4546543 | 6.41% | 12.82% | 19.23% | 0.3622614 | 0.4003942
Tm, ppm | 0.312954 | 0.01380174 | 0.2853505 | 0.3405575 | 0.2715488 | 0.3543593 | 4.41% | 8.82% | 13.23% | 0.2973063 | 0.3286017
U, ppm | 0.6792887 | 0.0496377 | 0.5800133 | 0.7785641 | 0.5303756 | 0.8282018 | 7.307% | 14.61% | 21.92% | 0.6453243 | 0.7132532
V, ppm | 223.2598 | 7.601725 | 208.0563 | 238.4632 | 200.4546 | 246.065 | 3.405% | 6.81% | 10.21% | 212.0968 | 234.4228
W, ppm | 41.72345 | 1.56121 | 38.60103 | 44.84587 | 37.03982 | 46.40708 | 3.742% | 7.484% | 11.23% | 39.63727 | 43.80962
Y, ppm | 18.78577 | 0.7405668 | 17.30464 | 20.26691 | 16.56407 | 21.00747 | 3.942% | 7.884% | 11.83% | 17.84648 | 19.72506
Yb, ppm | 2.011918 | 0.07120551 | 1.869507 | 2.154329 | 1.798302 | 2.225535 | 3.539% | 7.078% | 10.62% | 1.911322 | 2.112514
Zn, ppm | 166.5412 | 7.586654 | 151.3679 | 181.7145 | 143.7812 | 189.3011 | 4.555% | 9.111% | 13.67% | 158.2141 | 174.8682
Zr, ppm | 64.66487 | 6.359689 | 51.9455 | 77.38425 | 45.58581 | 83.74394 | 9.835% | 19.67% | 29.5% | 61.43163 | 67.89812
Aqua Regia Digestion
Ag, ppm | 5.340868 | 0.2084752 | 4.923918 | 5.757819 | 4.715443 | 5.966294 | 3.903% | 7.807% | 11.71% | 5.073825 | 5.607912
Al, wt.% | 2.949522 | 0.1001005 | 2.749321 | 3.149723 | 2.64922 | 3.249824 | 3.394% | 6.788% | 10.18% | 2.802046 | 3.096998
As, ppm | 110.1871 | 2.76081 | 104.6655 | 115.7087 | 101.9047 | 118.4695 | 2.506% | 5.011% | 7.517% | 104.6778 | 115.6965
B, ppm | 10.69167 | 1.019757 | 8.652153 | 12.73118 | 7.632396 | 13.75094 | 9.538% | 19.08% | 28.61% | 10.15708 | 11.22625
Ba, ppm | 46.01175 | 3.464155 | 39.08344 | 52.94006 | 35.61928 | 56.40422 | 7.529% | 15.06% | 22.59% | 43.71116 | 48.31234
Be, ppm | 0.3133822 | 0.0435164 | 0.2263494 | 0.400415 | 0.182833 | 0.4439314 | 13.89% | 27.77% | 41.66% | 0.2977131 | 0.3290513
Bi, ppm | 0.6737437 | 0.04019937 | 0.593345 | 0.7541424 | 0.5531456 | 0.7943418 | 5.967% | 11.93% | 17.9% | 0.6400565 | 0.7074309
Ca, wt.% | 2.263964 | 0.2708284 | 1.722307 | 2.805621 | 1.451479 | 3.07645 | 11.96% | 23.93% | 35.89% | 2.150766 | 2.377162
Cd, ppm | 0.8231109 | 0.04167093 | 0.739769 | 0.9064527 | 0.6980981 | 0.9481236 | 5.063% | 10.13% | 15.19% | 0.7819553 | 0.8642664
Ce, ppm | 13.83307 | 0.6839106 | 12.46525 | 15.20089 | 11.78134 | 15.8848 | 4.944% | 9.888% | 14.83% | 13.14141 | 14.52472
Co, ppm | 25.81129 | 0.914128 | 23.98304 | 27.63955 | 23.06891 | 28.55368 | 3.542% | 7.083% | 10.62% | 24.52073 | 27.10186
Cr, ppm | 31.25546 | 1.625581 | 28.0043 | 34.50663 | 26.37872 | 36.13221 | 5.201% | 10.4% | 15.6% | 29.69269 | 32.81824
Cs, ppm | 1.115325 | 0.0698658 | 0.9755935 | 1.255057 | 0.9057277 | 1.324923 | 6.264% | 12.53% | 18.79% | 1.059559 | 1.171091
Cu, ppm | 196.3919 | 6.222146 | 183.9476 | 208.8362 | 177.7254 | 215.0583 | 3.168% | 6.336% | 9.505% | 186.5723 | 206.2115
Dy, ppm | 2.144775 | 0.0805822 | 1.983611 | 2.305939 | 1.903029 | 2.386522 | 3.757% | 7.514% | 11.27% | 2.037536 | 2.252014
Er, ppm | 1.247866 | 0.09675707 | 1.054352 | 1.44138 | 0.957595 | 1.538137 | 7.754% | 15.51% | 23.26% | 1.185473 | 1.31026
Eu, ppm | 0.4649239 | 0.03653188 | 0.3918601 | 0.5379876 | 0.3553283 | 0.5745195 | 7.858% | 15.72% | 23.57% | 0.4416777 | 0.4881701
Fe, wt.% | 4.96442 | 0.1644371 | 4.635545 | 5.293294 | 4.471108 | 5.457731 | 3.312% | 6.625% | 9.937% | 4.716199 | 5.212641
Ga, ppm | 9.369713 | 0.4880339 | 8.393645 | 10.34578 | 7.905611 | 10.83381 | 5.209% | 10.42% | 15.63% | 8.901227 | 9.838198
Gd, ppm | 2.017393 | 0.1194876 | 1.778417 | 2.256368 | 1.65893 | 2.375855 | 5.923% | 11.85% | 17.77% | 1.916523 | 2.118262
Ge, ppm | 0.116 | 0.02805563 | 0.05988873 | 0.1721113 | 0.0318331 | 0.2001669 | 24.19% | 48.37% | 72.56% | 0.1102 | 0.1218
Hf, ppm | 0.5534183 | 0.09012778 | 0.3731628 | 0.7336739 | 0.283035 | 0.8238017 | 16.29% | 32.57% | 48.86% | 0.5257474 | 0.5810893
Hg, ppm | 0.06443738 | 0.01797102 | 0.02849533 | 0.1003794 | 0.0105243 | 0.1183505 | 27.89% | 55.78% | 83.67% | 0.06121551 | 0.06765925
Ho, ppm | 0.4021049 | 0.03744762 | 0.3272096 | 0.4770001 | 0.289762 | 0.5144477 | 9.313% | 18.63% | 27.94% | 0.3819996 | 0.4222101
In, ppm | 0.04876115 | 0.004080013 | 0.04060113 | 0.05692118 | 0.03652111 | 0.06100119 | 8.367% | 16.73% | 25.1% | 0.04632309 | 0.05119921
K, wt.% | 0.219152 | 0.009182112 | 0.2007877 | 0.2375162 | 0.1916056 | 0.2466983 | 4.19% | 8.38% | 12.57% | 0.2081944 | 0.2301095
La, ppm | 6.027513 | 0.2361977 | 5.555118 | 6.499908 | 5.31892 | 6.736106 | 3.919% | 7.837% | 11.76% | 5.726137 | 6.328889
Li, ppm | 8.738306 | 0.4793853 | 7.779536 | 9.697077 | 7.30015 | 10.17646 | 5.486% | 10.97% | 16.46% | 8.301391 | 9.175221
Lu, ppm | 0.1529589 | 0.01740764 | 0.1181437 | 0.1877742 | 0.100736 | 0.2051819 | 11.38% | 22.76% | 34.14% | 0.145311 | 0.1606069
Mg, wt.% | 1.418433 | 0.03879888 | 1.340836 | 1.496031 | 1.302037 | 1.53483 | 2.735% | 5.471% | 8.206% | 1.347512 | 1.489355
Mn, wt.% | 0.06579801 | 0.002386947 | 0.06102411 | 0.0705719 | 0.05863716 | 0.07295885 | 3.628% | 7.255% | 10.88% | 0.0625081 | 0.06908791
Mo, ppm | 8.245506 | 0.4752461 | 7.295014 | 9.195998 | 6.819768 | 9.671244 | 5.764% | 11.53% | 17.29% | 7.833231 | 8.657781
Na, wt.% | 0.2729523 | 0.01406027 | 0.2448318 | 0.3010728 | 0.2307715 | 0.3151331 | 5.151% | 10.3% | 15.45% | 0.2593047 | 0.2865999
Nd, ppm | 7.12744 | 0.3015315 | 6.524377 | 7.730503 | 6.222846 | 8.032035 | 4.231% | 8.461% | 12.69% | 6.771068 | 7.483812
Ni, ppm | 46.52864 | 1.608201 | 43.31224 | 49.74505 | 41.70404 | 51.35325 | 3.456% | 6.913% | 10.37% | 44.20221 | 48.85508
P, wt.% | 0.03877682 | 0.0008673637 | 0.03704209 | 0.04051154 | 0.03617472 | 0.04137891 | 2.237% | 4.474% | 6.71% | 0.03683798 | 0.04071566
Pb, ppm | 38.57305 | 1.371429 | 35.8302 | 41.31591 | 34.45877 | 42.68734 | 3.555% | 7.111% | 10.67% | 36.6444 | 40.50171
Pr, ppm | 1.633657 | 0.08041467 | 1.472827 | 1.794486 | 1.392413 | 1.874901 | 4.922% | 9.845% | 14.77% | 1.551974 | 1.71534
Rb, ppm | 11.30609 | 0.6433088 | 10.01948 | 12.59271 | 9.376167 | 13.23602 | 5.69% | 11.38% | 17.07% | 10.74079 | 11.8714
Re, ppm | 0.001916667 | 0.000423531 | 0.001069605 | 0.002763729 | 0.0006460736 | 0.00318726 | 22.1% | 44.19% | 66.29% | 0.001820833 | 0.0020125
S, wt.% | 0.5298339 | 0.01668269 | 0.4964686 | 0.5631993 | 0.4797859 | 0.579882 | 3.149% | 6.297% | 9.446% | 0.5033422 | 0.5563256
Sb, ppm | 2.513734 | 0.4827739 | 1.548186 | 3.479281 | 1.065412 | 3.962055 | 19.21% | 38.41% | 57.62% | 2.388047 | 2.63942
Sc, ppm | 5.473605 | 0.6408133 | 4.191978 | 6.755232 | 3.551165 | 7.396045 | 11.71% | 23.41% | 35.12% | 5.199925 | 5.747285
Se, ppm | 1.019179 | 0.1126107 | 0.7939577 | 1.2444 | 0.6813471 | 1.357011 | 11.05% | 22.1% | 33.15% | 0.9682201 | 1.070138
Sm, ppm | 1.643662 | 0.1390236 | 1.365615 | 1.92171 | 1.226591 | 2.060733 | 8.458% | 16.92% | 25.37% | 1.561479 | 1.725845
Sn, ppm | 0.7842219 | 0.1184848 | 0.5472523 | 1.021191 | 0.4287675 | 1.139676 | 15.11% | 30.22% | 45.33% | 0.7450108 | 0.823433
Sr, ppm | 36.63095 | 2.27543 | 32.08009 | 41.18181 | 29.80466 | 43.45724 | 6.212% | 12.42% | 18.64% | 34.7994 | 38.4625
Ta, ppm | < 0.01 | IND | IND | IND | IND | IND | IND | IND | IND | IND | IND
Tb, ppm | 0.3241435 | 0.02166613 | 0.2808112 | 0.3674758 | 0.2591451 | 0.3891419 | 6.684% | 13.37% | 20.05% | 0.3079363 | 0.3403507
Te, ppm | 0.2495254 | 0.02649789 | 0.1965297 | 0.3025212 | 0.1700318 | 0.3290191 | 10.62% | 21.24% | 31.86% | 0.2370492 | 0.2620017
Th, ppm | 1.563854 | 0.1391329 | 1.285588 | 1.84212 | 1.146456 | 1.981253 | 8.897% | 17.79% | 26.69% | 1.485661 | 1.642047
Ti, wt.% | 0.2643304 | 0.03097488 | 0.2023806 | 0.3262801 | 0.1714057 | 0.357255 | 11.72% | 23.44% | 35.15% | 0.2511138 | 0.2775469
Tl, ppm | 0.2122038 | 0.0145444 | 0.183115 | 0.2412926 | 0.1685706 | 0.255837 | 6.854% | 13.71% | 20.56% | 0.2015936 | 0.222814
Tm, ppm | 0.1777962 | 0.01634977 | 0.1450966 | 0.2104957 | 0.1287469 | 0.2268455 | 9.196% | 18.39% | 27.59% | 0.1689064 | 0.186686
U, ppm | 0.403856 | 0.02840343 | 0.3470491 | 0.4606629 | 0.3186457 | 0.4890663 | 7.033% | 14.07% | 21.1% | 0.3836632 | 0.4240488
V, ppm | 108.2368 | 10.542 | 87.15285 | 129.3208 | 76.61085 | 139.8628 | 9.74% | 19.48% | 29.22% | 102.825 | 113.6487
W, ppm | 31.14215 | 3.230314 | 24.68152 | 37.60278 | 21.45121 | 40.83309 | 10.37% | 20.75% | 31.12% | 29.58504 | 32.69926
Y, ppm | 10.66771 | 0.5372283 | 9.593257 | 11.74217 | 9.056029 | 12.2794 | 5.036% | 10.07% | 15.11% | 10.13433 | 11.2011
Yb, ppm | 1.050573 | 0.1106403 | 0.8292925 | 1.271854 | 0.7186522 | 1.382494 | 10.53% | 21.06% | 31.59% | 0.9980445 | 1.103102
Zn, ppm | 153.2665 | 4.965016 | 143.3364 | 163.1965 | 138.3714 | 168.1615 | 3.239% | 6.479% | 9.718% | 145.6031 | 160.9298
Zr, ppm | 18.16267 | 2.405019 | 13.35263 | 22.97271 | 10.94761 | 25.37773 | 13.24% | 26.48% | 39.72% | 17.25453 | 19.0708
SI unit equivalents: ppm (parts per million; 1 x 10-⁶) ≡ mg/kg; wt.% (weight per cent) ≡ % (mass fraction)

## Abbreviations
Table 4. Abbreviations used for OREAS 243b
Abbreviation | Explanation
< | ‘less than’
IND | indeterminate
NR | not reported
PDM3 | percent deviation of lab mean from corrected mean of means
Rel.Std.Dev. | one relative standard deviation
Std.Dev. | one standard deviation
Method Codes:
4A*MS | 4-acid (HF-HNO3-HClO4-HCl) digestion with inductively coupled plasma mass spectroscopy
4A*OES | 4-acid (HF-HNO3-HClO4-HCl) digestion with inductively coupled plasma optical emission spectroscopy
4A*OES/MS | 4-acid (HF-HNO3-HClO4-HCl) digestion with ICP-OES or ICP-MS finish
ABL*MS | laser ablation with inductively coupled plasma mass spectroscopy
AR*AAS | aqua regia digestion with atomic absorption spectroscopy
AR*MS | aqua regia digestion with inductively coupled plasma mass spectroscopy
AR*OES | aqua regia digestion with inductively coupled plasma optical emission spectroscopy
AR*OES/MS | aqua regia digestion with ICP-OES or ICP-MS finish
BF*XRF | lithium borate fusion with X-ray fluorescence spectroscopy
CNL*AAS | cyanide leach with atomic absorption spectroscopy
CNL*MS | cyanide leach with inductively coupled plasma mass spectroscopy
CNL*OES | cyanide leach with inductively coupled plasma optical emission spectroscopy
FA*AAS | fire assay with atomic absorption spectroscopy
FA*GRAV | fire assay with gravimetric finish
FA*OES | fire assay with inductively coupled plasma optical emission spectroscopy
INAA | instrumental neutron activation analysis
IRC | infrared combustion
LOI*TGA | loss on ignition by thermogravimetric analysis
PAAU02 | PhotonAssay (Au) two-cycle analysis
Legend:- | (for Method Group Tabulated Results omitted in the determination of Certified Values)
Individual | - Outlying individual values
Batch & Limits | - Outlying laboratory batch data sets and superfluous limit values

## Laboratory List
Table 5. Participating Laboratory List used for OREAS 243b
Lab Slot | Laboratory Name and Location
Accura Geomysore Labs Private Limited, Jonnagiri, Kurnool, India
Accura Gold Minerals Testing, Namakkal, Tamilnadu, India
Actlabs, Ancaster, Ontario, Canada
Alex Stewart International, Mendoza, Argentina
ALS, Canning Vale, WA, Australia
ALS, Johannesburg, South Africa
ALS, Kalgoorlie, WA, Australia
ALS, Lima, Peru
ALS, Loughrea, Galway, Ireland
ALS, Malaga, WA, Australia
ALS, Thunder Bay, Ontario, Canada
ALS, Vancouver, BC, Canada
American Assay Laboratories, Sparks, Nevada, USA
ANSTO, Lucas Heights, NSW, Australia
Bureau Veritas Commodities Canada Ltd, Vancouver, BC, Canada
Bureau Veritas Geoanalytical, Perth, WA, Australia
Bureau Veritas Minerals, Ankara, Central Anatolia, Turkey
BV Quito, Quito, Pichincha, Ecuador
Gekko Assay Labs, Ballarat, VIC, Australia
Gloriosa Laboratory, Otjiwarongo, Otjozondjupa, Namibia
Inspectorate (BV), Lima, Peru
Intertek, Cupang, Muntinlupa, Philippines
Intertek, Perth, WA, Australia
Intertek Burkina Faso SAS, Ouagadougou, Zoundwéogo, Burkina Faso
Intertek Genalysis, Adelaide, SA, Australia
Intertek Minerals Ltd, Tarkwa, Western Region, Ghana
MSA ENVAL Laboratories, Yamoussoukro, Côte d'Ivoire
MSALABS, Bougouni, Bamako, Mali
MSALABS, Prince George, BC, Canada
MSALABS, Val-d'Or, Quebec, Canada
MSALABS, Vancouver, BC, Canada
MSALABS Bulyanhulu Gold Mine, Bubada, Shinyanga, United Republic of Tanzania
MSALABS Carlin, Carlin, Nevada, USA
MSALABS Elko, Elko, Nevada, USA
MSALABS Geita, Geita, Geita, United Republic of Tanzania
MSALABS Kibali Gold Mines, Doko, Haut-Uélé, Congo, Democratic Republic of the (Zaire)
MSALABS Timmins, Timmins, Ontario, Canada
On Site Laboratory Services, Bendigo, VIC, Australia
Paragon Geochemical Laboratories, Surrey, BC, Canada
PT Geoservices Ltd, Cikarang, Jakarta Raya, Indonesia
PT Intertek Utama Services, Jakarta Timur, DKI Jakarta, Indonesia
Saskatchewan Research Council, Saskatoon, Saskatchewan, Canada
SGS Australia Mineral Services, Kalgoorlie, WA, Australia
SGS Australia Mineral Services, Perth, WA, Australia
SGS Canada Inc., Vancouver, BC, Canada
SGS del Peru, Lima, Peru
SGS Geosol Laboratorios Ltda, Vespasiano, Minas Gerais, Brazil
SGS Mwanza, Mwanza, Mwanza, United Republic of Tanzania
SGS New Zealand Limited, Palmerston, Otago, New Zealand
SGS Orange, Orange, NSW, Australia
Shiva Analyticals Ltd, Bangalore North, Karnataka, India
Skyline Assayers & Laboratories, Tucson, Arizona, USA
Stewart Assay & Environmental Laboratories LLC, Kara-Balta, Chüy, Kyrgyzstan

## Homogeneity
ORE - Lab-Upscaled RSD Results for CRM: OREAS 243b (Execution: 1) - Analyte Au - (Gold) by INAA
Branch | LabSlot | LabCode | Round | Smp# | Lot | SID | Response SmplMass(g) | Response (ppm) | Upscaled Value (ppm)
2 | 1 | ANSLu | 1 | 17 | 9 | 309714 | 0.082044 | 12.57118 | 12.77134
2 | 1 | ANSLu | 1 | 5 | 3 | 309715 | 0.087452 | 13.14145 | 12.8018
2 | 1 | ANSLu | 1 | 7 | 10 | 309716 | 0.087578 | 12.33762 | 12.75887
2 | 1 | ANSLu | 1 | 11 | 12 | 309717 | 0.084681 | 12.93509 | 12.79078
2 | 1 | ANSLu | 1 | 15 | 2 | 309718 | 0.083447 | 13.20208 | 12.80504
2 | 1 | ANSLu | 1 | 6 | 3 | 309719 | 0.083506 | 12.88422 | 12.78806
2 | 1 | ANSLu | 1 | 18 | 9 | 309720 | 0.082783 | 12.80691 | 12.78394
2 | 1 | ANSLu | 1 | 19 | 4 | 309721 | 0.083805 | 12.83409 | 12.78539
2 | 1 | ANSLu | 1 | 12 | 12 | 309722 | 0.084862 | 12.99277 | 12.79386
2 | 1 | ANSLu | 1 | 8 | 10 | 309723 | 0.085275 | 12.6695 | 12.7766
2 | 1 | ANSLu | 1 | 10 | 5 | 309724 | 0.087587 | 12.31264 | 12.75753
2 | 1 | ANSLu | 1 | 20 | 4 | 309725 | 0.084129 | 12.92354 | 12.79017
2 | 1 | ANSLu | 1 | 4 | 8 | 309726 | 0.087894 | 12.69546 | 12.77798
2 | 1 | ANSLu | 1 | 16 | 2 | 309727 | 0.087472 | 12.8857 | 12.78814
2 | 1 | ANSLu | 1 | 14 | 7 | 309728 | 0.083883 | 12.58524 | 12.77209
2 | 1 | ANSLu | 1 | 13 | 7 | 309729 | 0.087721 | 12.44228 | 12.76446
2 | 1 | ANSLu | 1 | 9 | 5 | 309730 | 0.086882 | 12.60509 | 12.77316
2 | 1 | ANSLu | 1 | 3 | 8 | 309731 | 0.088188 | 12.6628 | 12.77624
2 | 1 | ANSLu | 1 | 2 | 1 | 309732 | 0.086047 | 13.13757 | 12.8016
2 | 1 | ANSLu | 1 | 1 | 1 | 309733 | 0.086657 | 13.02755 | 12.79572
Mean | [6 empty] | 0.08559465 | 12.78264 | 12.78264
Median | [7 empty] | 12.8205 | 12.78466
SD | [7 empty] | 0.2602431 | 0.01390087
RSD | [7 empty] | 2.036% | 0.1087%
RSD Upscale Factor | [7 empty] | 0.05341493
Parameters | :
Nominal Mass Value |  | 30 | gm

## Fire Assay
| Analytical results for Au in OREAS 243b (Certified Value 12.08 ppm) | [31 empty] | Certified
Au | Round | Replicate | Lab | Lab | Lab | Lab | Lab | Lab | Lab | Lab | Lab | Lab | Lab | Lab | Lab | Lab | Lab | Lab | Lab | Lab | Lab | Lab | Lab | Lab | Lab | Lab | Lab | Lab | Lab | Lab | Lab | Lab | 1
| No | No | 2.00 | 1.01 | 1.02 | 1.03 | 1.04 | 1.05 | 1.06 | 1.07 | 1.08 | 1.09 | 1.10 | 1.11 | 1.12 | 1.13 | 1.14 | 1.15 | 1.16 | 1.17 | 1.18 | 1.19 | 1.20 | 1.21 | 1.22 | 1.23 | 1.24 | 1.26 | 1.27 | 1.28 | 1.29 | 1.30 | ppm
|  |  | INAA | FA*AAS | FA*AAS | FA*AAS | FA*AAS | FA*OES | FA*GRAV | FA*AAS | FA*AAS | FA*OES | FA*AAS | FA*AAS | FA*GRAV | FA*GRAV | FA*AAS | FA*GRAV | FA*OES | FA*AAS | FA*OES | FA*AAS | FA*OES | FA*GRAV | FA*AAS | FA*GRAV | FA*GRAV | FA*AAS | FA*AAS | FA*AAS | FA*AAS | FA*AAS | 2
|  |  | 0.085g | 30g | 30g | 30g | 50g | 25g | 30g | 40g | 30g | 25g | 30g | 30g | 30g | 30g | 30g | 30g | 30g | 30g | 30g | 30g | 30g | 30g | 30g | 30g | 30g | 50g | 30g | 30g | 30g | 30g | 3
| 1 | 1 | 13.02755 | 12.88 | 12.15 | 12.3 | 12.11697 | 12.329 | 11.3 | 12.209 | 11.5 | 12.006 | 12.05 | 12.15 | 12.2 | 11.5 | 12.59 | 11.74 | 11.1 | 11.61793 | 12.5 | 12.05 | 11.6 | 12.2 | 12.2163 | 13.32427 | 12.0747 | 12.4 | 11.739 | 11.973 | 11.52 | 11.189 | 1
| 1 | 2 | 13.13757 | 12.822 | 12.5 | 12.4 | 12.033525 | 12.293 | 11.4 | 12.187 | 11.5 | 12.158 | 12.15 | 12.05 | 12.2 | 11.6 | 12.72 | 11.47 | 11.7 | 11.5719 | 12.2 | 12.2 | 11.5 | 12.4 | 12.2413334 | 12.79528 | 11.986295 | 12.35 | 12.32595 | 12.361167 | 11.73 | 11.684 | 38
| 1 | 3 | 12.6628 | 12.91 | 12.35 | 12.3 | 12.20773 | 12.331 | 12 | 12.169 | 11.45 | 11.967 | 12.25 | 12 | 12.1 | 11.8 | 12.5 | 11.47 | 11.2 | 11.60955 | 12.4 | 12.15 | 12 | 12.3 | 12.2098 | 12.88889 | 11.751075 | 12.36 | 12.09075 | 12.125295 | 11.75 | 11.585 | 16
| 1 | 4 | 12.69546 | 12.605 | 12.1 | 12.4 | 12.2797 | 12.33 | 11.8 | 12.14 | 11.5 | 11.974 | 12.15 | 12.05 | 12.3 | 11.8 | 12.84 | 11.42 | 11.4 | 11.6071 | 12.1 | 12.1 | 11.5 | 12.3 | 12.25432265 | 12.79528 | 11.819192 | 12.37 | 12.22935 | 12.264291 | 11.49 | 11.326 | 12.08195
| 1 | 5 | 13.14145 | 12.273 | 12.55 | 12.4 | 12.20557 | 12.223 | 12.2 | 12.16 | 11.4 | 12.046 | 12.25 | 12.1 | 12.2 | 12 | 12.34 | 11.75 | 11.6 | 11.5083 | 12 | 11.95 | 11.8 | 12.4 | 12.25872 | 12.89557 | 11.938676 | 12.38 | 11.4093 | 11.998 | 12.17 | 11.322 | 7
| 1 | 6 | 12.88422 | 11.314 | 12.6 | 12.3 | 12.04324 | 12.305 | 12.1 | 12.172 | 11.5 | 11.837 | 12.1 | 11.85 | 12.4 | 12.2 | 12.37 | 11.49 | 11.1 | 11.5149 | 12 | 12.15 | 11.2 | 12.3 | 12.2454596 | 12.74116 | 12.0938843 | 12.42 | 12.32805 | 12.363273 | 11.89 | 11.804
|  | 7 | 12.33762
|  | 8 | 12.6695
|  | 9 | 12.60509
|  | 10 | 12.31264
|  | 11 | 12.93509
|  | 12 | 12.99277
|  | 13 | 12.44228
|  | 14 | 12.58524
|  | 15 | 13.20208
|  | 16 | 12.8857
|  | 17 | 12.57118
|  | 18 | 12.80691
|  | 19 | 12.83409
|  | 20 | 12.92354
| Mean |  | 12.78264 | 12.46733 | 12.375 | 12.35 | 12.14779 | 12.30183 | 11.8 | 12.17283 | 11.475 | 11.998 | 12.15833 | 12.03333 | 12.23333 | 11.81667 | 12.56 | 11.55667 | 11.35 | 11.57161 | 12.2 | 12.1 | 11.6 | 12.31667 | 12.23765 | 12.90674 | 11.94397 | 12.38 | 12.0204 | 12.18084 | 11.75833 | 11.485
| Median |  | 12.8205 | 12.7135 | 12.425 | 12.35 | 12.16127 | 12.317 | 11.9 | 12.1705 | 11.5 | 11.99 | 12.15 | 12.05 | 12.2 | 11.8 | 12.545 | 11.48 | 11.3 | 11.5895 | 12.15 | 12.125 | 11.55 | 12.3 | 12.2433965 | 12.842085 | 11.9624855 | 12.375 | 12.16005 | 12.194793 | 11.74 | 11.4555
| Std Dev. |  | 0.2602431 | 0.6130141 | 0.211542 | 0.05477226 | 0.09926615 | 0.04167693 | 0.3741657 | 0.02352375 | 0.041833 | 0.1052863 | 0.0801041 | 0.1032796 | 0.1032796 | 0.2562551 | 0.1964688 | 0.1477385 | 0.2588436 | 0.04913001 | 0.2097618 | 0.08944272 | 0.275681 | 0.07527727 | 0.02014062 | 0.2130906 | 0.1372313 | 0.02607681 | 0.371281 | 0.1746292 | 0.2515883 | 0.2411755
| Rel.Std.Dev. |  | 2.036% | 4.917% | 1.709% | 0.4435% | 0.8172% | 0.3388% | 3.171% | 0.1932% | 0.3646% | 0.8775% | 0.6588% | 0.8583% | 0.8442% | 2.169% | 1.564% | 1.278% | 2.281% | 0.4246% | 1.719% | 0.7392% | 2.377% | 0.6112% | 0.1646% | 1.651% | 1.149% | 0.2106% | 3.089% | 1.434% | 2.14% | 2.1%
| PDM3 |  | 5.8% | 3.19% | 2.426% | 2.219% | 0.545% | 1.82% | -2.334% | 0.7523% | -5.024% | -0.6948% | 0.6322% | -0.4024% | 1.253% | -2.196% | 3.957% | -4.348% | -6.058% | -4.224% | 0.9771% | 0.1494% | -3.989% | 1.943% | 1.289% | 6.827% | -1.142% | 2.467% | -0.5094% | 0.8185% | -2.678% | -4.941%
| Z-Score (Absolute) |  | NA | 1.06 | 0.75 | 0.67 | 0 | 0.51 | 1.15 | 0.08 | 2.23 | 0.5 | 0.03 | 0.38 | 0.28 | 1.1 | 1.36 | 1.96 | 2.64 | 1.91 | 0.17 | 0.16 | 1.81 | 0.56 | 0.3 | 2.51 | 0.67 | 0.77 | 0.42 | 0.11 | 1.29 | 2.19
Note on C31: Z-Scores have been calculated inclusive of individual outliers. In general, laboratory batches are rejected if Z-Score > 2.5.

## PA
| Analytical results for Au in OREAS 243b (Certified Value 12.02 ppm) | [25 empty] | Certified
Au | Round | Replicate | Lab | Lab | Lab | Lab | Lab | Lab | Lab | Lab | Lab | Lab | Lab | Lab | Lab | Lab | Lab | Lab | Lab | Lab | Lab | Lab | Lab | Lab | Lab | Lab | 1
| No | No | 2.00 | 6.01 | 6.02 | 6.03 | 6.04 | 6.05 | 6.06 | 6.07 | 6.08 | 6.09 | 6.10 | 6.11 | 6.12 | 6.13 | 6.15 | 6.16 | 6.17 | 6.18 | 6.19 | 6.20 | 6.21 | 6.22 | 6.23 | 6.24 | ppm
|  |  | INAA | PAAU02 | PAAU02 | PAAU02 | PAAU02 | PAAU02 | PAAU02 | PAAU02 | PAAU02 | PAAU02 | PAAU02 | PAAU02 | PAAU02 | PAAU02 | PAAU02 | PAAU02 | PAAU02 | PAAU02 | PAAU02 | PAAU02 | PAAU02 | PAAU02 | PAAU02 | PAAU02 | 2
|  |  | 0.085g | [23 empty] | 3
| 1 | 1 | 13.02755 | 12.15 | 11.88 | 11.926 | 11.8 | 12.14 | 12.06 | 12.296 | 11.785 | 11.867 | 11.919 | 11.82 | 12.371 | 11.77 | 12.27 | 11.881 | 12.389 | 12.557 | 11.852 | 12.134 | 11.71 | 11.44 | 12.31 | 11.814 | 1
| 1 | 2 | 13.13757 | 12.18 | 11.65 | 12.016 | 11.5 | 11.51 | 11.8 | 12.413 | 12.034 | 12.226 | 11.993 | 12.078 | 11.948 | 11.85 | 12.21 | 11.913 | 12.242 | 12.866 | 11.818 | 11.891 | 12.25 | 11.6 | 12.22 | 11.787 | 38
| 1 | 3 | 12.6628 | 11.9 | 11.59 | 12.158 | 11.8 | 11.82 | 12.13 | 12.22 | 11.909 | 12.055 | 12.111 | 11.601 | 12.407 | 11.84 | 12.08 | 12.113 | 12.184 | 12.511 | 11.826 | 12.059 | 11.84 | 12.17 | 12.13 | 11.722 | 16
| 1 | 4 | 12.69546 | 12.1 | 11.77 | 12.13 | 11.5 | 12.01 | 12.03 | 12.503 | 12.126 | 12.19 | 12.331 | 11.751 | 12.289 | 11.97 | 12 | 11.981 | 12.206 | 12.638 | 12.149 | 12.232 | 11.94 | 11.66 | 12.21 | 12.091 | 12.02142
| 1 | 5 | 13.14145 | 12.1 | 11.82 | 12.143 | 11.9 | 12.57 | 12.18 | 12.465 | 12.021 | 12.193 | 11.889 | 11.973 | 12.132 | 11.78 | 12.12 | 11.98 | 12.299 | 12.464 | 12.058 | 11.994 | 11.92 | 11.58 | 12.49 | 11.755 | 9
| 1 | 6 | 12.88422 | 11.97 | 11.92 | 12.156 | 11.6 | 12.42 | 12.11 | 12.246 | 12.349 | 11.941 | 12.235 | 11.895 | 12.48 | 12.1 | 12.08 | 12.12 | 12.328 | 12.69 | 12.183 | 11.932 | 11.77 | 11.79 | 12.34 | 11.954
|  | 7 | 12.33762
|  | 8 | 12.6695
|  | 9 | 12.60509
|  | 10 | 12.31264
|  | 11 | 12.93509
|  | 12 | 12.99277
|  | 13 | 12.44228
|  | 14 | 12.58524
|  | 15 | 13.20208
|  | 16 | 12.8857
|  | 17 | 12.57118
|  | 18 | 12.80691
|  | 19 | 12.83409
|  | 20 | 12.92354
| Mean |  | 12.78264 | 12.06667 | 11.77167 | 12.08817 | 11.68333 | 12.07833 | 12.05167 | 12.35717 | 12.03733 | 12.07867 | 12.07967 | 11.853 | 12.27117 | 11.885 | 12.12667 | 11.998 | 12.27467 | 12.621 | 11.981 | 12.04033 | 11.905 | 11.70667 | 12.28333 | 11.85383
| Median |  | 12.8205 | 12.1 | 11.795 | 12.1365 | 11.7 | 12.075 | 12.085 | 12.3545 | 12.0275 | 12.1225 | 12.052 | 11.8575 | 12.33 | 11.845 | 12.1 | 11.9805 | 12.2705 | 12.5975 | 11.955 | 12.0265 | 11.88 | 11.63 | 12.265 | 11.8005
| Std Dev. |  | 0.2602431 | 0.1087505 | 0.1295248 | 0.09564605 | 0.1722401 | 0.3890201 | 0.1340771 | 0.1191023 | 0.1925707 | 0.1493247 | 0.1777399 | 0.168396 | 0.1980661 | 0.1272399 | 0.09791152 | 0.09963534 | 0.07811701 | 0.1455472 | 0.1686369 | 0.1280948 | 0.1902367 | 0.2539029 | 0.1261216 | 0.1410552
| Rel.Std.Dev. |  | 2.036% | 0.9012% | 1.1% | 0.7912% | 1.474% | 3.221% | 1.113% | 0.9638% | 1.6% | 1.236% | 1.471% | 1.421% | 1.614% | 1.071% | 0.8074% | 0.8304% | 0.6364% | 1.153% | 1.408% | 1.064% | 1.598% | 2.169% | 1.027% | 1.19%
| PDM3 |  | 6.332% | 0.3763% | -2.078% | 0.5552% | -2.812% | 0.4734% | 0.2516% | 2.793% | 0.1323% | 0.4762% | 0.4845% | -1.401% | 2.077% | -1.135% | 0.8755% | -0.1949% | 2.107% | 4.988% | -0.3363% | 0.1573% | -0.9685% | -2.618% | 2.179% | -1.394%
| Z-Score (Absolute) |  | NA | 0.07 | 1.29 | 0.17 | 1.69 | 0.12 | 0 | 1.4 | 0.07 | 0.12 | 0.13 | 0.91 | 1.01 | 0.77 | 0.34 | 0.25 | 1.03 | 2.62 | 0.32 | 0.05 | 0.67 | 1.59 | 1.07 | 0.91
Note on C31: Z-Scores have been calculated inclusive of individual outliers. In general, laboratory batches are rejected if Z-Score > 2.5.

## AR Digest 10-50g
| Analytical results for Au in OREAS 243b (Certified Value 11.87 ppm) | [20 empty] | Certified
Au | Round | Replicate | Lab | Lab | Lab | Lab | Lab | Lab | Lab | Lab | Lab | Lab | Lab | Lab | Lab | Lab | Lab | Lab | Lab | Lab | Lab | 1
| No | No | 2.00 | 1.02 | 1.03 | 1.04 | 1.05 | 1.07 | 1.08 | 1.10 | 1.11 | 1.12 | 1.13 | 1.15 | 1.16 | 1.17 | 1.18 | 1.19 | 1.21 | 1.28 | 1.29 | ppm
|  |  | INAA | AR*MS | AR*AAS | AR*MS | AR*MS | AR*AAS | AR*MS | AR*MS | AR*MS | AR*MS | AR*MS | AR*MS | AR*MS | AR*AAS | AR*AAS | AR*MS | AR*MS | AR*AAS | AR*OES/MS | 2
|  |  | 0.085g | 25g | 30g | 25g | 25g | 30g | 25g | 25g | 25g | 15g | 15g | 25g | 30g | 30g | 10g | 25g | 20g | 30g | 20g | 3
| 1 | 1 | 13.02755 | 11.7 | 12.1 | 12.21588 | 12.33 | 11.121 | 11.95 | 12 | 11.8 | 11.7364 | 11.0062 | 12.12 | 12.9 | 11.496 | 8.4 | 12.55 | > 5 | 11.8375 | 11.608 | 1
| 1 | 2 | 13.13757 | 12.25 | 11.7 | 12.31795 | 12.6 | 11.115 | 10.2 | 11.95 | 11.75 | 12.0625 | 11.1057 | 12.19 | 12.5 | 11.505 | 8.4 | 11.7 | > 5 | 11.96375 | 11.5644 | 38
| 1 | 3 | 12.6628 | 11.65 | 12.1 | 12.30629 | 12.81 | 11.199 | 11.45 | 11.9 | 11.95 | 11.3249 | 11.0486 | 12.491 | 12.8 | 11.508 | 9.8 | 14.5 | > 5 | 11.90625 | 11.6597 | 16
| 1 | 4 | 12.69546 | 11.8 | 11.9 | 12.35811 | 12.67 | 16.679 | 12.75 | 11.9 | 12.05 | 11.7912 | 10.6584 | 12.512 | 12.4 | 11.517 | 9.8 | 13 | > 5 | 12.16625 | 11.6692 | 11.87037
| 1 | 5 | 13.14145 | 11.45 | 12.2 | 12.12432 | 12.13 | 11.237 | 11.25 | 11.95 | 12.4 | 11.6228 | 10.9007 | 12.218 | 12.8 | 11.501 | 8.4 | 11.7 | > 5 | 12.38625 | 11.3752 | 11
| 1 | 6 | 12.88422 | 11.85 | 12.2 | 12.17978 | 11.97 | 11.131 | 11.65 | 11.65 | 11.85 | 11.3132 | 10.5122 | 12.297 | 12.6 | 11.446 | 9.8 | 12.3 | > 5 | 12.17625 | 11.5831
|  | 7 | 12.33762
|  | 8 | 12.6695
|  | 9 | 12.60509
|  | 10 | 12.31264
|  | 11 | 12.93509
|  | 12 | 12.99277
|  | 13 | 12.44228
|  | 14 | 12.58524
|  | 15 | 13.20208
|  | 16 | 12.8857
|  | 17 | 12.57118
|  | 18 | 12.80691
|  | 19 | 12.83409
|  | 20 | 12.92354
| Mean |  | 12.78264 | 11.78333 | 12.03333 | 12.25039 | 12.41833 | 12.08033 | 11.54167 | 11.89167 | 11.96667 | 11.64183 | 10.87197 | 12.30467 | 12.66667 | 11.4955 | 9.1 | 12.625 |  | 12.07271 | 11.5766
| Median |  | 12.8205 | 11.75 | 12.1 | 12.26108 | 12.465 | 11.165 | 11.55 | 11.925 | 11.9 | 11.6796 | 10.95345 | 12.2575 | 12.7 | 11.503 | 9.1 | 12.425 |  | 12.065 | 11.59555
| Std Dev. |  | 0.2602431 | 0.2677063 | 0.1966384 | 0.09095412 | 0.3291454 | 2.253403 | 0.840486 | 0.1241639 | 0.2380476 | 0.2887984 | 0.2365238 | 0.162805 | 0.1966384 | 0.02525668 | 0.7668116 | 1.046781 |  | 0.2062438 | 0.1069761
| Rel.Std.Dev. |  | 2.036% | 2.272% | 1.634% | 0.7425% | 2.65% | 18.65% | 7.282% | 1.044% | 1.989% | 2.481% | 2.176% | 1.323% | 1.552% | 0.2197% | 8.427% | 8.291% |  | 1.708% | 0.9241%
| PDM3 |  | 7.685% | -0.7332% | 1.373% | 3.201% | 4.616% | 1.769% | -2.769% | 0.1794% | 0.8112% | -1.925% | -8.411% | 3.659% | 6.708% | -3.158% | -23.34% | 6.357% |  | 1.705% | -2.475%
| Z-Score (Absolute) |  | NA | 0.37 | 0.13 | 0.57 | 0.9 | 0.23 | 0.85 | 0.15 | 0 | 0.65 | 2.18 | 0.67 | 1.4 | 0.94 | 5.72 | 1.31 | NA | 0.21 | 0.78
Note on C31: Z-Scores have been calculated inclusive of individual outliers. In general, laboratory batches are rejected if Z-Score > 2.5.

## CNL
| Analytical results for Au in OREAS 243b (Certified Value 11.83 ppm) | [18 empty] | Certified
Au | Round | Replicate | Lab | Lab | Lab | Lab | Lab | Lab | Lab | Lab | Lab | Lab | Lab | Lab | Lab | Lab | Lab | Lab | Lab | 1
| No | No | 2.00 | 1.01 | 1.02 | 1.03 | 1.05 | 1.07 | 1.08 | 1.10 | 1.13 | 1.15 | 1.16 | 1.17 | 1.18 | 1.21 | 1.22 | 1.28 | 1.30 | ppm
|  |  | INAA | CNL*AAS | CNL*AAS | CNL*AAS | CNL*MS | CNL*AAS | CNL*AAS | CNL*AAS | CNL*AAS | CNL*AAS | CNL*MS | CNL*AAS | CNL*OES | CNL*AAS | CNL*OES | CNL*AAS | CNL*AAS | 2
|  |  | 0.085g | 200g | 30g | 05g | 200g | 40g | 30g | 30g | 30g | 05g | 50g | 200g | 30g | 15g | 200g | 100g | 200g | 3
| 1 | 1 | 13.02755 | 12.552 | 12.1 | 11.9 | 12.18 | 11.54 | 11.7 | 11.8 | 11.61 | 11.847 | 11.1 | 8.14032 | 11.2 | 12.51 | 12.132684 | 11.71968 | 12 | 1
| 1 | 2 | 13.13757 | 12.506 | 12.3 | 12.1 | 11.99 | 11.49 | 11.9 | 12.2 | 11.33 | 12.008 | 11.4 | 8.12448 | 11.1 | 12.22 | 12.24729 | 11.73984 | 12 | 38
| 1 | 3 | 12.6628 | 12.388 | 12.15 | 12.1 | 11.92 | 11.51 | 11.7 | 11.65 | 11.82 | 12.007 | 11.4 | 8.12664 | 11.6 | 12.51 | 12.355488 | 11.5792 | 12 | 16
| 1 | 4 | 12.69546 | 11.768 | 11.4 | 11.8 | 11.81 | 11.49 | 11.55 | 11.9 | 11.74 | 11.942 | 11.3 | 8.13312 | 11.5 | 12.79 | 12.315006 | 11.52816 | 12 | 11.834453
| 1 | 5 | 13.14145 | 12.262 | 11.3 | 11.7 | 11.84 | 11.57 | 11.3 | 11.8 | 11.57 | 11.932 | 10.8 | 8.1288 | 11.4 | 12.59 | 12.255444 | 11.624 | 12 | 13
| 1 | 6 | 12.88422 | 11.978 | 11.45 | 12.2 | 12.24 | 11.55 | 11.65 | 11.75 | 11.68 | 12.019 | 11.3 | 8.14104 | 11.2 | 12.4 | 12.51594 | 11.77232 | 12
|  | 7 | 12.33762
|  | 8 | 12.6695
|  | 9 | 12.60509
|  | 10 | 12.31264
|  | 11 | 12.93509
|  | 12 | 12.99277
|  | 13 | 12.44228
|  | 14 | 12.58524
|  | 15 | 13.20208
|  | 16 | 12.8857
|  | 17 | 12.57118
|  | 18 | 12.80691
|  | 19 | 12.83409
|  | 20 | 12.92354
| Mean |  | 12.78264 | 12.24233 | 11.78333 | 11.96667 | 11.99667 | 11.525 | 11.63333 | 11.85 | 11.625 | 11.95917 | 11.21667 | 8.1324 | 11.33333 | 12.50333 | 12.303642 | 11.66053 | 12
| Median |  | 12.8205 | 12.325 | 11.775 | 12 | 11.955 | 11.525 | 11.675 | 11.8 | 11.645 | 11.9745 | 11.3 | 8.13096 | 11.3 | 12.51 | 12.285225 | 11.67184 | 12
| Std Dev. |  | 0.2602431 | 0.3104459 | 0.4457204 | 0.1966384 | 0.1778389 | 0.03331666 | 0.1991649 | 0.1897367 | 0.1700294 | 0.06613143 | 0.2316607 | 0.007025075 | 0.1966384 | 0.1901228 | 0.1285401 | 0.09773088 | 0
| Rel.Std.Dev. |  | 2.036% | 2.536% | 3.783% | 1.643% | 1.482% | 0.2891% | 1.712% | 1.601% | 1.463% | 0.553% | 2.065% | 0.08638% | 1.735% | 1.521% | 1.045% | 0.8381% | 0%
| PDM3 |  | 8.012% | 3.447% | -0.432% | 1.117% | 1.371% | -2.615% | -1.699% | 0.1314% | -1.77% | 1.054% | -5.22% | -31.28% | -4.234% | 5.652% | 3.965% | -1.47% | 1.399%
| Z-Score (Absolute) |  | NA | 1.45 | 0 | 0.58 | 0.67 | 0.82 | 0.47 | 0.21 | 0.5 | 0.56 | 1.79 | 11.54 | 1.42 | 2.28 | 1.64 | 0.39 | NA
Results from laboratory 1.30 were removed due to their 1 ppm reading resolution.
Note on C31: Z-Scores have been calculated inclusive of individual outliers. In general, laboratory batches are rejected if Z-Score > 2.5.

## IRC
| Analytical results for C in OREAS 243b (Indicative Value 0.24 wt.%) |  |  | Indicative
C | Round | Replicate | BV Geo | 1
| No | No | Perth | wt.%
|  |  | IRC | 3
3
| 1 | 1 | 0.24 | 1
| 1 | 2 | 0.24 | 1
| Mean |  | 0.24 | 16
| Median |  | 0.24 | 0.24
| Std Dev. |  | 0 | 7
| Rel.Std.Dev. |  | 0%
| PDM3 |  | 0%
| Z-Score (Absolute) |  | NA
| Analytical results for S in OREAS 243b (Indicative Value 0.505 wt.%) |  |  | Indicative
S | Round | Replicate | BV Geo | 1
| No | No | Perth | wt.%
|  |  | IRC | 3
3
| 1 | 1 | 0.52 | 1
| 1 | 2 | 0.49 | 1
| Mean |  | 0.505 | 16
| Median |  | 0.505 | 0.505
| Std Dev. |  | 0.0212132 | 7
| Rel.Std.Dev. |  | 4.201%
| PDM3 |  | 0%
| Z-Score (Absolute) |  | NA
Note on C13: Z-Scores have been calculated inclusive of individual outliers. In general, laboratory batches are rejected if Z-Score > 2.5.
Note on C27: Z-Scores have been calculated inclusive of individual outliers. In general, laboratory batches are rejected if Z-Score > 2.5.

## 4-Acid
| Analytical results for Ag in OREAS 243b (Certified Value 5.42 ppm) | [25 empty] | Certified
Ag | Round | Replicate | Lab | Lab | Lab | Lab | Lab | Lab | Lab | Lab | Lab | Lab | Lab | Lab | Lab | Lab | Lab | Lab | Lab | Lab | Lab | Lab | Lab | Lab | Lab |  | 1
| No | No | 1.01 | 1.02 | 1.03 | 1.04 | 1.05 | 1.06 | 1.07 | 1.08 | 1.09 | 1.10 | 1.11 | 1.12 | 1.13 | 1.14 | 1.15 | 1.16 | 1.18 | 1.19 | 1.20 | 1.21 | 1.22 | 1.23 | 1.29 |  | ppm
|  |  | 4A*OES/MS | 4A*OES/MS | 4A*MS | 4A*OES | 4A*MS | 4A*MS | 4A*OES | 4A*OES/MS | 4A*MS | 4A*OES/MS | 4A*OES/MS | 4A*MS | 4A*MS | 4A*MS | 4A*OES/MS | 4A*OES/MS | 4A*OES/MS | 4A*OES/MS | 4A*MS | 4A*OES/MS | 4A*MS | 4A*OES | 4A*OES/MS |  | 2
3
| 1 | 1 | 5.64 | 5.13 | 5.6 | 5.410704 | 5.33 | 5.48 | 5.23 | 5.3 | 5.56 | 5.72 | 5.65 | 5.252 | 5.23 | 5.76 | 5.32 | 5.3 | 5.62 | 5.46 | 5.22 | 4.4 | 5.258585 | 4.93 | 5.58 |  | 1
| 1 | 2 | 5.61 | 5.23 | 5.4 | 5.352735 | 5.39 | 5.35 | 5.4 | 5.34 | 5.49 | 5.67 | 5.35 | 5.29 | 5.087 | 5.73 | 5.31 | 5.53 | 5.59 | 5.44 | 5.35 | 4.2 | 5.417426 | 4.85 | 5.69 |  | 18
| 1 | 3 | 5.85 | 5.23 | 5.6 | 5.286105 | 5.57 | 5.38 | 5.31 | 5.38 | 5.23 | 5.83 | 5.31 | 5.335 | 5.067 | 5.61 | 5.33 | 5.65 | 5.55 | 5.56 | 5.35 | 4.2 | 5.447439 | 4.8 | 5.7 |  | 16
| 1 | 4 | 5.65 | 5.34 | 5.7 | 5.330945 | 5.57 | 5 | 5.16 | 5.32 | 5.6 | 5.77 | 5.27 | 5.23 | 5.113 | 5.75 | 5.31 | 5.85 | 5.63 | 5.7 | 5.3 | 4.2 | 5.498652 | 5 | 5.63 |  | 5.423444
| 1 | 5 | 5.8 | 5.24 | 5.7 | 5.405776 | 5.52 | 4.99 | 5 | 5.41 | 5.67 | 5.63 | 5.47 | 5.202 | 4.904 | 5.67 | 5.33 | 5.7 | 5.5 | 5.65 | 5.38 | 4.3 | 5.559753 | 5.1245 | 5.77 |  | 15
| 1 | 6 | 5.67 | 5.38 | 5.5 | 5.268234 | 5.59 | 5.19 | 5.15 | 5.32 | 5.46 | 5.67 | 5.42 | 5.274 | 5.133 | 5.53 | 5.32 | 5.65 | 5.52 | 5.29 | 5.43 | 4.1 | 5.531208 | 5.1856 | 5.84
| Mean |  | 5.703333 | 5.258333 | 5.583333 | 5.342416 | 5.495 | 5.231667 | 5.208333 | 5.345 | 5.501667 | 5.715 | 5.411667 | 5.263833 | 5.089 | 5.675 | 5.32 | 5.613333 | 5.568333 | 5.516667 | 5.338333 | 4.233333 | 5.452177 | 4.981683 | 5.701667
| Median |  | 5.66 | 5.235 | 5.6 | 5.34184 | 5.545 | 5.27 | 5.195 | 5.33 | 5.525 | 5.695 | 5.385 | 5.263 | 5.1 | 5.7 | 5.32 | 5.65 | 5.57 | 5.51 | 5.35 | 4.2 | 5.473045 | 4.965 | 5.695
| Std Dev. |  | 0.09750214 | 0.08931219 | 0.1169045 | 0.05931247 | 0.1087658 | 0.2056615 | 0.1390563 | 0.041833 | 0.1530251 | 0.07422937 | 0.1374651 | 0.04682058 | 0.10687 | 0.09071935 | 0.008944272 | 0.1851126 | 0.05344779 | 0.15082 | 0.07194906 | 0.1032796 | 0.1083385 | 0.151878 | 0.09368387
| Rel.Std.Dev. |  | 1.71% | 1.698% | 2.094% | 1.11% | 1.979% | 3.931% | 2.67% | 0.7827% | 2.781% | 1.299% | 2.54% | 0.8895% | 2.1% | 1.599% | 0.1681% | 3.298% | 0.9599% | 2.734% | 1.348% | 2.44% | 1.987% | 3.049% | 1.643%
| PDM3 |  | 5.161% | -3.044% | 2.948% | -1.494% | 1.319% | -3.536% | -3.966% | -1.446% | 1.442% | 5.376% | -0.2172% | -2.943% | -6.167% | 4.638% | -1.907% | 3.501% | 2.672% | 1.719% | -1.569% | -21.94% | 0.5298% | -8.145% | 5.13%
| Z-Score (Absolute) |  | 1.26 | 0.66 | 0.74 | 0.3 | 0.36 | 0.77 | 0.88 | 0.29 | 0.39 | 1.31 | 0 | 0.64 | 1.39 | 1.13 | 0.39 | 0.87 | 0.67 | 0.45 | 0.32 | 5.07 | 0.17 | 1.85 | 1.25
| Analytical results for Al in OREAS 243b (Certified Value 6.28 wt.%) | [25 empty] | Certified
Al | Round | Replicate | Lab | Lab | Lab | Lab | Lab | Lab | Lab | Lab | Lab | Lab | Lab | Lab | Lab | Lab | Lab | Lab | Lab | Lab | Lab | Lab | Lab | Lab | Lab | Lab | 1
| No | No | 1.01 | 1.02 | 1.03 | 1.04 | 1.05 | 1.06 | 1.07 | 1.08 | 1.09 | 1.10 | 1.11 | 1.12 | 1.13 | 1.14 | 1.15 | 1.16 | 1.17 | 1.18 | 1.19 | 1.20 | 1.21 | 1.22 | 1.23 | 1.29 | wt.%
|  |  | 4A*OES/MS | 4A*OES/MS | 4A*OES | 4A*OES | 4A*OES | 4A*OES/MS | 4A*OES | 4A*OES/MS | 4A*MS | 4A*OES/MS | 4A*OES/MS | 4A*MS | 4A*MS | 4A*MS | 4A*OES/MS | 4A*OES/MS | 4A*OES | 4A*OES/MS | 4A*OES/MS | 4A*OES | 4A*OES/MS | 4A*MS | 4A*OES | 4A*OES/MS | 2
3
| 1 | 1 | 6.32 | 6.28 | 6.36 | 6.372591 | 6.3436 | 6.44 | 6.43 | 6.27 | 6.333 | 6.3 | 6.57 | 6.14 | 6.22 | 6.57 | 6.34 | 5.99 | 6.250504 | 6.5779 | 5.98 | 6.721 | 6.93 | 5.911355 | 5.872488 | 6.11 | 1
| 1 | 2 | 6.12 | 6.24 | 6.2 | 6.411313 | 6.2642 | 6.28 | 6.32 | 6.29 | 6.2708 | 6.21 | 6.25 | 6.13 | 6.37 | 6.49 | 6.27 | 5.97 | 6.247914 | 6.4059 | 5.96 | 6.721 | 6.9 | 6.101175 | 5.922518 | 6.15 | #N/A
| 1 | 3 | 5.58 | 6.29 | 6.21 | 6.289111 | 6.3247 | 6.24 | 6.38 | 6.28 | 6.3088 | 6.43 | 6.21 | 6.11 | 6.5 | 6.34 | 6.27 | 6.24 | 6.276972 | 6.505 | 6.11 | 6.774 | 7.07 | 6.070443 | 5.802389 | 6.14 | 16
| 1 | 4 | 5.22 | 6.36 | 6.27 | 6.290617 | 6.2129 | 6.16 | 6.4 | 6.17 | 6.2766 | 6.46 | 6.21 | 6.05 | 6.44 | 6.37 | 6.31 | 6.27 | 6.25835 | 6.6113 | 6.27 | 6.774 | 6.9 | 6.073546 | 5.844317 | 6.21 | 6.275776
| 1 | 5 | 5.68 | 6.24 | 6.29 | 6.453513 | 6.3073 | 6.29 | 6.31 | 6.27 | 6.2307 | 6.35 | 6.3 | 6.1 | 6.49 | 6.36 | 6.24 | 6.13 | 6.245944 | 6.488 | 6.22 | 6.668 | 6.97 | 6.200171 | 5.889203 | 6.36 | 16
| 1 | 6 | 6.26 | 6.36 | 6.49 | 6.352246 | 6.4039 | 6.35 | 6.36 | 6.36 | 6.4233 | 6.33 | 6.17 | 6.07 | 6.21 | 6.37 | 6.33 | 6.21 | 6.246087 | 6.5445 | 5.85 | 6.721 | 6.8 | 6.126851 | 5.950753 | 6.11
| Mean |  | 5.863333 | 6.295 | 6.303333 | 6.361565 | 6.309433 | 6.293333 | 6.366667 | 6.273333 | 6.3072 | 6.346667 | 6.285 | 6.1 | 6.371667 | 6.416667 | 6.293333 | 6.135 | 6.254295 | 6.5221 | 6.065 | 6.729833 | 6.928333 | 6.08059 | 5.880278 | 6.18
| Median |  | 5.9 | 6.285 | 6.28 | 6.362418 | 6.316 | 6.285 | 6.37 | 6.275 | 6.2927 | 6.34 | 6.23 | 6.105 | 6.405 | 6.37 | 6.29 | 6.17 | 6.249209 | 6.52475 | 6.045 | 6.721 | 6.915 | 6.08736 | 5.8808455 | 6.145
| Std Dev. |  | 0.4380715 | 0.0543139 | 0.108382 | 0.065454 | 0.06586907 | 0.09542886 | 0.04633213 | 0.0608824 | 0.06672478 | 0.0904802 | 0.1463899 | 0.03464102 | 0.1298332 | 0.09201449 | 0.03932768 | 0.1289574 | 0.0120242 | 0.07284188 | 0.1628189 | 0.03989695 | 0.08931219 | 0.09555795 | 0.05338759 | 0.09549869
| Rel.Std.Dev. |  | 7.471% | 0.8628% | 1.719% | 1.029% | 1.044% | 1.516% | 0.7277% | 0.9705% | 1.058% | 1.426% | 2.329% | 0.5679% | 2.038% | 1.434% | 0.6249% | 2.102% | 0.1923% | 1.117% | 2.685% | 0.5928% | 1.289% | 1.572% | 0.9079% | 1.545%
| PDM3 |  | -6.572% | 0.3063% | 0.4391% | 1.367% | 0.5363% | 0.2798% | 1.448% | -0.03892% | 0.5007% | 1.13% | 0.147% | -2.801% | 1.528% | 2.245% | 0.2798% | -2.243% | -0.3423% | 3.925% | -3.359% | 7.235% | 10.4% | -3.11% | -6.302% | -1.526%
| Z-Score (Absolute) |  | 3.87 | 0.01 | 0.08 | 0.61 | 0.14 | 0.01 | 0.65 | 0.19 | 0.12 | 0.47 | 0.08 | 1.75 | 0.7 | 1.1 | 0.01 | 1.43 | 0.36 | 2.05 | 2.06 | 3.92 | 5.7 | 1.92 | 3.72 | 1.03
| Analytical results for As in OREAS 243b (Certified Value 112 ppm) | [25 empty] | Certified
As | Round | Replicate | Lab | Lab | Lab | Lab | Lab | Lab | Lab | Lab | Lab | Lab | Lab | Lab | Lab | Lab | Lab | Lab | Lab | Lab | Lab | Lab | Lab | Lab |  |  | 1
| No | No | 1.01 | 1.02 | 1.03 | 1.04 | 1.05 | 1.06 | 1.07 | 1.08 | 1.09 | 1.10 | 1.11 | 1.12 | 1.13 | 1.14 | 1.15 | 1.16 | 1.18 | 1.19 | 1.21 | 1.22 | 1.23 | 1.29 |  |  | ppm
|  |  | 4A*OES/MS | 4A*OES/MS | 4A*MS | 4A*OES | 4A*MS | 4A*MS | 4A*OES | 4A*OES/MS | 4A*MS | 4A*OES/MS | 4A*OES/MS | 4A*MS | 4A*MS | 4A*MS | 4A*OES/MS | 4A*OES/MS | 4A*OES/MS | 4A*OES/MS | 4A*OES/MS | 4A*MS | 4A*OES | 4A*OES/MS |  |  | 0
0
| 1 | 1 | 172 | 118.5 | 110 | 110.2253 | 110.4 | 111 | 111 | 117.5 | 114.8 | 127 | 121 | 108.7 | 108.2 | 119.5 | 114 | 105 | 108.2 | 102 | 86.9 | 108.3444 | 69.94444 | 105.5 |  |  | 1
| 1 | 2 | 153 | 119.5 | 110 | 111.5626 | 112.9 | 108 | 107 | 121.5 | 110.5 | 125.5 | 115.5 | 110.5 | 114.2 | 120 | 113 | 109 | 106.7 | 102.5 | 83.3 | 110.9894 | 72.21833 | 112.2 |  |  | 8
| 1 | 3 | 148 | 119 | 113 | 107.9622 | 114.9 | 105 | 108 | 120 | 113.8 | 129 | 116 | 110.3 | 115.3 | 118.9 | 113 | 112 | 107.3 | 106 | 86.8 | 111.9192 | 70.62333 | 108.7 |  |  | 16
| 1 | 4 | 164 | 122 | 115 | 108.2521 | 111.3 | 110 | 111 | 118.5 | 113.8 | 128 | 114.5 | 109.4 | 113.8 | 120.8 | 113 | 116 | 106.5 | 108 | 81.2 | 112.1893 | 69.75 | 105.4 |  |  | 112.2272
| 1 | 5 | 159 | 121.5 | 116 | 109.7974 | 114.1 | 108 | 108 | 119 | 113.8 | 127 | 116.5 | 108.8 | 116 | 119.3 | 111 | 112 | 105.6 | 105.5 | 88.5 | 116.2601 | 70.451 | 113.8 |  |  | 17
| 1 | 6 | 144 | 123 | 115 | 111.9146 | 112.4 | 105 | 109 | 121 | 112 | 125 | 113 | 109.7 | 108.2 | 120.6 | 111 | 112 | 108.1 | 98.3 | 88.2 | 113.2202 | 70.4564 | 112.2
| Mean |  | 156.6667 | 120.5833 | 113.1667 | 109.9524 | 112.6667 | 107.8333 | 109 | 119.5833 | 113.1167 | 126.9167 | 116.0833 | 109.5667 | 112.6167 | 119.85 | 112.5 | 111 | 107.0667 | 103.7167 | 85.81667 | 112.1538 | 70.57392 | 109.6333
| Median |  | 156 | 120.5 | 114 | 110.0113 | 112.65 | 108 | 108.5 | 119.5 | 113.8 | 127 | 115.75 | 109.55 | 114 | 119.75 | 113 | 112 | 107 | 104 | 86.85 | 112.0543 | 70.4537 | 110.45
| Std Dev. |  | 10.42433 | 1.828023 | 2.639444 | 1.636668 | 1.683647 | 2.483277 | 1.67332 | 1.530251 | 1.570244 | 1.49722 | 2.709551 | 0.7474401 | 3.509083 | 0.7503333 | 1.224745 | 3.687818 | 1.001332 | 3.478745 | 2.921244 | 2.60473 | 0.8729881 | 3.644539
| Rel.Std.Dev. |  | 6.654% | 1.516% | 2.332% | 1.489% | 1.494% | 2.303% | 1.535% | 1.28% | 1.388% | 1.18% | 2.334% | 0.6822% | 3.116% | 0.6261% | 1.089% | 3.322% | 0.9352% | 3.354% | 3.404% | 2.322% | 1.237% | 3.324%
| PDM3 |  | 39.6% | 7.446% | 0.8371% | -2.027% | 0.3916% | -3.915% | -2.876% | 6.555% | 0.7926% | 13.09% | 3.436% | -2.371% | 0.347% | 6.792% | 0.2431% | -1.093% | -4.598% | -7.583% | -23.53% | -0.06542% | -37.12% | -2.311%
| Z-Score (Absolute) |  | 8.44 | 1.57 | 0.16 | 0.45 | 0.06 | 0.86 | 0.63 | 1.38 | 0.15 | 2.78 | 0.72 | 0.53 | 0.06 | 1.43 | 0.03 | 0.25 | 1 | 1.64 | 5.05 | 0.03 | 7.95 | 0.51
| Analytical results for B in OREAS 243b (Indicative Value 48.7 ppm) | [25 empty] | Indicative
B | Round | Replicate | Lab | [23 empty] | 1
| No | No | 1.07 | [23 empty] | ppm
|  |  | 4A*OES | [23 empty] | 1
1
| 1 | 1 | 47 | [23 empty] | 1
| 1 | 2 | 49 | [23 empty] | 3
| 1 | 3 | 49 | [23 empty] | 16
| 1 | 4 | 50 | [23 empty] | 48.66667
| 1 | 5 | 47 | [23 empty] | 9
| 1 | 6 | 50
| Mean |  | 48.66667
| Median |  | 49
| Std Dev. |  | 1.36626
| Rel.Std.Dev. |  | 2.807%
| PDM3 |  | -7.772e-14%
| Z-Score (Absolute) |  | NA
| Analytical results for Ba in OREAS 243b (Certified Value 222 ppm) | [25 empty] | Certified
Ba | Round | Replicate | Lab | Lab | Lab | Lab | Lab | Lab | Lab | Lab | Lab | Lab | Lab | Lab | Lab | Lab | Lab | Lab | Lab | Lab | Lab | Lab | Lab | Lab | Lab | Lab | 1
| No | No | 1.01 | 1.02 | 1.03 | 1.04 | 1.05 | 1.06 | 1.07 | 1.08 | 1.09 | 1.10 | 1.11 | 1.12 | 1.13 | 1.14 | 1.15 | 1.16 | 1.17 | 1.18 | 1.19 | 1.20 | 1.21 | 1.22 | 1.23 | 1.29 | ppm
|  |  | 4A*OES/MS | 4A*OES/MS | 4A*MS | 4A*OES | 4A*MS | 4A*OES/MS | 4A*MS | 4A*OES/MS | 4A*MS | 4A*OES/MS | 4A*OES/MS | 4A*MS | 4A*MS | 4A*MS | 4A*OES/MS | 4A*OES/MS | 4A*OES | 4A*OES/MS | 4A*OES/MS | 4A*OES | 4A*OES/MS | 4A*MS | 4A*OES | 4A*OES/MS | 0
0
| 1 | 1 | 212 | 230 | 217 | 220.3459 | 215.4 | 224 | 215 | 220 | 224.3 | 230 | 240 | 229 | 220 | 227 | 216 | 220 | 219.6358 | 232 | 190 | 262 | 235 | 212.4688 | 213 | 213 | 1
| 1 | 2 | 215 | 230 | 219 | 225.1631 | 219.1 | 217 | 206 | 220 | 211.5 | 230 | 230 | 225 | 222 | 230 | 222 | 221 | 219.9648 | 228 | 190 | 258 | 267 | 216.6236 | 204 | 216 | 20
| 1 | 3 | 217 | 230 | 214 | 223.5103 | 224 | 217 | 217 | 220 | 215.7 | 240 | 230 | 225 | 225 | 223 | 219 | 233 | 220.4278 | 229 | 200 | 257 | 250 | 218.6808 | 210 | 215 | 16
| 1 | 4 | 214 | 230 | 219 | 223.3976 | 221.1 | 207 | 219 | 220 | 218.9 | 240 | 230 | 223 | 229 | 231 | 228 | 230 | 220.0077 | 230 | 200 | 260 | 259 | 218.3344 | 208 | 217 | 221.6671
| 1 | 5 | 214 | 230 | 223 | 219.6288 | 216.8 | 203 | 221 | 220 | 216.4 | 230 | 240 | 223 | 226 | 224 | 214 | 226 | 219.1506 | 228 | 200 | 254 | 241 | 222.5806 | 215.6 | 220 | 18
| 1 | 6 | 210 | 230 | 222 | 224.3065 | 221.7 | 222 | 235 | 220 | 217 | 230 | 230 | 220 | 219 | 224 | 214 | 228 | 219.675 | 229 | 190 | 258 | 221 | 217.6586 | 211 | 213
| Mean |  | 213.6667 | 230 | 219 | 222.7254 | 219.6833 | 215 | 218.8333 | 220 | 217.3 | 233.3333 | 233.3333 | 224.1667 | 223.5 | 226.5 | 218.8333 | 226.3333 | 219.8103 | 229.3333 | 195 | 258.1667 | 245.5 | 217.7245 | 210.2667 | 215.6667
| Median |  | 214 | 230 | 219 | 223.454 | 220.1 | 217 | 218 | 220 | 216.7 | 230 | 230 | 224 | 223.5 | 225.5 | 217.5 | 227 | 219.8199 | 229 | 195 | 258 | 245.5 | 217.9965 | 210.5 | 215.5
| Std Dev. |  | 2.42212 | 0 | 3.286335 | 2.225365 | 3.215846 | 8.318654 | 9.474527 | 0 | 4.210938 | 5.163978 | 5.163978 | 2.994439 | 3.834058 | 3.391165 | 5.455884 | 5.085928 | 0.4308274 | 1.505545 | 5.477226 | 2.71416 | 16.70629 | 3.277408 | 4.023266 | 2.65832
| Rel.Std.Dev. |  | 1.134% | 0% | 1.501% | 0.9992% | 1.464% | 3.869% | 4.33% | 0% | 1.938% | 2.213% | 2.213% | 1.336% | 1.715% | 1.497% | 2.493% | 2.247% | 0.196% | 0.6565% | 2.809% | 1.051% | 6.805% | 1.505% | 1.913% | 1.233%
| PDM3 |  | -3.609% | 3.759% | -1.203% | 0.4774% | -0.895% | -3.008% | -1.278% | -0.7521% | -1.97% | 5.263% | 5.263% | 1.128% | 0.8268% | 2.18% | -1.278% | 2.105% | -0.8377% | 3.458% | -12.03% | 16.47% | 10.75% | -1.779% | -5.143% | -2.707%
| Z-Score (Absolute) |  | 0.92 | 1.49 | 0.13 | 0.41 | 0.03 | 0.72 | 0.16 | 0.01 | 0.38 | 1.98 | 1.98 | 0.63 | 0.53 | 0.97 | 0.16 | 0.95 | 0.01 | 1.39 | 3.66 | 5.63 | 3.77 | 0.32 | 1.42 | 0.62
| Analytical results for Be in OREAS 243b (Certified Value 0.64 ppm) | [25 empty] | Certified
Be | Round | Replicate | Lab | Lab | Lab | Lab | Lab | Lab | Lab | Lab | Lab | Lab | Lab | Lab | Lab | Lab | Lab | Lab | Lab | Lab | Lab | Lab | Lab | Lab | Lab | Lab | 1
| No | No | 1.01 | 1.02 | 1.03 | 1.04 | 1.05 | 1.06 | 1.07 | 1.08 | 1.09 | 1.10 | 1.11 | 1.12 | 1.13 | 1.14 | 1.15 | 1.16 | 1.17 | 1.18 | 1.19 | 1.20 | 1.21 | 1.22 | 1.23 | 1.29 | ppm
|  |  | 4A*OES/MS | 4A*OES/MS | 4A*MS | 4A*OES | 4A*MS | 4A*MS | 4A*OES | 4A*OES/MS | 4A*MS | 4A*OES/MS | 4A*OES/MS | 4A*MS | 4A*MS | 4A*MS | 4A*OES/MS | 4A*OES/MS | 4A*MS | 4A*OES/MS | 4A*OES/MS | 4A*MS | 4A*OES/MS | 4A*MS | 4A*OES | 4A*OES/MS | 2
3
| 1 | 1 | 0.6 | 0.67 | 0.6 | 0.6808577 | 0.56 | 0.69 | < 5 | 0.63 | 0.57 | 0.65 | 0.67 | < 1 | < 1 | 0.67 | 0.7 | 0.64 | 0.50256 | 0.37 | 0.54 | 0.7 | < 1 | 0.5894832 | < 1 | 0.62 | 1
| 1 | 2 | 0.6 | 0.64 | 0.6 | 0.6906199 | 0.67 | 0.66 | < 5 | 0.64 | 0.64 | 0.65 | 0.64 | < 1 | < 1 | 0.65 | 0.7 | 0.69 | 0.50664 | 0.36 | 0.54 | 0.7 | < 1 | 0.6054044 | < 1 | 0.66 | 21
| 1 | 3 | 0.6 | 0.65 | 0.6 | 0.683549 | 0.62 | 0.68 | < 5 | 0.63 | 0.62 | 0.68 | 0.66 | < 1 | < 1 | 0.65 | 0.8 | 0.71 | 0.51488 | 0.36 | 0.55 | 0.7 | < 1 | 0.6027309 | < 1 | 0.62 | 16
| 1 | 4 | 0.6 | 0.69 | 0.6 | 0.621409 | 0.64 | 0.68 | < 5 | 0.62 | 0.64 | 0.68 | 0.63 | < 1 | < 1 | 0.65 | 0.8 | 0.71 | 0.51368 | < 0.02 | 0.56 | 0.7 | < 1 | 0.5966341 | < 1 | 0.67 | 0.6371678
| 1 | 5 | 0.6 | 0.64 | 0.6 | 0.6192611 | 0.57 | 0.64 | < 5 | 0.63 | 0.69 | 0.66 | 0.66 | < 1 | < 1 | 0.63 | 0.7 | 0.79 | 0.5084 | 0.35 | 0.56 | 0.7 | < 1 | 0.6186965 | < 1 | 0.6 | 19
| 1 | 6 | 0.6 | 0.65 | 0.6 | 0.71341 | 0.61 | 0.63 | < 5 | 0.63 | 0.67 | 0.65 | 0.64 | < 1 | < 1 | 0.63 | 0.7 | 0.63 | 0.52312 | 0.36 | 0.55 | 0.7 | < 1 | 0.6110352 | < 1 | 0.59
| Mean |  | 0.6 | 0.6566667 | 0.6 | 0.6681845 | 0.6116667 | 0.6633333 |  | 0.63 | 0.6383333 | 0.6616667 | 0.65 |  |  | 0.6466667 | 0.7333333 | 0.695 | 0.5115467 | 0.36 | 0.55 | 0.7 |  | 0.6039974 |  | 0.6266667
| Median |  | 0.6 | 0.65 | 0.6 | 0.6822033 | 0.615 | 0.67 |  | 0.63 | 0.64 | 0.655 | 0.65 |  |  | 0.65 | 0.7 | 0.7 | 0.51104 | 0.36 | 0.55 | 0.7 |  | 0.6040676 |  | 0.62
| Std Dev. |  | 0 | 0.01966384 | 0 | 0.03879903 | 0.04167333 | 0.0242212 |  | 0.006324555 | 0.04167333 | 0.0147196 | 0.01549193 |  |  | 0.01505545 | 0.05163978 | 0.05787918 | 0.007271057 | 0.007071068 | 0.008944272 | 1.216188e-16 |  | 0.010335 |  | 0.03204164
| Rel.Std.Dev. |  | 0% | 2.994% | 0% | 5.807% | 6.813% | 3.651% |  | 1.004% | 6.528% | 2.225% | 2.383% |  |  | 2.328% | 7.042% | 8.328% | 1.421% | 1.964% | 1.626% | 1.737e-14% |  | 1.711% |  | 5.113%
| PDM3 |  | -5.833% | 3.06% | -5.833% | 4.868% | -4.002% | 4.107% |  | -1.125% | 0.1829% | 3.845% | 2.014% |  |  | 1.491% | 15.09% | 9.076% | -19.72% | -43.5% | -13.68% | 9.861% |  | -5.206% |  | -1.648%
| Z-Score (Absolute) |  | NA | 0.51 | NA | 0.72 | 0.3 | 0.63 | 33.72 | 0.03 | 0.18 | 0.6 | 0.39 | 2.31 | 2.31 | 0.33 | NA | 1.2 | 2.1 | 5.89 | 1.41 | NA | 2.31 | 0.44 | 2.31 | 0.03
Results from laboratories 1.01, 1.03, 1.07, 1.15 and 1.20 were removed due to their 0.1 ppm reading resolution.
| Analytical results for Bi in OREAS 243b (Certified Value 0.67 ppm) | [25 empty] | Certified
Bi | Round | Replicate | Lab | Lab | Lab | Lab | Lab | Lab | Lab | Lab | Lab | Lab | Lab | Lab | Lab | Lab | Lab | Lab | Lab | Lab | Lab | Lab | Lab | Lab | Lab |  | 1
| No | No | 1.01 | 1.02 | 1.03 | 1.04 | 1.05 | 1.06 | 1.07 | 1.08 | 1.09 | 1.10 | 1.11 | 1.12 | 1.13 | 1.14 | 1.15 | 1.16 | 1.18 | 1.19 | 1.20 | 1.21 | 1.22 | 1.23 | 1.29 |  | ppm
|  |  | 4A*OES/MS | 4A*OES/MS | 4A*MS | 4A*OES | 4A*MS | 4A*MS | 4A*MS | 4A*OES/MS | 4A*MS | 4A*OES/MS | 4A*OES/MS | 4A*MS | 4A*MS | 4A*MS | 4A*OES/MS | 4A*OES/MS | 4A*OES/MS | 4A*OES/MS | 4A*MS | 4A*OES/MS | 4A*MS | 4A*OES | 4A*OES/MS |  | 2
3
| 1 | 1 | 0.64 | 0.61 | 0.69 | 0.6764763 | 0.66 | 0.71 | 0.48 | 0.64 | 0.71 | 0.63 | 0.65 | 0.71 | 0.7 | 0.69 | 0.69 | 0.65 | 0.68 | 0.57 | 0.9 | 0.5 | 0.6577976 | < 5 | 0.66 |  | 1
| 1 | 2 | 0.66 | 0.63 | 0.69 | 0.6776666 | 0.65 | 0.68 | 0.51 | 0.66 | 0.69 | 0.61 | 0.61 | 0.72 | 0.67 | 0.68 | 0.71 | 0.66 | 0.66 | 0.59 | 0.9 | 0.5 | 0.6633841 | < 5 | 0.67 |  | 22
| 1 | 3 | 0.67 | 0.64 | 0.66 | 0.6721599 | 0.69 | 0.68 | 0.48 | 0.65 | 0.69 | 0.62 | 0.62 | 0.73 | 0.7 | 0.69 | 0.68 | 0.67 | 0.65 | 0.62 | 0.9 | 0.5 | 0.6902373 | < 5 | 0.68 |  | 16
| 1 | 4 | 0.72 | 0.62 | 0.69 | 0.6780119 | 0.64 | 0.68 | 0.49 | 0.64 | 0.68 | 0.62 | 0.62 | 0.72 | 0.72 | 0.67 | 0.68 | 0.7 | 0.68 | 0.63 | 0.9 | 0.5 | 0.6530094 | < 5 | 0.69 |  | 0.6693999
| 1 | 5 | 0.66 | 0.63 | 0.69 | 0.6931906 | 0.66 | 0.73 | 0.51 | 0.65 | 0.68 | 0.61 | 0.63 | 0.69 | 0.71 | 0.65 | 0.68 | 0.68 | 0.67 | 0.62 | 0.9 | 0.5 | 0.681598 | < 5 | 0.7 |  | 20
| 1 | 6 | 0.65 | 0.63 | 0.69 | 0.6906449 | 0.69 | 0.69 | 0.51 | 0.63 | 0.68 | 0.62 | 0.61 | 0.69 | 0.69 | 0.67 | 0.69 | 0.68 | 0.67 | 0.58 | 0.9 | 0.4 | 0.6650112 | < 5 | 0.7
| Mean |  | 0.6666667 | 0.6266667 | 0.685 | 0.6813584 | 0.665 | 0.695 | 0.4966667 | 0.645 | 0.6883333 | 0.6183333 | 0.6233333 | 0.71 | 0.6983333 | 0.675 | 0.6883333 | 0.6733333 | 0.6683333 | 0.6016667 | 0.9 | 0.4833333 | 0.6685063 |  | 0.6833333
| Median |  | 0.66 | 0.63 | 0.69 | 0.6778392 | 0.66 | 0.685 | 0.5 | 0.645 | 0.685 | 0.62 | 0.62 | 0.715 | 0.7 | 0.675 | 0.685 | 0.675 | 0.67 | 0.605 | 0.9 | 0.5 | 0.6641977 |  | 0.685
| Std Dev. |  | 0.02804758 | 0.01032796 | 0.01224745 | 0.008479571 | 0.02073644 | 0.02073644 | 0.01505545 | 0.01048809 | 0.01169045 | 0.007527727 | 0.01505545 | 0.0167332 | 0.01722401 | 0.01516575 | 0.01169045 | 0.0175119 | 0.01169045 | 0.02483277 | 0 | 0.04082483 | 0.01440079 |  | 0.01632993
| Rel.Std.Dev. |  | 4.207% | 1.648% | 1.788% | 1.245% | 3.118% | 2.984% | 3.031% | 1.626% | 1.698% | 1.217% | 2.415% | 2.357% | 2.466% | 2.247% | 1.698% | 2.601% | 1.749% | 4.127% | 0% | 8.447% | 2.154% |  | 2.39%
| PDM3 |  | -0.4083% | -6.384% | 2.33% | 1.786% | -0.6573% | 3.824% | -25.8% | -3.645% | 2.828% | -7.629% | -6.882% | 6.065% | 4.322% | 0.8366% | 2.828% | 0.5876% | -0.1593% | -10.12% | 34.45% | -27.8% | -0.1335% |  | 2.081%
| Z-Score (Absolute) |  | 0.3 | 2.1 | 0.52 | 0.36 | 0.37 | 0.97 | 7.94 | 1.27 | 0.67 | 2.47 | 2.25 | 1.65 | 1.12 | 0.07 | 0.67 | 0 | 0.22 | 3.22 | NA | NA | 0.22 | 82.12 | 0.45
Results from laboratories 1.20 and 1.21 were removed due to their 0.1 ppm reading resolution.
| Analytical results for Ca in OREAS 243b (Certified Value 5.47 wt.%) | [25 empty] | Certified
Ca | Round | Replicate | Lab | Lab | Lab | Lab | Lab | Lab | Lab | Lab | Lab | Lab | Lab | Lab | Lab | Lab | Lab | Lab | Lab | Lab | Lab | Lab | Lab | Lab | Lab | Lab | 1
| No | No | 1.01 | 1.02 | 1.03 | 1.04 | 1.05 | 1.06 | 1.07 | 1.08 | 1.09 | 1.10 | 1.11 | 1.12 | 1.13 | 1.14 | 1.15 | 1.16 | 1.17 | 1.18 | 1.19 | 1.20 | 1.21 | 1.22 | 1.23 | 1.29 | wt.%
|  |  | 4A*OES/MS | 4A*OES/MS | 4A*OES | 4A*OES | 4A*OES | 4A*OES/MS | 4A*OES | 4A*OES/MS | 4A*MS | 4A*OES/MS | 4A*OES/MS | 4A*MS | 4A*MS | 4A*MS | 4A*OES/MS | 4A*OES/MS | 4A*OES | 4A*OES/MS | 4A*OES/MS | 4A*OES | 4A*OES/MS | 4A*MS | 4A*OES | 4A*OES/MS | 2
3
| 1 | 1 | 5.37 | 5.6 | 5.63 | 5.436824 | 5.4974 | 5.79 | 5.74 | 5.65 | 6.3343 | 5.59 | 5.68 | 5.19 | 5.45 | 5.46 | 5.26 | 5.11 | 5.442473 | 6.5755 | 5.43 | 5.689 | 5.65 | 5.238964 | 5.339539 | 5.35 | 1
| 1 | 2 | 5.44 | 5.53 | 5.53 | 5.459828 | 5.3918 | 5.615 | 5.6 | 5.63 | 6.1466 | 5.62 | 5.44 | 5.2 | 5.44 | 5.46 | 5.21 | 5.09 | 5.440686 | 6.4409 | 5.42 | 5.66 | 5.55 | 5.402884 | 5.104758 | 5.36 | #N/A
| 1 | 3 | 5.55 | 5.55 | 5.52 | 5.371899 | 5.4535 | 5.62 | 5.68 | 5.67 | 6.1016 | 5.64 | 5.56 | 5.16 | 5.48 | 5.35 | 5.21 | 5.36 | 5.459881 | 6.4705 | 5.56 | 5.703 | 5.8 | 5.359536 | 5.3238605 | 5.38 | 16
| 1 | 4 | 5.38 | 5.71 | 5.54 | 5.351116 | 5.3631 | 5.346 | 5.72 | 5.56 | 6.2694 | 5.72 | 5.43 | 5.15 | 5.67 | 5.35 | 5.23 | 5.36 | 5.45719 | 6.5389 | 5.72 | 5.768 | 5.64 | 5.380326 | 5.339539 | 5.37 | 5.469724
| 1 | 5 | 5.52 | 5.49 | 5.55 | 5.443296 | 5.4562 | 5.299 | 5.65 | 5.59 | 6.2601 | 5.59 | 5.6 | 5.12 | 5.54 | 5.45 | 5.19 | 5.26 | 5.44109 | 6.4785 | 5.65 | 5.689 | 5.56 | 5.457149 | 5.104758 | 5.47 | 21
| 1 | 6 | 5.4 | 5.72 | 5.49 | 5.370262 | 5.5557 | 5.691 | 5.66 | 5.73 | 6.1803 | 5.57 | 5.33 | 5.14 | 5.47 | 5.34 | 5.33 | 5.28 | 5.450704 | 6.5007 | 5.37 | 5.675 | 5.68 | 5.450637 | 5.3238605 | 5.35
| Mean |  | 5.443333 | 5.6 | 5.543333 | 5.405538 | 5.45295 | 5.560167 | 5.675 | 5.638333 | 6.215383 | 5.621667 | 5.506667 | 5.16 | 5.508333 | 5.401667 | 5.238333 | 5.243333 | 5.448671 | 6.500833 | 5.525 | 5.697333 | 5.646667 | 5.381583 | 5.256052 | 5.38
| Median |  | 5.42 | 5.575 | 5.535 | 5.404362 | 5.45485 | 5.6175 | 5.67 | 5.64 | 6.2202 | 5.605 | 5.5 | 5.155 | 5.475 | 5.4 | 5.22 | 5.27 | 5.446588 | 6.4896 | 5.495 | 5.689 | 5.645 | 5.391605 | 5.3238605 | 5.365
| Std Dev. |  | 0.07554248 | 0.09591663 | 0.04718757 | 0.0462377 | 0.06979481 | 0.1952449 | 0.05049752 | 0.06013873 | 0.08714033 | 0.05419102 | 0.1289444 | 0.0303315 | 0.08658329 | 0.06047038 | 0.05076088 | 0.1184342 | 0.008509031 | 0.04906138 | 0.1406769 | 0.03756949 | 0.09114092 | 0.07969972 | 0.1174018 | 0.04560702
| Rel.Std.Dev. |  | 1.388% | 1.713% | 0.8512% | 0.8554% | 1.28% | 3.511% | 0.8898% | 1.067% | 1.402% | 0.964% | 2.342% | 0.5878% | 1.572% | 1.119% | 0.969% | 2.259% | 0.1562% | 0.7547% | 2.546% | 0.6594% | 1.614% | 1.481% | 2.234% | 0.8477%
| PDM3 |  | -0.4825% | 2.382% | 1.346% | -1.173% | -0.3067% | 1.654% | 3.753% | 3.083% | 13.63% | 2.778% | 0.6754% | -5.663% | 0.7059% | -1.244% | -4.23% | -4.139% | -0.3849% | 18.85% | 1.011% | 4.161% | 3.235% | -1.611% | -3.906% | -1.64%
| Z-Score (Absolute) |  | 0.36 | 0.52 | 0.2 | 0.57 | 0.31 | 0.3 | 0.94 | 0.73 | 3.98 | 0.64 | 0 | 1.95 | 0 | 0.59 | 1.51 | 1.48 | 0.33 | 5.58 | 0.1 | 1.07 | 0.78 | 0.71 | 1.41 | 0.72
| Analytical results for Cd in OREAS 243b (Certified Value 0.84 ppm) | [25 empty] | Certified
Cd | Round | Replicate | Lab | Lab | Lab | Lab | Lab | Lab | Lab | Lab | Lab | Lab | Lab | Lab | Lab | Lab | Lab | Lab | Lab | Lab | Lab | Lab | Lab | Lab | Lab |  | 1
| No | No | 1.01 | 1.02 | 1.03 | 1.04 | 1.05 | 1.06 | 1.07 | 1.08 | 1.09 | 1.10 | 1.11 | 1.12 | 1.13 | 1.14 | 1.15 | 1.16 | 1.18 | 1.19 | 1.20 | 1.21 | 1.22 | 1.23 | 1.29 |  | ppm
|  |  | 4A*OES/MS | 4A*OES/MS | 4A*MS | 4A*OES | 4A*MS | 4A*MS | 4A*OES | 4A*OES/MS | 4A*MS | 4A*OES/MS | 4A*OES/MS | 4A*MS | 4A*MS | 4A*MS | 4A*OES/MS | 4A*OES/MS | 4A*OES/MS | 4A*OES/MS | 4A*MS | 4A*OES/MS | 4A*MS | 4A*OES | 4A*OES/MS |  | 2
3
| 1 | 1 | 0.87 | 0.78 | 0.82 | 0.828987 | 0.83 | 0.88 | 0.94 | 0.79 | 0.85 | 0.82 | 0.85 | 0.82 | 0.93 | 0.83 | 0.85 | 0.69 | 0.82 | 0.86 | 0.8 | 0.9 | 0.9090713 | 2.21 | 0.82 |  | 1
| 1 | 2 | 0.85 | 0.79 | 0.86 | 0.8922716 | 0.79 | 0.89 | 0.98 | 0.81 | 0.83 | 0.83 | 0.79 | 0.88 | 0.76 | 0.84 | 0.86 | 0.84 | 0.82 | 0.85 | 0.9 | 0.8 | 0.9383994 | 2.29 | 0.86 |  | 23
| 1 | 3 | 0.82 | 0.8 | 0.84 | 0.8036893 | 0.87 | 0.86 | 1.01 | 0.8 | 0.84 | 0.89 | 0.82 | 0.85 | 0.85 | 0.87 | 0.86 | 0.77 | 0.81 | 0.88 | 0.9 | 0.8 | 0.9000284 | 2.04 | 0.88 |  | 16
| 1 | 4 | 0.79 | 0.81 | 0.81 | 0.8320593 | 0.84 | 0.82 | 0.97 | 0.79 | 0.81 | 0.86 | 0.78 | 0.84 | 0.84 | 0.86 | 0.84 | 0.79 | 0.82 | 0.89 | 0.8 | 0.8 | 0.9026031 | 1.87 | 0.85 |  | 0.836853
| 1 | 5 | 0.81 | 0.79 | 0.85 | 0.8734406 | 0.83 | 0.8 | 1.02 | 0.8 | 0.86 | 0.83 | 0.8 | 0.84 | 0.85 | 0.84 | 0.8 | 0.77 | 0.83 | 0.9 | 0.8 | 0.8 | 0.9030663 | 1.95 | 0.88 |  | 22
| 1 | 6 | 0.79 | 0.81 | 0.82 | 0.8616135 | 0.8 | 0.86 | 0.98 | 0.81 | 0.84 | 0.82 | 0.79 | 0.82 | 0.85 | 0.86 | 0.85 | 0.83 | 0.79 | 0.86 | 0.9 | 0.9 | 0.9095448 | 2.0545 | 0.88
| Mean |  | 0.8216667 | 0.7966667 | 0.8333333 | 0.8486769 | 0.8266667 | 0.8516667 | 0.9833333 | 0.8 | 0.8383333 | 0.8416667 | 0.805 | 0.8416667 | 0.8466667 | 0.85 | 0.8433333 | 0.7816667 | 0.815 | 0.8733333 | 0.85 | 0.8333333 | 0.9104522 | 2.069083 | 0.8616667
| Median |  | 0.815 | 0.795 | 0.83 | 0.8468364 | 0.83 | 0.86 | 0.98 | 0.8 | 0.84 | 0.83 | 0.795 | 0.84 | 0.85 | 0.85 | 0.85 | 0.78 | 0.82 | 0.87 | 0.85 | 0.8 | 0.9060688 | 2.04725 | 0.87
| Std Dev. |  | 0.03250641 | 0.0121106 | 0.01966384 | 0.03276833 | 0.02875181 | 0.03488075 | 0.02875181 | 0.008944272 | 0.01722401 | 0.02786874 | 0.02588436 | 0.02228602 | 0.05391351 | 0.01549193 | 0.02250926 | 0.05382069 | 0.01378405 | 0.01966384 | 0.05477226 | 0.05163978 | 0.01420275 | 0.1571847 | 0.02401388
| Rel.Std.Dev. |  | 3.956% | 1.52% | 2.36% | 3.861% | 3.478% | 4.096% | 2.924% | 1.118% | 2.055% | 3.311% | 3.215% | 2.648% | 6.368% | 1.823% | 2.669% | 6.885% | 1.691% | 2.252% | 6.444% | 6.197% | 1.56% | 7.597% | 2.787%
| PDM3 |  | -1.815% | -4.802% | -0.4206% | 1.413% | -1.217% | 1.77% | 17.5% | -4.404% | 0.1769% | 0.5752% | -3.806% | 0.5752% | 1.173% | 1.571% | 0.7744% | -6.595% | -2.611% | 4.359% | 1.571% | -0.4206% | 8.795% | 147.2% | 2.965%
| Z-Score (Absolute) |  | 0.67 | 1.52 | 0.28 | 0.24 | 0.51 | 0.34 | 4.78 | 1.4 | 0.11 | 0 | 1.24 | 0 | 0.17 | 0.28 | 0.06 | 2.02 | 0.9 | 1.07 | NA | NA | 2.32 | 41.38 | 0.67
Results from laboratories 1.20 and 1.21 were removed due to their 0.1 ppm reading resolution.
| Analytical results for Ce in OREAS 243b (Certified Value 21.3 ppm) | [25 empty] | Certified
Ce | Round | Replicate | Lab | Lab | Lab | Lab | Lab | Lab | Lab | Lab | Lab | Lab | Lab | Lab | Lab | Lab | Lab | Lab | Lab | Lab | Lab | Lab | Lab |  |  |  | 1
| No | No | 1.01 | 1.02 | 1.05 | 1.06 | 1.07 | 1.08 | 1.09 | 1.10 | 1.11 | 1.12 | 1.13 | 1.14 | 1.15 | 1.16 | 1.17 | 1.18 | 1.19 | 1.20 | 1.21 | 1.22 | 1.29 |  |  |  | ppm
|  |  | 4A*OES/MS | 4A*OES/MS | 4A*MS | 4A*MS | 4A*MS | 4A*OES/MS | 4A*MS | 4A*OES/MS | 4A*OES/MS | 4A*MS | 4A*MS | 4A*MS | 4A*OES/MS | 4A*OES/MS | 4A*MS | 4A*OES/MS | 4A*OES/MS | 4A*OES | 4A*OES/MS | 4A*MS | 4A*OES/MS |  |  |  | 1
2
| 1 | 1 | 22.63 | 20.7 | 20.22 | 21.61 | 21.02 | 21.9 | 21.01 | 22.4 | 22 | 21.39 | 23.01 | 20.34 | 20.75 | 19.8 | 21.44757 | 10.1 | 21.7 | < 1 | 24 | 21.65559 | 20.9 |  |  |  | 1
| 1 | 2 | 23.61 | 21.4 | 20.78 | 21.96 | 23.27 | 21.6 | 20.6 | 22.4 | 21.2 | 21.56 | 20.35 | 20.06 | 21.09 | 20.3 | 21.10905 | 10.4 | 21.6 | < 1 | 30 | 20.71505 | 21.09 |  |  |  | 24
| 1 | 3 | 25.11 | 21.2 | 21.59 | 20.88 | 21.52 | 21.6 | 20.18 | 22.9 | 20.9 | 21.46 | 20.23 | 20.73 | 20.95 | 20.8 | 21.55593 | 9.5 | 22.5 | < 1 | 26 | 21.35752 | 21.6 |  |  |  | 16
| 1 | 4 | 22.39 | 22 | 20.99 | 19.75 | 21.23 | 21.4 | 19.88 | 23.4 | 20.9 | 21.18 | 23.98 | 20.26 | 20.71 | 21.2 | 21.35978 | 10.1 | 22.9 | < 1 | 27 | 20.5211 | 21.38 |  |  |  | 21.34624
| 1 | 5 | 22.08 | 21.3 | 20.75 | 19.28 | 21.66 | 22 | 20.55 | 22.6 | 21.6 | 20.8 | 20.52 | 19.91 | 20.41 | 20.7 | 20.87651 | 11 | 22.4 | < 1 | 25 | 21.44589 | 21.93 |  |  |  | 23
| 1 | 6 | 22.43 | 22.4 | 21.04 | 21.2 | 23.28 | 21.6 | 20.19 | 22.3 | 20.9 | 20.76 | 22.51 | 20.02 | 20.39 | 21.2 | 20.91605 | 10.1 | 20.9 | < 1 | 25 | 21.24578 | 22.11
| Mean |  | 23.04167 | 21.5 | 20.895 | 20.78 | 21.99667 | 21.68333 | 20.40167 | 22.66667 | 21.25 | 21.19167 | 21.76667 | 20.22 | 20.71667 | 20.66667 | 21.21081 | 10.2 | 22 |  | 26.16667 | 21.15682 | 21.50167
| Median |  | 22.53 | 21.35 | 20.885 | 21.04 | 21.59 | 21.6 | 20.37 | 22.5 | 21.05 | 21.285 | 21.515 | 20.16 | 20.73 | 20.75 | 21.23441 | 10.1 | 22.05 |  | 25.5 | 21.30165 | 21.49
| Std Dev. |  | 1.139656 | 0.60663 | 0.4478727 | 1.056276 | 1.014942 | 0.2228602 | 0.3993703 | 0.4179314 | 0.4593474 | 0.3426028 | 1.607466 | 0.2959054 | 0.2813302 | 0.5428321 | 0.2850806 | 0.4898979 | 0.7321202 |  | 2.136976 | 0.4426814 | 0.4710591
| Rel.Std.Dev. |  | 4.946% | 2.822% | 2.143% | 5.083% | 4.614% | 1.028% | 1.958% | 1.844% | 2.162% | 1.617% | 7.385% | 1.463% | 1.358% | 2.627% | 1.344% | 4.803% | 3.328% |  | 8.167% | 2.092% | 2.191%
| PDM3 |  | 7.943% | 0.7203% | -2.114% | -2.653% | 3.047% | 1.579% | -4.425% | 6.186% | -0.4508% | -0.7241% | 1.97% | -5.276% | -2.949% | -3.184% | -0.6344% | -52.22% | 3.063% |  | 22.58% | -0.8874% | 0.7281%
| Z-Score (Absolute) |  | 2.27 | 0.36 | 0.39 | 0.53 | 0.97 | 0.59 | 1 | 1.8 | 0.05 | 0.02 | 0.69 | 1.23 | 0.61 | 0.67 | 0 | 13.64 | 0.98 | 25.66 | 6.14 | 0.07 | 0.36
| Analytical results for Co in OREAS 243b (Certified Value 35.3 ppm) | [25 empty] | Certified
Co | Round | Replicate | Lab | Lab | Lab | Lab | Lab | Lab | Lab | Lab | Lab | Lab | Lab | Lab | Lab | Lab | Lab | Lab | Lab | Lab | Lab | Lab | Lab | Lab | Lab | Lab | 1
| No | No | 1.01 | 1.02 | 1.03 | 1.04 | 1.05 | 1.06 | 1.07 | 1.08 | 1.09 | 1.10 | 1.11 | 1.12 | 1.13 | 1.14 | 1.15 | 1.16 | 1.17 | 1.18 | 1.19 | 1.20 | 1.21 | 1.22 | 1.23 | 1.29 | ppm
|  |  | 4A*OES/MS | 4A*OES/MS | 4A*MS | 4A*OES | 4A*MS | 4A*MS | 4A*OES | 4A*OES/MS | 4A*MS | 4A*OES/MS | 4A*OES/MS | 4A*MS | 4A*MS | 4A*MS | 4A*OES/MS | 4A*OES/MS | 4A*MS | 4A*OES/MS | 4A*OES/MS | 4A*MS | 4A*OES/MS | 4A*MS | 4A*OES | 4A*OES/MS | 1
2
| 1 | 1 | 33.7 | 36.6 | 35 | 35.14101 | 34.1 | 36 | 35.45 | 36 | 35.3 | 37.4 | 38.2 | 34.5 | 33.5 | 32.9 | 36.2 | 33.3 | 36.34845 | 36.6 | 34.2 | 37.1 | 35.6 | 34.73335 | 33.44444 | 35 | 1
| 1 | 2 | 34.3 | 34.8 | 35 | 36.45643 | 35.1 | 34.6 | 34.93 | 36.9 | 35.3 | 36.9 | 36.5 | 34.5 | 35.2 | 32.4 | 35.9 | 33.9 | 36.25998 | 35.8 | 33.5 | 36.5 | 35.5 | 35.28432 | 32.81833 | 35.5 | 12
| 1 | 3 | 34.8 | 35.2 | 35 | 35.63402 | 35.7 | 34.1 | 34.76 | 35.8 | 35.8 | 38.1 | 36.4 | 35.2 | 33.7 | 33.9 | 36 | 34.9 | 36.28425 | 36.2 | 34.4 | 36.3 | 35.4 | 35.20247 | 33.82167 | 35.3 | 16
| 1 | 4 | 33.5 | 35.8 | 35 | 35.53462 | 34.8 | 32.6 | 34.84 | 35.7 | 34.1 | 37.6 | 36.6 | 35.1 | 35.7 | 32.6 | 36.1 | 36.6 | 36.32484 | 36.1 | 36 | 35.7 | 35.2 | 35.68451 | 33.4854 | 34.9 | 35.34066
| 1 | 5 | 33.4 | 35 | 36 | 36.53724 | 35.2 | 32.1 | 35.72 | 36.6 | 34.6 | 36.8 | 37.5 | 34.5 | 35.4 | 31.8 | 35.1 | 35.1 | 36.35863 | 36 | 35.8 | 36.4 | 35.1 | 36.56035 | 33.3415 | 36.1 | 24
| 1 | 6 | 33.4 | 37 | 35 | 35.65139 | 35.1 | 34.3 | 35.62 | 35.8 | 35.6 | 36.9 | 35.9 | 34 | 32.9 | 32.5 | 35.7 | 34.6 | 36.36959 | 36.2 | 33.9 | 36.2 | 35 | 35.27033 | 33.44444 | 36.1
| Mean |  | 33.85 | 35.73333 | 35.16667 | 35.82578 | 35 | 33.95 | 35.22 | 36.13333 | 35.11667 | 37.28333 | 36.85 | 34.63333 | 34.4 | 32.68333 | 35.83333 | 34.73333 | 36.32429 | 36.15 | 34.63333 | 36.36667 | 35.3 | 35.45589 | 33.39263 | 35.48333
| Median |  | 33.6 | 35.5 | 35 | 35.64271 | 35.1 | 34.2 | 35.19 | 35.9 | 35.3 | 37.15 | 36.55 | 34.5 | 34.45 | 32.55 | 35.95 | 34.75 | 36.33665 | 36.15 | 34.3 | 36.35 | 35.3 | 35.27733 | 33.44444 | 35.4
| Std Dev. |  | 0.575326 | 0.9003703 | 0.4082483 | 0.552223 | 0.5291503 | 1.415274 | 0.4249706 | 0.4966555 | 0.6431692 | 0.5115336 | 0.8408329 | 0.4457204 | 1.17303 | 0.6968979 | 0.3983298 | 1.132549 | 0.04371485 | 0.2664583 | 1.028915 | 0.4546061 | 0.2366432 | 0.6200411 | 0.3257235 | 0.5231316
| Rel.Std.Dev. |  | 1.7% | 2.52% | 1.161% | 1.541% | 1.512% | 4.169% | 1.207% | 1.375% | 1.832% | 1.372% | 2.282% | 1.287% | 3.41% | 2.132% | 1.112% | 3.261% | 0.1203% | 0.7371% | 2.971% | 1.25% | 0.6704% | 1.749% | 0.9754% | 1.474%
| PDM3 |  | -4.218% | 1.111% | -0.4923% | 1.373% | -0.9639% | -3.935% | -0.3414% | 2.243% | -0.6338% | 5.497% | 4.271% | -2.001% | -2.662% | -7.519% | 1.394% | -1.719% | 2.783% | 2.29% | -2.001% | 2.903% | -0.1151% | 0.326% | -5.512% | 0.4037%
| Z-Score (Absolute) |  | 1.52 | 0.51 | 0.1 | 0.61 | 0.28 | 1.41 | 0.04 | 0.94 | 0.15 | 2.18 | 1.71 | 0.67 | 0.93 | 2.77 | 0.62 | 0.57 | 1.15 | 0.96 | 0.67 | 1.19 | 0.04 | 0.21 | 2.01 | 0.24
| Analytical results for Cr in OREAS 243b (Certified Value 93 ppm) | [25 empty] | Certified
Cr | Round | Replicate | Lab | Lab | Lab | Lab | Lab | Lab | Lab | Lab | Lab | Lab | Lab | Lab | Lab | Lab | Lab | Lab | Lab | Lab | Lab | Lab | Lab | Lab | Lab |  | 1
| No | No | 1.01 | 1.02 | 1.03 | 1.04 | 1.05 | 1.06 | 1.07 | 1.08 | 1.09 | 1.10 | 1.11 | 1.12 | 1.13 | 1.14 | 1.15 | 1.16 | 1.18 | 1.19 | 1.20 | 1.21 | 1.22 | 1.23 | 1.29 |  | ppm
|  |  | 4A*OES/MS | 4A*OES/MS | 4A*OES | 4A*OES | 4A*OES | 4A*OES/MS | 4A*OES | 4A*OES/MS | 4A*MS | 4A*OES/MS | 4A*OES/MS | 4A*MS | 4A*MS | 4A*MS | 4A*OES/MS | 4A*OES/MS | 4A*OES/MS | 4A*OES/MS | 4A*OES | 4A*OES/MS | 4A*MS | 4A*OES | 4A*OES/MS |  | 0
0
| 1 | 1 | 65 | 88 | 105 | 86.95136 | 109 | 107 | 101 | 90 | 112 | 90 | 93 | 83 | 84 | 98 | 102 | 78 | 103.6 | 90 | 120 | 95 | 90.89327 | 102.17 | 86 |  | 1
| 1 | 2 | 67 | 88 | 101 | 87.49754 | 108 | 98 | 100 | 92 | 110 | 92 | 90 | 84 | 86 | 96 | 97 | 81 | 102 | 90 | 119 | 97 | 91.80804 | 99.62 | 86 |  | 26
| 1 | 3 | 72 | 90 | 102 | 88.04124 | 108 | 98 | 93 | 90 | 109 | 93 | 92 | 85 | 85 | 96 | 100 | 77 | 102.5 | 91 | 122 | 98 | 91.83104 | 100.35 | 86 |  | 16
| 1 | 4 | 67 | 94 | 104 | 89.16127 | 107 | 93 | 102 | 89 | 108 | 93 | 91 | 84 | 84 | 97 | 102 | 85 | 103.2 | 94 | 121 | 96 | 91.38651 | 99.27 | 88 |  | 93.39104
| 1 | 5 | 74 | 93 | 102 | 89.42238 | 102 | 89 | 102 | 89 | 109 | 92 | 92 | 87 | 81 | 97 | 98 | 84 | 102.2 | 94 | 119 | 95 | 89.32187 | 101.8167 | 90 |  | 25
| 1 | 6 | 73 | 95 | 108 | 86.95002 | 111 | 105 | 102 | 91 | 111 | 90 | 90 | 84 | 81 | 97 | 100 | 78 | 102.8 | 89 | 119 | 85 | 88.82664 | 103 | 91
| Mean |  | 69.66667 | 91.33333 | 103.6667 | 88.00397 | 107.5 | 98.33333 | 100 | 90.16667 | 109.8333 | 91.66667 | 91.33333 | 84.5 | 83.5 | 96.83333 | 99.83333 | 80.5 | 102.7167 | 91.33333 | 120 | 94.33333 | 90.67789 | 101.0378 | 87.83333
| Median |  | 69.5 | 91.5 | 103 | 87.76939 | 108 | 98 | 101.5 | 90 | 109.5 | 92 | 91.5 | 84 | 84 | 97 | 100 | 79.5 | 102.65 | 90.5 | 119.5 | 95.5 | 91.13989 | 101.0833 | 87
| Std Dev. |  | 3.777124 | 3.076795 | 2.581989 | 1.079621 | 3.016621 | 6.860515 | 3.521363 | 1.169045 | 1.47196 | 1.36626 | 1.21106 | 1.378405 | 2.073644 | 0.7527727 | 2.041241 | 3.391165 | 0.6080022 | 2.160247 | 1.264911 | 4.718757 | 1.297803 | 1.506458 | 2.228602
| Rel.Std.Dev. |  | 5.422% | 3.369% | 2.491% | 1.227% | 2.806% | 6.977% | 3.521% | 1.297% | 1.34% | 1.49% | 1.326% | 1.631% | 2.483% | 0.7774% | 2.045% | 4.213% | 0.5919% | 2.365% | 1.054% | 5.002% | 1.431% | 1.491% | 2.537%
| PDM3 |  | -25.4% | -2.203% | 11% | -5.768% | 15.11% | 5.292% | 7.077% | -3.453% | 17.61% | -1.846% | -2.203% | -9.52% | -10.59% | 3.686% | 6.898% | -13.8% | 9.986% | -2.203% | 28.49% | 1.009% | -2.905% | 8.188% | -5.951%
| Z-Score (Absolute) |  | 2.07 | 0.03 | 1.13 | 0.34 | 1.49 | 0.63 | 0.78 | 0.14 | 1.71 | 0 | 0.03 | 0.67 | 0.77 | 0.49 | 0.77 | 1.05 | 1.04 | 0.03 | 2.67 | 0.25 | 0.09 | 0.88 | 0.36
| Analytical results for Cs in OREAS 243b (Certified Value 1.86 ppm) | [25 empty] | Certified
Cs | Round | Replicate | Lab | Lab | Lab | Lab | Lab | Lab | Lab | Lab | Lab | Lab | Lab | Lab | Lab | Lab | Lab | Lab | Lab | Lab | Lab | Lab | Lab | Lab | Lab |  | 1
| No | No | 1.01 | 1.02 | 1.03 | 1.04 | 1.05 | 1.06 | 1.07 | 1.08 | 1.09 | 1.10 | 1.11 | 1.12 | 1.13 | 1.14 | 1.15 | 1.16 | 1.17 | 1.18 | 1.19 | 1.20 | 1.21 | 1.22 | 1.29 |  | ppm
|  |  | 4A*OES/MS | 4A*OES/MS | 4A*MS | 4A*OES | 4A*MS | 4A*MS | 4A*MS | 4A*OES/MS | 4A*MS | 4A*OES/MS | 4A*OES/MS | 4A*MS | 4A*MS | 4A*MS | 4A*OES/MS | 4A*OES/MS | 4A*MS | 4A*OES/MS | 4A*OES/MS | 4A*MS | 4A*OES/MS | 4A*MS | 4A*OES/MS |  | 2
3
| 1 | 1 | < 5 | 1.8 | 1.8 | 1.878666 | 1.86 | 1.99 | 1.72 | 1.76 | 1.88 | 1.86 | 1.94 | 1.9 | 1.8 | 1.82 | 1.89 | 1.68 | 1.825839 | 1.9 | 1.81 | 2 | 2.2 | 1.810386 | 1.91 |  | 1
| 1 | 2 | < 5 | 1.8 | 1.8 | 1.978755 | 1.89 | 1.93 | 1.82 | 1.79 | 1.88 | 1.86 | 1.85 | 1.9 | 1.8 | 1.81 | 1.95 | 1.81 | 1.827509 | 1.9 | 1.81 | 2 | 2.2 | 1.873031 | 1.93 |  | 27
| 1 | 3 | < 5 | 1.81 | 1.8 | 1.781824 | 1.88 | 1.91 | 1.82 | 1.79 | 1.89 | 1.94 | 1.81 | 1.9 | 1.7 | 1.87 | 1.99 | 1.74 | 1.829693 | 1.9 | 1.86 | 2 | 2.2 | 1.901843 | 1.97 |  | 16
| 1 | 4 | < 5 | 1.84 | 1.8 | 1.906136 | 1.84 | 1.78 | 1.79 | 1.75 | 1.84 | 1.91 | 1.84 | 1.9 | 1.8 | 1.81 | 2.06 | 2.01 | 1.833547 | 1.9 | 1.9 | 2 | 2.1 | 1.820645 | 1.94 |  | 1.862284
| 1 | 5 | < 5 | 1.82 | 1.8 | 1.834177 | 1.89 | 1.76 | 1.7 | 1.77 | 1.87 | 1.84 | 1.86 | 1.9 | 1.7 | 1.79 | 2.04 | 2.01 | 1.849127 | 1.9 | 1.84 | 1.9 | 2.2 | 1.839069 | 2 |  | 26
| 1 | 6 | < 5 | 1.85 | 1.8 | 1.966586 | 1.93 | 1.87 | 1.94 | 1.78 | 1.92 | 1.84 | 1.82 | 1.8 | 1.7 | 1.83 | 2 | 2 | 1.824383 | 1.9 | 1.76 | 1.9 | 2.2 | 1.876605 | 2.02
| Mean |  |  | 1.82 | 1.8 | 1.891024 | 1.881667 | 1.873333 | 1.798333 | 1.773333 | 1.88 | 1.875 | 1.853333 | 1.883333 | 1.75 | 1.821667 | 1.988333 | 1.875 | 1.831683 | 1.9 | 1.83 | 1.966667 | 2.183333 | 1.853597 | 1.961667
| Median |  |  | 1.815 | 1.8 | 1.892401 | 1.885 | 1.89 | 1.805 | 1.775 | 1.88 | 1.86 | 1.845 | 1.9 | 1.75 | 1.815 | 1.995 | 1.905 | 1.828601 | 1.9 | 1.825 | 2 | 2.2 | 1.85605 | 1.955
| Std Dev. |  |  | 0.02097618 | 0 | 0.07608376 | 0.03060501 | 0.08914408 | 0.08588752 | 0.01632993 | 0.02607681 | 0.04086563 | 0.04633213 | 0.04082483 | 0.05477226 | 0.0271416 | 0.06177918 | 0.1500333 | 0.009127895 | 2.432377e-16 | 0.04816638 | 0.05163978 | 0.04082483 | 0.03577351 | 0.04262237
| Rel.Std.Dev. |  |  | 1.153% | 0% | 4.023% | 1.626% | 4.759% | 4.776% | 0.9209% | 1.387% | 2.18% | 2.5% | 2.168% | 3.13% | 1.49% | 3.107% | 8.002% | 0.4983% | 1.28e-14% | 2.632% | 2.626% | 1.87% | 1.93% | 2.173%
| PDM3 |  |  | -2.271% | -3.345% | 1.543% | 1.041% | 0.5933% | -3.434% | -4.776% | 0.9513% | 0.6828% | -0.4806% | 1.13% | -6.029% | -2.181% | 6.769% | 0.6828% | -1.643% | 2.025% | -1.734% | 5.605% | 17.24% | -0.4665% | 5.337%
| Z-Score (Absolute) |  | 9.37 | 0.82 | 1.12 | 0.24 | 0.1 | 0.02 | 1.15 | 1.52 | 0.07 | 0 | 0.32 | 0.12 | 1.87 | 0.8 | 1.7 | 0 | 0.65 | 0.37 | 0.67 | 1.37 | 4.62 | 0.32 | 1.3
| Analytical results for Cu in OREAS 243b (Certified Value 199 ppm) | [25 empty] | Certified
Cu | Round | Replicate | Lab | Lab | Lab | Lab | Lab | Lab | Lab | Lab | Lab | Lab | Lab | Lab | Lab | Lab | Lab | Lab | Lab | Lab | Lab | Lab | Lab | Lab | Lab | Lab | 1
| No | No | 1.01 | 1.02 | 1.03 | 1.04 | 1.05 | 1.06 | 1.07 | 1.08 | 1.09 | 1.10 | 1.11 | 1.12 | 1.13 | 1.14 | 1.15 | 1.16 | 1.17 | 1.18 | 1.19 | 1.20 | 1.21 | 1.22 | 1.23 | 1.29 | ppm
|  |  | 4A*OES/MS | 4A*OES/MS | 4A*OES | 4A*OES | 4A*OES | 4A*OES/MS | 4A*OES | 4A*OES/MS | 4A*MS | 4A*OES/MS | 4A*OES/MS | 4A*MS | 4A*MS | 4A*MS | 4A*OES/MS | 4A*OES/MS | 4A*OES | 4A*OES/MS | 4A*OES/MS | 4A*MS | 4A*OES/MS | 4A*MS | 4A*OES | 4A*OES/MS | 0
0
| 1 | 1 | 209.6 | 205 | 206 | 193.1455 | 196 | 215 | 201 | 200 | 194.7 | 202 | 214 | 185.6 | 213.3 | 210 | 198 | 187 | 196.9572 | 190 | 195 | 212 | 194.8 | 193.2046 | 182.0833 | 193.5 | 1
| 1 | 2 | 212.9 | 203 | 204 | 196.4961 | 195 | 207 | 197 | 203 | 189 | 199 | 204 | 190.1 | 209.8 | 205.8 | 192.8 | 191 | 197.159 | 185.4 | 195 | 215 | 191.7 | 203.3931 | 181.2667 | 196.9 | 14
| 1 | 3 | 214.2 | 203 | 206 | 189.6591 | 196 | 203 | 200 | 203 | 192.9 | 206 | 203 | 189 | 214.2 | 208.2 | 192.6 | 193 | 197.8953 | 186.3 | 198.5 | 208 | 192.2 | 200.3376 | 184.9533 | 195.3 | 16
| 1 | 4 | 213.5 | 209 | 204 | 191.003 | 193 | 193 | 200 | 198 | 190.2 | 207 | 203 | 186.1 | 218.4 | 204.7 | 193.7 | 205 | 197.8341 | 187.8 | 206 | 208 | 190 | 198.2109 | 183.8333 | 198.1 | 198.8058
| 1 | 5 | 209.6 | 204 | 204 | 195.4384 | 194 | 191 | 206 | 201 | 189.9 | 202 | 206 | 183.4 | 217.1 | 207.4 | 191.6 | 195 | 197.5704 | 183.9 | 203 | 208 | 189.9 | 201.058 | 186.52 | 202.2 | 27
| 1 | 6 | 205.8 | 206 | 205 | 191.9204 | 199 | 207 | 199 | 205 | 195.3 | 202 | 201 | 189.2 | 212.7 | 202.7 | 193.2 | 192 | 197.3984 | 188 | 190.5 | 210 | 187.6 | 200.2467 | 183.45 | 194.8
| Mean |  | 210.9333 | 205 | 204.8333 | 192.9437 | 195.5 | 202.6667 | 200.5 | 201.6667 | 192 | 203 | 205.1667 | 187.2333 | 214.25 | 206.4667 | 193.65 | 193.8333 | 197.4691 | 186.9 | 198 | 210.1667 | 191.0333 | 199.4085 | 183.6844 | 196.8
| Median |  | 211.25 | 204.5 | 204.5 | 192.5329 | 195.5 | 205 | 200 | 202 | 191.55 | 202 | 203.5 | 187.55 | 213.75 | 206.6 | 193 | 192.5 | 197.4844 | 187.05 | 196.75 | 209 | 190.85 | 200.2921 | 183.6417 | 196.1
| Std Dev. |  | 3.194787 | 2.280351 | 0.9831921 | 2.626245 | 2.073644 | 9.157875 | 3.016621 | 2.503331 | 2.669831 | 2.966479 | 4.622409 | 2.60205 | 3.113037 | 2.612023 | 2.242989 | 6.080022 | 0.3710373 | 2.155922 | 5.718391 | 2.857738 | 2.454927 | 3.466589 | 1.904563 | 3.098387
| Rel.Std.Dev. |  | 1.515% | 1.112% | 0.48% | 1.361% | 1.061% | 4.519% | 1.505% | 1.241% | 1.391% | 1.461% | 2.253% | 1.39% | 1.453% | 1.265% | 1.158% | 3.137% | 0.1879% | 1.154% | 2.888% | 1.36% | 1.285% | 1.738% | 1.037% | 1.574%
| PDM3 |  | 6.1% | 3.116% | 3.032% | -2.949% | -1.663% | 1.942% | 0.8522% | 1.439% | -3.423% | 2.11% | 3.2% | -5.821% | 7.768% | 3.853% | -2.593% | -2.501% | -0.6724% | -5.989% | -0.4053% | 5.715% | -3.91% | 0.3031% | -7.606% | -1.009%
| Z-Score (Absolute) |  | 1.39 | 0.71 | 0.7 | 0.65 | 0.36 | 0.45 | 0.2 | 0.34 | 0.76 | 0.49 | 0.73 | 1.3 | 1.76 | 0.88 | 0.57 | 0.55 | 0.14 | 1.34 | 0.08 | 1.3 | 0.87 | 0.08 | 1.7 | 0.22
| Analytical results for Dy in OREAS 243b (Certified Value 3.54 ppm) | [25 empty] | Certified
Dy | Round | Replicate | Lab | Lab | Lab | Lab | Lab | Lab | Lab | Lab | Lab | Lab | [14 empty] | 1
| No | No | 1.05 | 1.07 | 1.12 | 1.13 | 1.14 | 1.16 | 1.17 | 1.18 | 1.20 | 1.22 | [14 empty] | ppm
|  |  | 4A*MS | 4A*MS | 4A*MS | 4A*MS | 4A*MS | 4A*OES/MS | 4A*MS | 4A*OES/MS | 4A*MS | 4A*MS | [14 empty] | 2
3
| 1 | 1 | 3.3 | 3.5 | 3.5 | 3.2 | 3.53 | 3.35 | 3.657166 | 3.76 | 3.77 | 3.620874 | [14 empty] | 1
| 1 | 2 | 3.61 | 3.88 | 3.6 | 3.3 | 3.5 | 3.44 | 3.651413 | 3.6 | 3.75 | 3.444056 | [14 empty] | 29
| 1 | 3 | 3.46 | 3.82 | 3.5 | 3.2 | 3.59 | 3.5 | 3.699164 | 3.66 | 3.66 | 3.593832 | [14 empty] | 16
| 1 | 4 | 3.44 | 3.6 | 3.5 | 3.4 | 3.59 | 3.58 | 3.70515 | 3.71 | 3.76 | 3.487575 | [14 empty] | 3.544624
| 1 | 5 | 3.4 | 3.28 | 3.4 | 3.4 | 3.36 | 3.51 | 3.655175 | 3.64 | 3.72 | 3.668872 | [14 empty] | 28
| 1 | 6 | 3.44 | 3.65 | 3.4 | 3 | 3.51 | 3.34 | 3.661209 | 3.63 | 3.72 | 3.572936
| Mean |  | 3.441667 | 3.621667 | 3.483333 | 3.25 | 3.513333 | 3.453333 | 3.671546 | 3.666667 | 3.73 | 3.564691
| Median |  | 3.44 | 3.625 | 3.5 | 3.25 | 3.52 | 3.47 | 3.659187 | 3.65 | 3.735 | 3.583384
| Std Dev. |  | 0.1004822 | 0.2185787 | 0.07527727 | 0.1516575 | 0.08453796 | 0.09500877 | 0.02399575 | 0.05853774 | 0.04 | 0.0841748
| Rel.Std.Dev. |  | 2.92% | 6.035% | 2.161% | 4.666% | 2.406% | 2.751% | 0.6536% | 1.596% | 1.072% | 2.361%
| PDM3 |  | -2.905% | 2.174% | -1.729% | -8.312% | -0.8828% | -2.575% | 3.581% | 3.443% | 5.23% | 0.5661%
| Z-Score (Absolute) |  | 0.72 | 0.61 | 0.41 | 2.13 | 0.19 | 0.63 | 0.98 | 0.94 | 1.41 | 0.19
| Analytical results for Er in OREAS 243b (Certified Value 2.15 ppm) | [25 empty] | Certified
Er | Round | Replicate | Lab | Lab | Lab | Lab | Lab | Lab | Lab | Lab | Lab | Lab | [14 empty] | 1
| No | No | 1.05 | 1.07 | 1.12 | 1.13 | 1.14 | 1.16 | 1.17 | 1.18 | 1.20 | 1.22 | [14 empty] | ppm
|  |  | 4A*MS | 4A*MS | 4A*MS | 4A*MS | 4A*MS | 4A*OES/MS | 4A*MS | 4A*OES/MS | 4A*MS | 4A*MS | [14 empty] | 2
3
| 1 | 1 | 2.13 | 2.2 | 2.1 | 1.8 | 2.24 | 1.97 | 2.197707 | 2.25 | 2.33 | 2.15255 | [14 empty] | 1
| 1 | 2 | 2.07 | 2.24 | 2.1 | 2.1 | 2.17 | 2.1 | 2.187226 | 2.17 | 2.31 | 2.107 | [14 empty] | 30
| 1 | 3 | 2.13 | 2.18 | 2.1 | 2.1 | 2.27 | 2.05 | 2.144315 | 2.23 | 2.31 | 2.188361 | [14 empty] | 16
| 1 | 4 | 2.08 | 2.16 | 2.1 | 2 | 2.21 | 2.14 | 2.106488 | 2.22 | 2.24 | 2.09404 | [14 empty] | 2.147518
| 1 | 5 | 2.15 | 2.15 | 2 | 2 | 2.1 | 1.99 | 2.137047 | 2.22 | 2.25 | 2.154026 | [14 empty] | 29
| 1 | 6 | 2.21 | 2.52 | 2 | 1.8 | 2.23 | 2 | 2.18649 | 2.23 | 2.29 | 2.089813
| Mean |  | 2.128333 | 2.241667 | 2.066667 | 1.966667 | 2.203333 | 2.041667 | 2.159879 | 2.22 | 2.288333 | 2.130965
| Median |  | 2.13 | 2.19 | 2.1 | 2 | 2.22 | 2.025 | 2.165402 | 2.225 | 2.3 | 2.129775
| Std Dev. |  | 0.05076088 | 0.1400595 | 0.05163978 | 0.136626 | 0.06055301 | 0.06735478 | 0.03605848 | 0.02683282 | 0.03600926 | 0.03980779
| Rel.Std.Dev. |  | 2.385% | 6.248% | 2.499% | 6.947% | 2.748% | 3.299% | 1.669% | 1.209% | 1.574% | 1.868%
| PDM3 |  | -0.8933% | 4.384% | -3.765% | -8.421% | 2.599% | -4.929% | 0.5756% | 3.375% | 6.557% | -0.7708%
| Z-Score (Absolute) |  | 0.15 | 0.85 | 0.69 | 1.57 | 0.51 | 0.91 | 0.13 | 0.66 | 1.26 | 0.13
| Analytical results for Eu in OREAS 243b (Certified Value 0.86 ppm) | [25 empty] | Certified
Eu | Round | Replicate | Lab | Lab | Lab | Lab | Lab | Lab | Lab | Lab | Lab | Lab | [14 empty] | 1
| No | No | 1.05 | 1.07 | 1.12 | 1.13 | 1.14 | 1.16 | 1.17 | 1.18 | 1.20 | 1.22 | [14 empty] | ppm
|  |  | 4A*MS | 4A*MS | 4A*MS | 4A*MS | 4A*MS | 4A*OES/MS | 4A*MS | 4A*OES/MS | 4A*MS | 4A*MS | [14 empty] | 2
3
| 1 | 1 | 0.82 | 0.87 | 0.8 | 0.7 | 0.84 | 0.81 | 0.8073996 | 0.91 | 0.94 | 0.8641897 | [14 empty] | 1
| 1 | 2 | 0.85 | 0.88 | 0.8 | 0.8 | 0.84 | 0.8 | 0.7964384 | 0.88 | 0.95 | 0.8288002 | [14 empty] | 31
| 1 | 3 | 0.85 | 0.87 | 0.8 | 0.8 | 0.85 | 0.82 | 0.8143087 | 0.89 | 0.92 | 0.8888211 | [14 empty] | 16
| 1 | 4 | 0.82 | 0.81 | 0.8 | 0.8 | 0.83 | 0.95 | 0.8069509 | 0.89 | 0.91 | 0.8618323 | [14 empty] | 0.8577162
| 1 | 5 | 0.84 | 0.88 | 0.8 | 0.8 | 0.8 | 0.88 | 0.8007091 | 0.89 | 0.9 | 0.8540374 | [14 empty] | 30
| 1 | 6 | 0.81 | 1.07 | 0.8 | 0.7 | 0.83 | 0.88 | 0.8152661 | 0.88 | 0.93 | 0.8496253
| Mean |  | 0.8316667 | 0.8966667 | 0.8 | 0.7666667 | 0.8316667 | 0.8566667 | 0.8068455 | 0.89 | 0.925 | 0.8578843
| Median |  | 0.83 | 0.875 | 0.8 | 0.8 | 0.835 | 0.85 | 0.8071752 | 0.89 | 0.925 | 0.8579349
| Std Dev. |  | 0.01722401 | 0.08891944 | 1.216188e-16 | 0.05163978 | 0.01722401 | 0.05750362 | 0.007387667 | 0.01095445 | 0.01870829 | 0.01970445
| Rel.Std.Dev. |  | 2.071% | 9.917% | 1.52e-14% | 6.736% | 2.071% | 6.712% | 0.9156% | 1.231% | 2.023% | 2.297%
| PDM3 |  | -3.037% | 4.541% | -6.729% | -10.62% | -3.037% | -0.1224% | -5.931% | 3.764% | 7.845% | 0.0196%
| Z-Score (Absolute) |  | 0.59 | 0.91 | NA | NA | 0.59 | 0.01 | 1.17 | 0.76 | 1.57 | 0.01
Results from laboratories 1.12 and 1.13 were removed due to their 0.1 ppm reading resolution.
| Analytical results for Fe in OREAS 243b (Certified Value 6.91 wt.%) | [25 empty] | Certified
Fe | Round | Replicate | Lab | Lab | Lab | Lab | Lab | Lab | Lab | Lab | Lab | Lab | Lab | Lab | Lab | Lab | Lab | Lab | Lab | Lab | Lab | Lab | Lab | Lab | Lab | Lab | 1
| No | No | 1.01 | 1.02 | 1.03 | 1.04 | 1.05 | 1.06 | 1.07 | 1.08 | 1.09 | 1.10 | 1.11 | 1.12 | 1.13 | 1.14 | 1.15 | 1.16 | 1.17 | 1.18 | 1.19 | 1.20 | 1.21 | 1.22 | 1.23 | 1.29 | wt.%
|  |  | 4A*OES/MS | 4A*OES/MS | 4A*OES | 4A*OES | 4A*OES | 4A*OES/MS | 4A*MS | 4A*OES/MS | 4A*MS | 4A*OES/MS | 4A*OES/MS | 4A*MS | 4A*MS | 4A*MS | 4A*OES/MS | 4A*OES/MS | 4A*OES | 4A*OES/MS | 4A*OES/MS | 4A*OES | 4A*OES/MS | 4A*MS | 4A*OES | 4A*OES/MS | 2
3
| 1 | 1 | 6.99 | 6.89 | 7.04 | 7.162507 | 7 | 7.28 | 7.05 | 6.92 | 7.01 | 6.85 | 7.07 | 6.35 | 6.83 | 7.22 | 6.69 | 6.66 | 6.746533 | 7.2458 | 6.61 | 7.134 | 6.96 | 6.50805 | 6.724206 | 6.91 | 1
| 1 | 2 | 7.08 | 6.84 | 7 | 7.180218 | 6.9 | 7.11 | 6.84 | 6.95 | 6.91 | 6.77 | 6.75 | 6.37 | 6.62 | 7.22 | 6.61 | 6.61 | 6.749938 | 7.1419 | 6.6 | 7.134 | 6.91 | 6.693552 | 6.435664 | 6.94 | 36
| 1 | 3 | 7.21 | 6.92 | 7 | 7.082154 | 6.99 | 7.06 | 6.95 | 6.93 | 7.06 | 7.03 | 6.69 | 6.41 | 6.66 | 7.11 | 6.6 | 6.93 | 6.7755 | 7.1036 | 6.78 | 7.204 | 6.99 | 6.625142 | 6.6966565 | 6.94 | 16
| 1 | 4 | 7.02 | 7.04 | 7.06 | 7.042745 | 6.88 | 6.73 | 7.05 | 6.8 | 6.78 | 7.06 | 6.67 | 6.34 | 6.96 | 7.15 | 6.64 | 6.99 | 6.791667 | 7.1923 | 6.94 | 7.204 | 6.9 | 6.653298 | 6.5452 | 7.02 | 6.912535
| 1 | 5 | 7.12 | 6.86 | 6.98 | 7.23624 | 6.93 | 6.67 | 6.92 | 6.93 | 6.88 | 6.94 | 6.79 | 6.27 | 6.71 | 7.17 | 6.63 | 6.84 | 6.750164 | 7.1693 | 6.84 | 7.134 | 6.91 | 6.782529 | 6.6245 | 7.17 | 31
| 1 | 6 | 6.99 | 7.04 | 7.06 | 7.079788 | 7.09 | 7.15 | 6.95 | 7.02 | 7.11 | 6.88 | 6.64 | 6.39 | 6.86 | 7 | 6.76 | 6.91 | 6.751886 | 7.1401 | 6.48 | 7.134 | 6.89 | 6.741259 | 6.4214 | 6.89
| Mean |  | 7.068333 | 6.931667 | 7.023333 | 7.130609 | 6.965 | 7 | 6.96 | 6.925 | 6.958333 | 6.921667 | 6.768333 | 6.355 | 6.773333 | 7.145 | 6.655 | 6.823333 | 6.760948 | 7.1655 | 6.708333 | 7.157333 | 6.926667 | 6.667305 | 6.574604 | 6.978333
| Median |  | 7.05 | 6.905 | 7.02 | 7.12233 | 6.96 | 7.085 | 6.95 | 6.93 | 6.96 | 6.91 | 6.72 | 6.36 | 6.77 | 7.16 | 6.635 | 6.875 | 6.751025 | 7.1556 | 6.695 | 7.134 | 6.91 | 6.673425 | 6.58485 | 6.94
| Std Dev. |  | 0.08658329 | 0.08818541 | 0.03444803 | 0.07387436 | 0.07765307 | 0.2442949 | 0.08049845 | 0.07120393 | 0.1235179 | 0.110529 | 0.1575331 | 0.04888763 | 0.1310979 | 0.08264381 | 0.06024948 | 0.1543589 | 0.01834598 | 0.0494257 | 0.1730222 | 0.03614784 | 0.03932768 | 0.09671679 | 0.1291569 | 0.1038107
| Rel.Std.Dev. |  | 1.225% | 1.272% | 0.4905% | 1.036% | 1.115% | 3.49% | 1.157% | 1.028% | 1.775% | 1.597% | 2.328% | 0.7693% | 1.936% | 1.157% | 0.9053% | 2.262% | 0.2714% | 0.6898% | 2.579% | 0.505% | 0.5678% | 1.451% | 1.964% | 1.488%
| PDM3 |  | 2.254% | 0.2768% | 1.603% | 3.155% | 0.759% | 1.265% | 0.6866% | 0.1803% | 0.6625% | 0.1321% | -2.086% | -8.066% | -2.014% | 3.363% | -3.726% | -1.29% | -2.193% | 3.66% | -2.954% | 3.541% | 0.2044% | -3.548% | -4.889% | 0.9519%
| Z-Score (Absolute) |  | 0.64 | 0.01 | 0.43 | 0.92 | 0.16 | 0.32 | 0.14 | 0.02 | 0.13 | 0.03 | 0.74 | 2.62 | 0.71 | 0.99 | 1.25 | 0.48 | 0.77 | 1.08 | 1.01 | 1.04 | 0.01 | 1.2 | 1.62 | 0.22
| Analytical results for Ga in OREAS 243b (Certified Value 15.3 ppm) | [25 empty] | Certified
Ga | Round | Replicate | Lab | Lab | Lab | Lab | Lab | Lab | Lab | Lab | Lab | Lab | Lab | Lab | Lab | Lab | Lab | Lab | Lab | Lab | Lab | Lab | Lab | Lab | Lab |  | 1
| No | No | 1.01 | 1.02 | 1.03 | 1.04 | 1.05 | 1.06 | 1.07 | 1.08 | 1.09 | 1.10 | 1.11 | 1.12 | 1.13 | 1.14 | 1.15 | 1.16 | 1.17 | 1.18 | 1.19 | 1.20 | 1.21 | 1.22 | 1.29 |  | ppm
|  |  | 4A*OES/MS | 4A*OES/MS | 4A*MS | 4A*OES | 4A*MS | 4A*MS | 4A*MS | 4A*OES/MS | 4A*MS | 4A*OES/MS | 4A*OES/MS | 4A*MS | 4A*MS | 4A*MS | 4A*OES/MS | 4A*OES/MS | 4A*MS | 4A*OES/MS | 4A*OES/MS | 4A*MS | 4A*OES/MS | 4A*MS | 4A*OES/MS |  | 1
2
| 1 | 1 | 15 | 15.25 | 14.9 | 16.46608 | 14.34 | 15.79 | 15.5 | 14.4 | 15.81 | 14.65 | 16.15 | 14.87 | 14.12 | 15.69 | 15.4 | 15 | 15.272155 | 13.72 | 15.5 | 15.8 | 16 | 15.02808 | 15.11 |  | 1
| 1 | 2 | 15.1 | 15.6 | 15.1 | 16.57089 | 15.07 | 15.24 | 15.5 | 14.55 | 15.08 | 14.4 | 15.25 | 14.94 | 15.1 | 16.17 | 15.3 | 15.3 | 15.118375 | 13.33 | 15.6 | 15.7 | 16 | 15.13141 | 15.44 |  | 32
| 1 | 3 | 15.4 | 14.85 | 15.2 | 16.48352 | 14.71 | 14.76 | 15.4 | 14.35 | 15.11 | 15.25 | 15.05 | 15.17 | 14.63 | 16 | 15.2 | 15.9 | 15.163475 | 13.38 | 16.1 | 15.6 | 16 | 15.32103 | 15.52 |  | 16
| 1 | 4 | 14.8 | 15.1 | 15.4 | 15.63081 | 14.56 | 14.97 | 15 | 14.2 | 15.36 | 15 | 15.35 | 15.01 | 15.22 | 15.68 | 15.4 | 16.1 | 15.231755 | 13.81 | 16.45 | 15.3 | 16 | 15.47559 | 15.35 |  | 15.27024
| 1 | 5 | 14.8 | 14.45 | 15.4 | 16.15272 | 15 | 15.04 | 16.3 | 14.5 | 15.22 | 14.55 | 15.7 | 14.85 | 15 | 16.32 | 15.3 | 15.5 | 15.11775 | 13.85 | 16.25 | 15.6 | 16 | 15.9205 | 15.72 |  | 32
| 1 | 6 | 14.7 | 15.05 | 15.4 | 15.75491 | 14.67 | 14.71 | 16.1 | 14.5 | 15 | 14.6 | 14.95 | 15.08 | 14.1 | 16.24 | 15.1 | 15.4 | 15.175475 | 13.33 | 15.05 | 15.7 | 16 | 15.37619 | 15.64
| Mean |  | 14.96667 | 15.05 | 15.23333 | 16.17649 | 14.725 | 15.085 | 15.63333 | 14.41667 | 15.26333 | 14.74167 | 15.40833 | 14.98667 | 14.695 | 16.01667 | 15.28333 | 15.53333 | 15.17983 | 13.57 | 15.825 | 15.61667 | 16 | 15.37546 | 15.46333
| Median |  | 14.9 | 15.075 | 15.3 | 16.3094 | 14.69 | 15.005 | 15.5 | 14.45 | 15.165 | 14.625 | 15.3 | 14.975 | 14.815 | 16.085 | 15.3 | 15.45 | 15.169475 | 13.55 | 15.85 | 15.65 | 16 | 15.34861 | 15.48
| Std Dev. |  | 0.2581989 | 0.3860052 | 0.2065591 | 0.4024297 | 0.2732581 | 0.3956134 | 0.4802777 | 0.1290994 | 0.295477 | 0.3184598 | 0.4476792 | 0.1243651 | 0.4942773 | 0.2777529 | 0.1169045 | 0.4033196 | 0.06186632 | 0.2489177 | 0.5298585 | 0.1722401 | 0 | 0.3131424 | 0.2184186
| Rel.Std.Dev. |  | 1.725% | 2.565% | 1.356% | 2.488% | 1.856% | 2.623% | 3.072% | 0.8955% | 1.936% | 2.16% | 2.905% | 0.8298% | 3.364% | 1.734% | 0.7649% | 2.596% | 0.4076% | 1.834% | 3.348% | 1.103% | 0% | 2.037% | 1.412%
| PDM3 |  | -1.988% | -1.442% | -0.2417% | 5.935% | -3.571% | -1.213% | 2.378% | -5.59% | -0.04525% | -3.461% | 0.9043% | -1.857% | -3.767% | 4.888% | 0.08572% | 1.723% | -0.5921% | -11.13% | 3.633% | 2.269% | 4.779% | 0.6891% | 1.264%
| Z-Score (Absolute) |  | 0.67 | 0.47 | 0.04 | 2.21 | 1.25 | 0.39 | 0.92 | 1.98 | 0.04 | 1.21 | 0.38 | 0.62 | 1.32 | 1.83 | 0.08 | 0.68 | 0.16 | 3.99 | 1.37 | 0.88 | NA | 0.3 | 0.51
Results from laboratory 1.21 were removed due to their 1 ppm reading resolution.
| Analytical results for Gd in OREAS 243b (Certified Value 3.27 ppm) | [25 empty] | Certified
Gd | Round | Replicate | Lab | Lab | Lab | Lab | Lab | Lab | Lab | Lab | Lab | Lab | [14 empty] | 1
| No | No | 1.05 | 1.07 | 1.12 | 1.13 | 1.14 | 1.16 | 1.17 | 1.18 | 1.20 | 1.22 | [14 empty] | ppm
|  |  | 4A*MS | 4A*MS | 4A*MS | 4A*MS | 4A*MS | 4A*OES/MS | 4A*MS | 4A*OES/MS | 4A*MS | 4A*MS | [14 empty] | 2
3
| 1 | 1 | 3.14 | 3.47 | 3.3 | 3.3 | 3.34 | 3.02 | 2.61575 | 3.5 | 3.2 | 3.253525 | [14 empty] | 1
| 1 | 2 | 3.17 | 3.28 | 3.2 | 3.1 | 3.28 | 3.41 | 2.560225 | 3.36 | 2.9 | 3.105172 | [14 empty] | 33
| 1 | 3 | 3.29 | 3.24 | 3.3 | 3.1 | 3.4 | 3.47 | 2.597875 | 3.38 | 2.9 | 3.307005 | [14 empty] | 16
| 1 | 4 | 3.23 | 3.34 | 3.2 | 3.6 | 3.29 | 3.43 | 2.602525 | 3.45 | 2.9 | 3.153327 | [14 empty] | 3.274456
| 1 | 5 | 3.23 | 3.23 | 3.2 | 3.1 | 3.25 | 3.42 | 2.629975 | 3.44 | 3 | 3.228013 | [14 empty] | 33
| 1 | 6 | 3.3 | 3.59 | 3.2 | 3.3 | 3.28 | 3.66 | 2.614475 | 3.43 | 3 | 3.195565
| Mean |  | 3.226667 | 3.358333 | 3.233333 | 3.25 | 3.306667 | 3.401667 | 2.603471 | 3.426667 | 2.983333 | 3.207101
| Median |  | 3.23 | 3.31 | 3.2 | 3.2 | 3.285 | 3.425 | 2.6085 | 3.435 | 2.95 | 3.211789
| Std Dev. |  | 0.06345602 | 0.1435851 | 0.05163978 | 0.1974842 | 0.05428321 | 0.2089418 | 0.02398646 | 0.05046451 | 0.1169045 | 0.07209381
| Rel.Std.Dev. |  | 1.967% | 4.275% | 1.597% | 6.076% | 1.642% | 6.142% | 0.9213% | 1.473% | 3.919% | 2.248%
| PDM3 |  | -1.459% | 2.562% | -1.256% | -0.7469% | 0.9837% | 3.885% | -20.49% | 4.648% | -8.891% | -2.057%
| Z-Score (Absolute) |  | 0.11 | 0.87 | 0.06 | 0.06 | 0.48 | 1.19 | 4.74 | 1.37 | 1.92 | 0.26
| Analytical results for Ge in OREAS 243b (Indicative Value 0.16 ppm) | [25 empty] | Indicative
Ge | Round | Replicate | Lab | Lab | Lab | Lab | Lab | Lab | Lab | Lab | Lab | Lab | Lab | Lab | Lab | Lab | Lab | Lab | Lab | Lab | Lab | [5 empty] | 1
| No | No | 1.01 | 1.02 | 1.03 | 1.04 | 1.05 | 1.07 | 1.08 | 1.09 | 1.10 | 1.11 | 1.13 | 1.14 | 1.15 | 1.16 | 1.18 | 1.19 | 1.21 | 1.22 | 1.29 | [5 empty] | ppm
|  |  | 4A*OES/MS | 4A*OES/MS | 4A*MS | 4A*OES | 4A*MS | 4A*MS | 4A*OES/MS | 4A*MS | 4A*OES/MS | 4A*OES/MS | 4A*MS | 4A*MS | 4A*OES/MS | 4A*OES/MS | 4A*OES/MS | 4A*OES/MS | 4A*OES/MS | 4A*MS | 4A*OES/MS | [5 empty] | 2
2
| 1 | 1 | < 0.1 | 0.07 | 1.1 | 0.3711626 | 1.4 | 0.19 | 0.05 | 1.3 | 0.07 | 0.09 | 0.2 | 0.19 | 0.3 | 0.21 | 0.05 | 0.09 | 3.2 | < 0.2 | < 0.05 | [5 empty] | 1
| 1 | 2 | < 0.1 | 0.08 | 1.1 | 0.3987751 | 1.4 | 0.18 | 0.05 | 1.3 | 0.08 | 0.09 | 0.22 | 0.18 | 0.3 | 0.07 | 0.09 | 0.06 | 3.3 | < 0.2 | < 0.05 | [5 empty] | 34
| 1 | 3 | < 0.1 | 0.08 | 1.1 | 0.4189006 | 1.5 | 0.19 | 0.05 | 1.2 | 0.09 | 0.1 | 0.22 | 0.18 | 0.3 | 0.21 | 0.06 | 0.06 | 3.4 | < 0.2 | < 0.05 | [5 empty] | 16
| 1 | 4 | < 0.1 | 0.08 | 1.2 | 0.3674173 | 1.5 | 0.17 | 0.05 | 1.4 | 0.08 | 0.08 | 0.2 | 0.18 | 0.2 | 0.42 | 0.07 | 0.07 | 3.4 | < 0.2 | < 0.05 | [5 empty] | 0.1595527
| 1 | 5 | < 0.1 | 0.07 | 1.1 | 0.4166994 | 1.4 | 0.2 | < 0.05 | 1.3 | 0.08 | 0.09 | 0.22 | 0.17 | 0.2 | 0.2 | 0.06 | 0.09 | 3.2 | < 0.2 | < 0.05 | [5 empty] | 9
| 1 | 6 | < 0.1 | 0.08 | 1.2 | 0.3548378 | 1.4 | 0.16 | 0.05 | 1.2 | 0.08 | 0.08 | 0.2 | 0.2 | 0.3 | 0.44 | 0.04 | 0.05 | 3.2 | < 0.2 | < 0.05
| Mean |  |  | 0.07666667 | 1.133333 | 0.3879655 | 1.433333 | 0.1816667 | 0.05 | 1.283333 | 0.08 | 0.08833333 | 0.21 | 0.1833333 | 0.2666667 | 0.2583333 | 0.06166667 | 0.07 | 3.283333
| Median |  |  | 0.08 | 1.1 | 0.3849688 | 1.4 | 0.185 | 0.05 | 1.3 | 0.08 | 0.09 | 0.21 | 0.18 | 0.3 | 0.21 | 0.06 | 0.065 | 3.25
| Std Dev. |  |  | 0.005163978 | 0.05163978 | 0.02720837 | 0.05163978 | 0.0147196 | 0 | 0.07527727 | 0.006324555 | 0.007527727 | 0.01095445 | 0.01032796 | 0.05163978 | 0.1433062 | 0.01722401 | 0.0167332 | 0.09831921
| Rel.Std.Dev. |  |  | 6.736% | 4.556% | 7.013% | 3.603% | 8.103% | 0% | 5.866% | 7.906% | 8.522% | 5.216% | 5.633% | 19.36% | 55.47% | 27.93% | 23.9% | 2.994%
| PDM3 |  |  | -51.95% | 610.3% | 143.2% | 798.3% | 13.86% | -68.66% | 704.3% | -49.86% | -44.64% | 31.62% | 14.9% | 67.13% | 61.91% | -61.35% | -56.13% | 1958%
| Z-Score (Absolute) |  | 0.8 | 0.63 | 5.75 | 1.25 | 7.56 | 0 | 0.82 | 6.65 | 0.61 | 0.56 | 0.17 | 0.01 | 0.51 | 0.46 | 0.72 | 0.67 | 18.73 | 0.49 | 0.95
| Analytical results for Hf in OREAS 243b (Certified Value 1.95 ppm) | [25 empty] | Certified
Hf | Round | Replicate | Lab | Lab | Lab | Lab | Lab | Lab | Lab | Lab | Lab | Lab | Lab | Lab | Lab | Lab | Lab | Lab | Lab | Lab | Lab | Lab | Lab | Lab |  |  | 1
| No | No | 1.01 | 1.02 | 1.03 | 1.04 | 1.05 | 1.06 | 1.07 | 1.08 | 1.09 | 1.10 | 1.11 | 1.12 | 1.13 | 1.14 | 1.15 | 1.16 | 1.18 | 1.19 | 1.20 | 1.21 | 1.22 | 1.29 |  |  | ppm
|  |  | 4A*OES/MS | 4A*OES/MS | 4A*MS | 4A*OES | 4A*MS | 4A*MS | 4A*MS | 4A*OES/MS | 4A*MS | 4A*OES/MS | 4A*OES/MS | 4A*MS | 4A*MS | 4A*MS | 4A*OES/MS | 4A*OES/MS | 4A*OES/MS | 4A*OES/MS | 4A*MS | 4A*OES/MS | 4A*MS | 4A*OES/MS |  |  | 2
3
| 1 | 1 | 2.01 | 1.8 | 1.8 | 1.80533 | 1.91 | 1.98 | 2.4 | 1.7 | 1.95 | 1.8 | 2 | 1.9 | 2.1 | 2.1 | 2.53 | 1.7 | 1.89 | 2.1 | 2.1 | 1.8 | 2.053975 | 2.1 |  |  | 1
| 1 | 2 | 2.02 | 1.8 | 1.8 | 1.86953 | 2 | 1.97 | 2.4 | 1.8 | 1.97 | 1.8 | 1.9 | 1.91 | 1.89 | 2.1 | 2.58 | 1.9 | 1.82 | 2.2 | 2 | 2 | 2.011814 | 2.1 |  |  | 18
| 1 | 3 | 1.94 | 1.8 | 1.9 | 1.809088 | 2.1 | 1.96 | 2.2 | 1.8 | 1.82 | 2 | 1.9 | 1.9 | 1.92 | 2.1 | 2.54 | 1.9 | 1.86 | 2.2 | 2.1 | 2 | 2.090478 | 2.2 |  |  | 16
| 1 | 4 | 1.85 | 1.8 | 1.9 | 1.866859 | 1.91 | 1.98 | 1.9 | 1.7 | 1.87 | 1.9 | 1.9 | 1.88 | 2.13 | 2.2 | 2.59 | 1.9 | 1.86 | 2.1 | 2 | 2 | 2.092146 | 2.1 |  |  | 1.948264
| 1 | 5 | 1.85 | 1.8 | 1.9 | 1.895114 | 1.94 | 2.03 | 2.4 | 1.8 | 2.06 | 1.8 | 2 | 1.85 | 1.94 | 1.9 | 2.16 | 1.9 | 1.85 | 2.2 | 2 | 2.1 | 2.097029 | 2.2 |  |  | 34
| 1 | 6 | 1.96 | 1.8 | 1.8 | 1.92123 | 1.98 | 1.94 | 2.3 | 1.8 | 2.12 | 1.8 | 1.9 | 1.86 | 2.13 | 2.1 | 2.52 | 2 | 1.85 | 2 | 2 | 1.8 | 2.019125 | 2.2
| Mean |  | 1.938333 | 1.8 | 1.85 | 1.861192 | 1.973333 | 1.976667 | 2.266667 | 1.766667 | 1.965 | 1.85 | 1.933333 | 1.883333 | 2.018333 | 2.083333 | 2.486667 | 1.883333 | 1.855 | 2.133333 | 2.033333 | 1.95 | 2.060761 | 2.15
| Median |  | 1.95 | 1.8 | 1.85 | 1.868194 | 1.96 | 1.975 | 2.35 | 1.8 | 1.96 | 1.8 | 1.9 | 1.89 | 2.02 | 2.1 | 2.535 | 1.9 | 1.855 | 2.15 | 2 | 2 | 2.072226 | 2.15
| Std Dev. |  | 0.07467708 | 0 | 0.05477226 | 0.04624333 | 0.07201852 | 0.03011091 | 0.1966384 | 0.05163978 | 0.1125611 | 0.083666 | 0.05163978 | 0.0242212 | 0.1130339 | 0.09831921 | 0.1624397 | 0.09831921 | 0.02258318 | 0.08164966 | 0.05163978 | 0.1224745 | 0.03836374 | 0.05477226
| Rel.Std.Dev. |  | 3.853% | 0% | 2.961% | 2.485% | 3.65% | 1.523% | 8.675% | 2.923% | 5.728% | 4.522% | 2.671% | 1.286% | 5.6% | 4.719% | 6.532% | 5.22% | 1.217% | 3.827% | 2.54% | 6.281% | 1.862% | 2.548%
| PDM3 |  | -0.5097% | -7.61% | -5.044% | -4.469% | 1.287% | 1.458% | 16.34% | -9.321% | 0.859% | -5.044% | -0.7664% | -3.333% | 3.596% | 6.933% | 27.63% | -3.333% | -4.787% | 9.499% | 4.366% | 0.08909% | 5.774% | 10.35%
| Z-Score (Absolute) |  | 0.13 | 1.07 | 0.73 | 0.65 | 0.11 | 0.13 | 2.1 | 1.29 | 0.05 | 0.73 | 0.16 | 0.5 | 0.41 | 0.85 | 3.59 | 0.5 | 0.7 | 1.19 | 0.51 | 0.05 | 0.7 | 1.31
| Analytical results for Hg in OREAS 243b (Indicative Value 0.058 ppm) | [25 empty] | Indicative
Hg | Round | Replicate | Lab | Lab | [22 empty] | 1
| No | No | 1.18 | 1.22 | [22 empty] | ppm
|  |  | 4A*OES/MS | 4A*MS | [22 empty] | 3
3
| 1 | 1 | 0.05 | < 1 | [22 empty] | 1
| 1 | 2 | 0.06 | < 1 | [22 empty] | 37
| 1 | 3 | 0.06 | < 1 | [22 empty] | 16
| 1 | 4 | 0.08 | < 1 | [22 empty] | 0.05833333
| 1 | 5 | 0.05 | < 1 | [22 empty] | 9
| 1 | 6 | 0.05 | < 1
| Mean |  | 0.05833333
| Median |  | 0.055
| Std Dev. |  | 0.01169045
| Rel.Std.Dev. |  | 20.04%
| PDM3 |  | 4.441e-14%
| Z-Score (Absolute) |  | 0.67 | 0.67
| Analytical results for Ho in OREAS 243b (Certified Value 0.74 ppm) | [25 empty] | Certified
Ho | Round | Replicate | Lab | Lab | Lab | Lab | Lab | Lab | Lab | Lab | Lab | [15 empty] | 1
| No | No | 1.05 | 1.07 | 1.12 | 1.13 | 1.14 | 1.16 | 1.18 | 1.20 | 1.22 | [15 empty] | ppm
|  |  | 4A*MS | 4A*MS | 4A*MS | 4A*MS | 4A*MS | 4A*OES/MS | 4A*OES/MS | 4A*MS | 4A*MS | [15 empty] | 2
3
| 1 | 1 | 0.7 | 0.74 | 0.7 | 0.6 | 0.74 | 0.73 | 0.77 | 0.78 | 0.7335013 | [15 empty] | 1
| 1 | 2 | 0.73 | 0.65 | 0.7 | 0.6 | 0.76 | 0.72 | 0.75 | 0.78 | 0.6885841 | [15 empty] | 19
| 1 | 3 | 0.74 | 0.74 | 0.7 | 0.6 | 0.76 | 0.76 | 0.76 | 0.8 | 0.7533911 | [15 empty] | 16
| 1 | 4 | 0.73 | 0.74 | 0.7 | 0.6 | 0.75 | 0.77 | 0.76 | 0.76 | 0.6940743 | [15 empty] | 0.740404
| 1 | 5 | 0.76 | 0.72 | 0.7 | 0.6 | 0.72 | 0.74 | 0.75 | 0.75 | 0.7138852 | [15 empty] | 35
| 1 | 6 | 0.76 | 0.8 | 0.7 | 0.6 | 0.73 | 0.71 | 0.75 | 0.79 | 0.7331067
| Mean |  | 0.7366667 | 0.7316667 | 0.7 | 0.6 | 0.7433333 | 0.7383333 | 0.7566667 | 0.7766667 | 0.7194238
| Median |  | 0.735 | 0.74 | 0.7 | 0.6 | 0.745 | 0.735 | 0.755 | 0.78 | 0.7234959
| Std Dev. |  | 0.02250926 | 0.04833908 | 1.216188e-16 | 0 | 0.01632993 | 0.02316607 | 0.008164966 | 0.01861899 | 0.02515367
| Rel.Std.Dev. |  | 3.056% | 6.607% | 1.737e-14% | 0% | 2.197% | 3.138% | 1.079% | 2.397% | 3.496%
| PDM3 |  | -0.5048% | -1.18% | -5.457% | -18.96% | 0.3956% | -0.2797% | 2.196% | 4.898% | -2.834%
| Z-Score (Absolute) |  | 0.17 | 0.67 | NA | NA | 0.51 | 0 | 1.85 | 3.88 | 1.91
Results from laboratories 1.12 and 1.13 were removed due to their 0.1 ppm reading resolution.
| Analytical results for In in OREAS 243b (Certified Value 0.088 ppm) | [25 empty] | Certified
In | Round | Replicate | Lab | Lab | Lab | Lab | Lab | Lab | Lab | Lab | Lab | Lab | Lab | Lab | Lab | Lab | Lab | Lab | Lab | Lab | Lab | Lab | Lab |  |  |  | 1
| No | No | 1.01 | 1.02 | 1.03 | 1.04 | 1.05 | 1.06 | 1.07 | 1.08 | 1.09 | 1.10 | 1.11 | 1.12 | 1.13 | 1.14 | 1.15 | 1.16 | 1.18 | 1.19 | 1.21 | 1.22 | 1.29 |  |  |  | ppm
|  |  | 4A*OES/MS | 4A*OES/MS | 4A*MS | 4A*OES | 4A*MS | 4A*MS | 4A*MS | 4A*OES/MS | 4A*MS | 4A*OES/MS | 4A*OES/MS | 4A*MS | 4A*MS | 4A*MS | 4A*OES/MS | 4A*OES/MS | 4A*OES/MS | 4A*OES/MS | 4A*OES/MS | 4A*MS | 4A*OES/MS |  |  |  | 3
3
| 1 | 1 | 0.09 | 0.085 | 0.09 | 0.08906354 | 0.09 | 0.092 | 0.1 | 0.091 | 0.09 | 0.09 | 0.087 | 0.09 | 0.08 | 0.029 | 0.08 | 0.08 | 0.093 | 0.091 | 0.09 | < 0.5 | 0.089 |  |  |  | 1
| 1 | 2 | 0.09 | 0.084 | 0.09 | 0.08982216 | 0.09 | 0.087 | 0.07 | 0.085 | 0.09 | 0.089 | 0.082 | 0.09 | 0.09 | 0.029 | 0.08 | 0.07 | 0.093 | 0.095 | 0.08 | < 0.5 | 0.085 |  |  |  | 20
| 1 | 3 | 0.09 | 0.083 | 0.09 | 0.09302473 | 0.09 | 0.084 | 0.07 | 0.092 | 0.1 | 0.098 | 0.089 | 0.09 | 0.09 | 0.025 | 0.08 | 0.11 | 0.09 | 0.091 | 0.09 | < 0.5 | 0.09 |  |  |  | 16
| 1 | 4 | 0.09 | 0.09 | 0.09 | 0.0927875 | 0.08 | 0.082 | 0.07 | 0.09 | 0.07 | 0.09 | 0.085 | 0.09 | 0.09 | 0.028 | 0.08 | 0.11 | 0.095 | 0.092 | 0.09 | < 0.5 | 0.091 |  |  |  | 0.08784923
| 1 | 5 | 0.09 | 0.088 | 0.09 | 0.09182793 | 0.09 | 0.077 | 0.06 | 0.091 | 0.1 | 0.091 | 0.088 | 0.09 | 0.09 | 0.03 | 0.09 | 0.1 | 0.086 | 0.093 | 0.08 | < 0.5 | 0.089 |  |  |  | 36
| 1 | 6 | 0.08 | 0.087 | 0.09 | 0.09419053 | 0.09 | 0.082 | 0.06 | 0.094 | 0.07 | 0.096 | 0.086 | 0.09 | 0.08 | 0.024 | 0.09 | 0.07 | 0.088 | 0.091 | 0.08 | < 0.5 | 0.09
| Mean |  | 0.08833333 | 0.08616667 | 0.09 | 0.09178607 | 0.08833333 | 0.084 | 0.07166667 | 0.0905 | 0.08666667 | 0.09233333 | 0.08616667 | 0.09 | 0.08666667 | 0.0275 | 0.08333333 | 0.09 | 0.09083333 | 0.09216667 | 0.085 |  | 0.089
| Median |  | 0.09 | 0.086 | 0.09 | 0.09230771 | 0.09 | 0.083 | 0.07 | 0.091 | 0.09 | 0.0905 | 0.0865 | 0.09 | 0.09 | 0.0285 | 0.08 | 0.09 | 0.0915 | 0.0915 | 0.085 |  | 0.0895
| Std Dev. |  | 0.004082483 | 0.002639444 | 1.520235e-17 | 0.001979364 | 0.004082483 | 0.00509902 | 0.0147196 | 0.003016621 | 0.0136626 | 0.003723797 | 0.002483277 | 1.520235e-17 | 0.005163978 | 0.002428992 | 0.005163978 | 0.01897367 | 0.003430258 | 0.001602082 | 0.005477226 |  | 0.002097618
| Rel.Std.Dev. |  | 4.622% | 3.063% | 1.689e-14% | 2.156% | 4.622% | 6.07% | 20.54% | 3.333% | 15.76% | 4.033% | 2.882% | 1.689e-14% | 5.958% | 8.833% | 6.197% | 21.08% | 3.776% | 1.738% | 6.444% |  | 2.357%
| PDM3 |  | 0.5511% | -1.915% | 2.448% | 4.481% | 0.5511% | -4.382% | -18.42% | 3.017% | -1.346% | 5.104% | -1.915% | 2.448% | -1.346% | -68.7% | -5.141% | 2.448% | 3.397% | 4.915% | -3.243% |  | 1.31%
| Z-Score (Absolute) |  | 0 | 0.67 | 0.52 | 1.07 | 0 | 1.35 | 5.19 | 0.67 | 0.52 | 1.24 | 0.67 | 0.52 | 0.52 | 18.93 | 1.56 | 0.52 | 0.78 | 1.19 | 1.04 | 50.31 | 0.21
| Analytical results for K in OREAS 243b (Certified Value 0.66 wt.%) | [25 empty] | Certified
K | Round | Replicate | Lab | Lab | Lab | Lab | Lab | Lab | Lab | Lab | Lab | Lab | Lab | Lab | Lab | Lab | Lab | Lab | Lab | Lab | Lab | Lab | Lab | Lab | Lab | Lab | 1
| No | No | 1.01 | 1.02 | 1.03 | 1.04 | 1.05 | 1.06 | 1.07 | 1.08 | 1.09 | 1.10 | 1.11 | 1.12 | 1.13 | 1.14 | 1.15 | 1.16 | 1.17 | 1.18 | 1.19 | 1.20 | 1.21 | 1.22 | 1.23 | 1.29 | wt.%
|  |  | 4A*OES/MS | 4A*OES/MS | 4A*OES | 4A*OES | 4A*OES | 4A*OES/MS | 4A*OES | 4A*OES/MS | 4A*MS | 4A*OES/MS | 4A*OES/MS | 4A*MS | 4A*MS | 4A*MS | 4A*OES/MS | 4A*OES/MS | 4A*OES | 4A*OES/MS | 4A*OES/MS | 4A*OES | 4A*OES/MS | 4A*MS | 4A*OES | 4A*OES/MS | 3
3
| 1 | 1 | 0.67 | 0.64 | 0.647 | 0.6706831 | 0.6635 | 0.67 | 0.68 | 0.65 | 0.6652 | 0.65 | 0.69 | 0.62 | 0.68 | 0.74 | 0.68 | 0.64 | 0.6598208 | 0.7955 | 0.64 | 0.731 | 0.65 | 0.6365571 | 0.597584 | 0.68 | 1
| 1 | 2 | 0.68 | 0.65 | 0.634 | 0.6743846 | 0.6561 | 0.65 | 0.67 | 0.66 | 0.6552 | 0.64 | 0.66 | 0.63 | 0.64 | 0.72 | 0.64 | 0.65 | 0.6606756 | 0.7852 | 0.64 | 0.731 | 0.65 | 0.6637042 | 0.606126 | 0.7 | #N/A
| 1 | 3 | 0.68 | 0.65 | 0.633 | 0.6656176 | 0.6644 | 0.64 | 0.67 | 0.66 | 0.6526 | 0.66 | 0.65 | 0.64 | 0.56 | 0.7 | 0.68 | 0.68 | 0.6619537 | 0.7875 | 0.65 | 0.731 | 0.67 | 0.6587848 | 0.606639 | 0.69 | 16
| 1 | 4 | 0.66 | 0.65 | 0.649 | 0.6638521 | 0.6509 | 0.61 | 0.68 | 0.64 | 0.6557 | 0.67 | 0.66 | 0.63 | 0.69 | 0.72 | 0.68 | 0.68 | 0.6618622 | 0.7923 | 0.67 | 0.739 | 0.66 | 0.6555026 | 0.593198 | 0.7 | 0.6596514
| 1 | 5 | 0.67 | 0.65 | 0.651 | 0.6735113 | 0.6601 | 0.6 | 0.67 | 0.65 | 0.66 | 0.65 | 0.68 | 0.63 | 0.69 | 0.7 | 0.65 | 0.66 | 0.6627918 | 0.7793 | 0.65 | 0.714 | 0.65 | 0.6698116 | 0.59588675 | 0.71 | 37
| 1 | 6 | 0.66 | 0.65 | 0.654 | 0.665646 | 0.6702 | 0.65 | 0.67 | 0.67 | 0.6764 | 0.65 | 0.66 | 0.63 | 0.68 | 0.71 | 0.66 | 0.67 | 0.661437 | 0.7873 | 0.62 | 0.722 | 0.65 | 0.6632762 | 0.61833 | 0.68
| Mean |  | 0.67 | 0.6483333 | 0.6446667 | 0.6689491 | 0.6608667 | 0.6366667 | 0.6733333 | 0.655 | 0.66085 | 0.6533333 | 0.6666667 | 0.63 | 0.6566667 | 0.715 | 0.665 | 0.6633333 | 0.6614235 | 0.78785 | 0.645 | 0.728 | 0.655 | 0.6579394 | 0.602960625 | 0.6933333
| Median |  | 0.67 | 0.65 | 0.648 | 0.6681645 | 0.6618 | 0.645 | 0.67 | 0.655 | 0.65785 | 0.65 | 0.66 | 0.63 | 0.68 | 0.715 | 0.67 | 0.665 | 0.6616496 | 0.7874 | 0.645 | 0.731 | 0.65 | 0.6610305 | 0.601855 | 0.695
| Std Dev. |  | 0.008944272 | 0.004082483 | 0.008959167 | 0.004502324 | 0.00677013 | 0.0265832 | 0.005163978 | 0.01048809 | 0.008808575 | 0.01032796 | 0.01505545 | 0.006324555 | 0.05085928 | 0.01516575 | 0.01760682 | 0.01632993 | 0.001046324 | 0.005636932 | 0.01643168 | 0.008717798 | 0.0083666 | 0.01154571 | 0.009316913 | 0.0121106
| Rel.Std.Dev. |  | 1.335% | 0.6297% | 1.39% | 0.673% | 1.024% | 4.175% | 0.7669% | 1.601% | 1.333% | 1.581% | 2.258% | 1.004% | 7.745% | 2.121% | 2.648% | 2.462% | 0.1582% | 0.7155% | 2.548% | 1.197% | 1.277% | 1.755% | 1.545% | 1.747%
| PDM3 |  | 1.569% | -1.716% | -2.272% | 1.409% | 0.1842% | -3.484% | 2.074% | -0.7051% | 0.1817% | -0.9578% | 1.063% | -4.495% | -0.4525% | 8.391% | 0.8108% | 0.5582% | 0.2686% | 19.43% | -2.221% | 10.36% | -0.7051% | -0.2595% | -8.594% | 5.106%
| Z-Score (Absolute) |  | 0.72 | 0.98 | 1.27 | 0.63 | 0 | 1.89 | 0.98 | 0.46 | 0 | 0.59 | 0.45 | 2.41 | 0.33 | 4.24 | 0.32 | 0.19 | 0.04 | 9.94 | 1.24 | 5.24 | 0.46 | 0.23 | 4.53 | 2.54
| Analytical results for La in OREAS 243b (Certified Value 10.2 ppm) | [25 empty] | Certified
La | Round | Replicate | Lab | Lab | Lab | Lab | Lab | Lab | Lab | Lab | Lab | Lab | Lab | Lab | Lab | Lab | Lab | Lab | Lab | Lab | Lab | Lab | Lab | Lab |  |  | 1
| No | No | 1.01 | 1.02 | 1.05 | 1.06 | 1.07 | 1.08 | 1.09 | 1.10 | 1.11 | 1.12 | 1.13 | 1.14 | 1.15 | 1.16 | 1.17 | 1.18 | 1.19 | 1.20 | 1.21 | 1.22 | 1.23 | 1.29 |  |  | ppm
|  |  | 4A*OES/MS | 4A*OES/MS | 4A*MS | 4A*MS | 4A*MS | 4A*OES/MS | 4A*MS | 4A*OES/MS | 4A*OES/MS | 4A*MS | 4A*MS | 4A*MS | 4A*OES/MS | 4A*OES/MS | 4A*MS | 4A*OES/MS | 4A*OES/MS | 4A*OES | 4A*OES/MS | 4A*MS | 4A*OES | 4A*OES/MS |  |  | 1
2
| 1 | 1 | 10.7 | 10.2 | 9.51 | 10.58 | 10.69 | 10.5 | 10.15 | 10.7 | 10.9 | 10.2 | 10.9 | 9.3 | 9.8 | 9.1 | 10.31552 | 9.8 | 10.5 | 9 | 12 | 11.36346 | 10 | 9.9 |  |  | 1
| 1 | 2 | 11.2 | 10.5 | 9.83 | 10.24 | 10.09 | 10.4 | 9.92 | 10.6 | 10.5 | 10.1 | 11.1 | 9.3 | 9.9 | 9.4 | 10.37689 | 9.7 | 10.5 | 9 | 14 | 10.90147 | 9.496667 | 10.1 |  |  | 21
| 1 | 3 | 12 | 10.6 | 10.24 | 9.92 | 10.82 | 10.5 | 9.83 | 11.2 | 10.3 | 10 | 11.6 | 9.3 | 10 | 9.4 | 10.27179 | 9.8 | 10.8 | 10 | 13 | 10.95277 | 9.823333 | 9.9 |  |  | 16
| 1 | 4 | 10.5 | 10.6 | 9.92 | 9.86 | 10.28 | 10.2 | 9.75 | 11.1 | 10.4 | 9.8 | 11.2 | 9.1 | 9.8 | 9.8 | 10.27832 | 9.8 | 11 | 10 | 13 | 10.71821 | 9.28 | 9.9 |  |  | 10.2102
| 1 | 5 | 10.4 | 10.1 | 9.81 | 9.33 | 10.63 | 10.9 | 9.97 | 10.8 | 10.8 | 9.8 | 11.4 | 9.1 | 9.7 | 9.2 | 10.24965 | 10.2 | 10.8 | 10 | 12 | 11.10582 | 9.33 | 10.3 |  |  | 38
| 1 | 6 | 10.6 | 10.5 | 9.87 | 9.8 | 10.98 | 10.5 | 9.81 | 10.5 | 10.5 | 9.8 | 10.4 | 9.1 | 9.6 | 9.8 | 10.2115 | 9.9 | 10.1 | 10 | 12 | 10.98828 | 9.55 | 10.3
| Mean |  | 10.9 | 10.41667 | 9.863333 | 9.955 | 10.58167 | 10.5 | 9.905 | 10.81667 | 10.56667 | 9.95 | 11.1 | 9.2 | 9.8 | 9.45 | 10.28394 | 9.866667 | 10.61667 | 9.666667 | 12.66667 | 11.005 | 9.58 | 10.06667
| Median |  | 10.65 | 10.5 | 9.85 | 9.89 | 10.66 | 10.5 | 9.875 | 10.75 | 10.5 | 9.9 | 11.15 | 9.2 | 9.8 | 9.4 | 10.27506 | 9.8 | 10.65 | 10 | 12.5 | 10.97053 | 9.523333 | 10
| Std Dev. |  | 0.60663 | 0.2136976 | 0.2340655 | 0.4234973 | 0.3353456 | 0.2280351 | 0.1436315 | 0.2786874 | 0.233809 | 0.1760682 | 0.4195235 | 0.1095445 | 0.1414214 | 0.2949576 | 0.05699128 | 0.175119 | 0.3188521 | 0.5163978 | 0.8164966 | 0.216625 | 0.2814092 | 0.1966384
| Rel.Std.Dev. |  | 5.565% | 2.051% | 2.373% | 4.254% | 3.169% | 2.172% | 1.45% | 2.576% | 2.213% | 1.77% | 3.779% | 1.191% | 1.443% | 3.121% | 0.5542% | 1.775% | 3.003% | 5.342% | 6.446% | 1.968% | 2.937% | 1.953%
| PDM3 |  | 6.756% | 2.022% | -3.397% | -2.499% | 3.638% | 2.838% | -2.989% | 5.94% | 3.491% | -2.548% | 8.715% | -9.894% | -4.018% | -7.445% | 0.7223% | -3.365% | 3.981% | -5.323% | 24.06% | 7.784% | -6.172% | -1.406%
| Z-Score (Absolute) |  | 1.27 | 0.42 | 0.55 | 0.39 | 0.71 | 0.57 | 0.48 | 1.13 | 0.69 | 0.4 | 1.63 | 1.72 | 0.66 | 1.28 | 0.19 | 0.54 | 0.78 | NA | NA | 1.46 | 1.05 | 0.19
Results from laboratories 1.20 and 1.21 were removed due to their 1 ppm reading resolution.
| Analytical results for Li in OREAS 243b (Certified Value 19.7 ppm) | [25 empty] | Certified
Li | Round | Replicate | Lab | Lab | Lab | Lab | Lab | Lab | Lab | Lab | Lab | Lab | Lab | Lab | Lab | Lab | Lab | Lab | Lab | Lab | Lab | Lab | Lab | Lab | Lab |  | 1
| No | No | 1.01 | 1.02 | 1.03 | 1.04 | 1.05 | 1.06 | 1.07 | 1.08 | 1.09 | 1.10 | 1.11 | 1.12 | 1.13 | 1.14 | 1.15 | 1.16 | 1.17 | 1.18 | 1.19 | 1.20 | 1.21 | 1.22 | 1.29 |  | ppm
|  |  | 4A*OES/MS | 4A*OES/MS | 4A*MS | 4A*OES | 4A*MS | 4A*OES/MS | 4A*MS | 4A*OES/MS | 4A*MS | 4A*OES/MS | 4A*OES/MS | 4A*MS | 4A*MS | 4A*MS | 4A*OES/MS | 4A*OES/MS | 4A*MS | 4A*OES/MS | 4A*OES/MS | 4A*OES | 4A*OES/MS | 4A*MS | 4A*OES/MS |  | 1
2
| 1 | 1 | 26 | 20.2 | 19.3 | 18.85146 | 18 | 21 | 19.6 | 20.8 | 19.2 | 21.2 | 21.8 | 18.3 | 17.5 | 22.4 | 21 | 19.6 | 17.8316 | 18 | 20 | 23 | 18.9 | 20.47084 | 18.8 |  | 1
| 1 | 2 | 27 | 19.7 | 19.4 | 19.05369 | 18.3 | 20 | 19.8 | 20.8 | 19.5 | 21.2 | 20.3 | 18.4 | 16.6 | 21.8 | 20 | 20.1 | 17.7886 | 18 | 20.2 | 23 | 20.3 | 20.80505 | 20 |  | #N/A
| 1 | 3 | 28 | 20 | 19.2 | 18.4722 | 18.6 | 20 | 20.1 | 20.9 | 19.2 | 21.9 | 20.6 | 18.7 | 15.1 | 21.2 | 21 | 20.8 | 17.6816 | 18 | 20.6 | 23 | 19.8 | 21.07969 | 19.5 |  | 16
| 1 | 4 | 26 | 20.3 | 19.4 | 18.54034 | 18.3 | 19 | 18.4 | 20.3 | 19.1 | 21.8 | 20.2 | 18.5 | 17.4 | 21.8 | 21 | 22 | 17.6416 | 18 | 20.8 | 24 | 19.6 | 21.02164 | 19.1 |  | 19.6558
| 1 | 5 | 27 | 19.6 | 19.3 | 18.95903 | 18.3 | 19 | 20.6 | 20.6 | 19.5 | 21.2 | 21.1 | 18.2 | 16.9 | 21.5 | 20 | 21 | 17.7856 | 18 | 20.9 | 22 | 19.9 | 21.22736 | 19.6 |  | 39
| 1 | 6 | 26 | 20 | 19.4 | 19.06865 | 18.1 | 21 | 20.9 | 21.2 | 19 | 20.9 | 20.7 | 18.5 | 17.3 | 21.7 | 20 | 20.3 | 17.4786 | 18 | 19.8 | 23 | 18.5 | 20.7329 | 19.4
| Mean |  | 26.66667 | 19.96667 | 19.33333 | 18.82423 | 18.26667 | 20 | 19.9 | 20.76667 | 19.25 | 21.36667 | 20.78333 | 18.43333 | 16.8 | 21.73333 | 20.5 | 20.63333 | 17.70127 | 18 | 20.38333 | 23 | 19.5 | 20.88958 | 19.4
| Median |  | 26.5 | 20 | 19.35 | 18.90525 | 18.3 | 20 | 19.95 | 20.8 | 19.2 | 21.2 | 20.65 | 18.45 | 17.1 | 21.75 | 20.5 | 20.55 | 17.7336 | 18 | 20.4 | 23 | 19.7 | 20.91334 | 19.45
| Std Dev. |  | 0.8164966 | 0.273252 | 0.08164966 | 0.2591631 | 0.2065591 | 0.8944272 | 0.8809086 | 0.3011091 | 0.2073644 | 0.3932768 | 0.5913262 | 0.175119 | 0.8988882 | 0.3983298 | 0.5477226 | 0.8358628 | 0.1305782 | 0 | 0.4490731 | 0.6324555 | 0.6723095 | 0.2737563 | 0.4147288
| Rel.Std.Dev. |  | 3.062% | 1.369% | 0.4223% | 1.377% | 1.131% | 4.472% | 4.427% | 1.45% | 1.077% | 1.841% | 2.845% | 0.95% | 5.351% | 1.833% | 2.672% | 4.051% | 0.7377% | 0% | 2.203% | 2.75% | 3.448% | 1.31% | 2.138%
| PDM3 |  | 35.67% | 1.582% | -1.641% | -4.231% | -7.067% | 1.751% | 1.242% | 5.652% | -2.065% | 8.704% | 5.736% | -6.219% | -14.53% | 10.57% | 4.295% | 4.973% | -9.944% | -8.424% | 3.701% | 17.01% | -0.7926% | 6.277% | -1.301%
| Z-Score (Absolute) |  | 5.53 | 0 | 0.52 | 0.94 | 1.4 | 0.03 | 0.06 | 0.66 | 0.59 | 1.16 | 0.67 | 1.27 | 2.61 | 1.46 | 0.44 | 0.55 | 1.87 | 1.62 | 0.34 | 2.5 | 0.39 | 0.76 | 0.47
| Analytical results for Lu in OREAS 243b (Certified Value 0.3 ppm) | [25 empty] | Certified
Lu | Round | Replicate | Lab | Lab | Lab | Lab | Lab | Lab | Lab | Lab | Lab | Lab | Lab | Lab | [12 empty] | 1
| No | No | 1.01 | 1.05 | 1.06 | 1.07 | 1.12 | 1.13 | 1.14 | 1.15 | 1.16 | 1.17 | 1.18 | 1.22 | [12 empty] | ppm
|  |  | 4A*OES/MS | 4A*MS | 4A*MS | 4A*MS | 4A*MS | 4A*MS | 4A*MS | 4A*OES/MS | 4A*OES/MS | 4A*MS | 4A*OES/MS | 4A*MS | [12 empty] | 2
3
| 1 | 1 | 0.31 | 0.29 | 0.32 | 0.33 | 0.3 | 0.2 | 0.31 | 0.3 | 0.29 | 0.3598439 | 0.34 | 0.3053359 | [12 empty] | 1
| 1 | 2 | 0.3 | 0.31 | 0.32 | 0.34 | 0.3 | 0.3 | 0.3 | 0.3 | 0.3 | 0.3584012 | 0.33 | 0.2992244 | [12 empty] | 22
| 1 | 3 | 0.31 | 0.3 | 0.31 | 0.35 | 0.3 | 0.2 | 0.3 | 0.3 | 0.32 | 0.3704128 | 0.34 | 0.3225667 | [12 empty] | 16
| 1 | 4 | 0.28 | 0.29 | 0.29 | 0.33 | 0.3 | 0.3 | 0.3 | 0.32 | 0.31 | 0.393344 | 0.34 | 0.3097095 | [12 empty] | 0.3033094
| 1 | 5 | 0.29 | 0.3 | 0.3 | 0.3 | 0.3 | 0.3 | 0.29 | 0.31 | 0.3 | 0.3648401 | 0.33 | 0.3181305 | [12 empty] | 40
| 1 | 6 | 0.31 | 0.31 | 0.3 | 0.36 | 0.3 | 0.2 | 0.3 | 0.3 | 0.29 | 0.3601871 | 0.33 | 0.3040273
| Mean |  | 0.3 | 0.3 | 0.3066667 | 0.335 | 0.3 | 0.25 | 0.3 | 0.305 | 0.3016667 | 0.3678382 | 0.335 | 0.3098324
| Median |  | 0.305 | 0.3 | 0.305 | 0.335 | 0.3 | 0.25 | 0.3 | 0.3 | 0.3 | 0.3625136 | 0.335 | 0.3075227
| Std Dev. |  | 0.01264911 | 0.008944272 | 0.0121106 | 0.02073644 | 0 | 0.05477226 | 0.006324555 | 0.0083666 | 0.01169045 | 0.01324891 | 0.005477226 | 0.008916092
| Rel.Std.Dev. |  | 4.216% | 2.981% | 3.949% | 6.19% | 0% | 21.91% | 2.108% | 2.743% | 3.875% | 3.602% | 1.635% | 2.878%
| PDM3 |  | -1.091% | -1.091% | 1.107% | 10.45% | -1.091% | -17.58% | -1.091% | 0.5574% | -0.5416% | 21.27% | 10.45% | 2.151%
| Z-Score (Absolute) |  | 0.67 | 0.67 | 0.1 | 3.37 | NA | NA | 0.67 | 0.1 | 0.48 | 7.17 | 3.37 | 0.46
Results from laboratories 1.12 and 1.13 were removed due to their 0.1 ppm reading resolution.
| Analytical results for Mg in OREAS 243b (Certified Value 2.88 wt.%) | [25 empty] | Certified
Mg | Round | Replicate | Lab | Lab | Lab | Lab | Lab | Lab | Lab | Lab | Lab | Lab | Lab | Lab | Lab | Lab | Lab | Lab | Lab | Lab | Lab | Lab | Lab | Lab | Lab | Lab | 1
| No | No | 1.01 | 1.02 | 1.03 | 1.04 | 1.05 | 1.06 | 1.07 | 1.08 | 1.09 | 1.10 | 1.11 | 1.12 | 1.13 | 1.14 | 1.15 | 1.16 | 1.17 | 1.18 | 1.19 | 1.20 | 1.21 | 1.22 | 1.23 | 1.29 | wt.%
|  |  | 4A*OES/MS | 4A*OES/MS | 4A*OES | 4A*OES | 4A*OES | 4A*OES/MS | 4A*OES | 4A*OES/MS | 4A*MS | 4A*OES/MS | 4A*OES/MS | 4A*MS | 4A*MS | 4A*MS | 4A*OES/MS | 4A*OES/MS | 4A*OES | 4A*OES/MS | 4A*OES/MS | 4A*OES | 4A*OES/MS | 4A*MS | 4A*OES | 4A*OES/MS | 2
3
| 1 | 1 | 2.88 | 2.95 | 2.87 | 2.880176 | 2.8311 | 3.037 | 3.1 | 2.92 | 2.9473 | 2.92 | 2.98 | 2.89 | 2.87 | 3.23 | 2.83 | 2.82 | 2.8320575 | 3.0425 | 2.81 | 3.154 | 2.91 | 2.720243 | 2.803611 | 2.78 | 1
| 1 | 2 | 2.88 | 2.91 | 2.88 | 2.886461 | 2.7912 | 2.954 | 3.03 | 2.93 | 2.8446 | 2.93 | 2.8 | 2.89 | 2.92 | 3.14 | 2.78 | 2.8 | 2.8309075 | 2.9827 | 2.8 | 3.166 | 2.87 | 2.807164 | 2.844229 | 2.8 | #N/A
| 1 | 3 | 2.85 | 2.95 | 2.9 | 2.842228 | 2.8273 | 2.927 | 3.08 | 2.92 | 2.9684 | 3.01 | 2.88 | 2.86 | 2.95 | 3.07 | 2.79 | 2.94 | 2.8281935 | 3.0015 | 2.87 | 3.184 | 3 | 2.796655 | 2.819866 | 2.79 | 16
| 1 | 4 | 2.74 | 3 | 2.87 | 2.835828 | 2.7848 | 2.789 | 2.99 | 2.86 | 2.8811 | 3.01 | 2.8 | 2.87 | 3.02 | 3.04 | 2.75 | 2.95 | 2.8314455 | 3.0281 | 2.95 | 3.178 | 2.94 | 2.796606 | 2.712953 | 2.82 | 2.884446
| 1 | 5 | 2.85 | 2.91 | 2.88 | 2.879566 | 2.8047 | 2.765 | 3 | 2.89 | 2.9318 | 2.94 | 2.91 | 2.85 | 2.96 | 3.14 | 2.76 | 2.89 | 2.8243095 | 2.9875 | 2.94 | 3.148 | 2.95 | 2.844607 | 2.752434 | 2.88 | 41
| 1 | 6 | 2.84 | 2.98 | 2.93 | 2.850061 | 2.8633 | 2.976 | 3.05 | 2.95 | 2.9175 | 2.89 | 2.8 | 2.85 | 2.89 | 3.03 | 2.74 | 2.92 | 2.8247335 | 3.0193 | 2.79 | 3.148 | 2.9 | 2.833035 | 2.816822 | 2.78
| Mean |  | 2.84 | 2.95 | 2.888333 | 2.862387 | 2.817067 | 2.908 | 3.041667 | 2.911667 | 2.915117 | 2.95 | 2.861667 | 2.868333 | 2.935 | 3.108333 | 2.775 | 2.886667 | 2.828608 | 3.010267 | 2.86 | 3.163 | 2.928333 | 2.799718 | 2.791652 | 2.808333
| Median |  | 2.85 | 2.95 | 2.88 | 2.864814 | 2.816 | 2.9405 | 3.04 | 2.92 | 2.92465 | 2.935 | 2.84 | 2.865 | 2.935 | 3.105 | 2.77 | 2.905 | 2.8295505 | 3.0104 | 2.84 | 3.16 | 2.925 | 2.801909 | 2.810216 | 2.795
| Std Dev. |  | 0.05176872 | 0.0363318 | 0.02316607 | 0.02215781 | 0.02933371 | 0.1080296 | 0.04355074 | 0.03188521 | 0.04536216 | 0.04939636 | 0.07494442 | 0.01834848 | 0.05394442 | 0.07626707 | 0.03271085 | 0.06314006 | 0.003432166 | 0.02363774 | 0.07155418 | 0.01553061 | 0.04535049 | 0.04362545 | 0.0491294 | 0.0381663
| Rel.Std.Dev. |  | 1.823% | 1.232% | 0.8021% | 0.7741% | 1.041% | 3.715% | 1.432% | 1.095% | 1.556% | 1.674% | 2.619% | 0.6397% | 1.838% | 2.454% | 1.179% | 2.187% | 0.1213% | 0.7852% | 2.502% | 0.491% | 1.549% | 1.558% | 1.76% | 1.359%
| PDM3 |  | -1.541% | 2.273% | 0.1348% | -0.7648% | -2.336% | 0.8166% | 5.451% | 0.9437% | 1.063% | 2.273% | -0.7897% | -0.5586% | 1.753% | 7.762% | -3.794% | 0.07698% | -1.936% | 4.362% | -0.8475% | 9.657% | 1.522% | -2.937% | -3.217% | -2.639%
| Z-Score (Absolute) |  | 0.6 | 0.79 | 0.01 | 0.32 | 0.89 | 0.26 | 1.95 | 0.31 | 0.35 | 0.79 | 0.33 | 0.24 | 0.6 | 2.8 | 1.43 | 0.01 | 0.75 | 1.56 | 0.35 | 3.49 | 0.52 | 1.11 | 1.21 | 1
| Analytical results for Mn in OREAS 243b (Certified Value 0.117 wt.%) | [25 empty] | Certified
Mn | Round | Replicate | Lab | Lab | Lab | Lab | Lab | Lab | Lab | Lab | Lab | Lab | Lab | Lab | Lab | Lab | Lab | Lab | Lab | Lab | Lab | Lab | Lab | Lab | Lab | Lab | 1
| No | No | 1.01 | 1.02 | 1.03 | 1.04 | 1.05 | 1.06 | 1.07 | 1.08 | 1.09 | 1.10 | 1.11 | 1.12 | 1.13 | 1.14 | 1.15 | 1.16 | 1.17 | 1.18 | 1.19 | 1.20 | 1.21 | 1.22 | 1.23 | 1.29 | wt.%
|  |  | 4A*OES/MS | 4A*OES/MS | 4A*OES | 4A*OES | 4A*OES | 4A*OES/MS | 4A*OES | 4A*OES/MS | 4A*MS | 4A*OES/MS | 4A*OES/MS | 4A*MS | 4A*MS | 4A*MS | 4A*OES/MS | 4A*OES/MS | 4A*OES | 4A*OES/MS | 4A*OES/MS | 4A*OES | 4A*OES/MS | 4A*MS | 4A*OES | 4A*OES/MS | 3
3
| 1 | 1 | 0.12 | 0.1155 | 0.111 | 0.1212057 | 0.1166 | 0.1215 | 0.1138 | 0.113 | 0.1211 | 0.1155 | 0.1205 | 0.1188 | 0.1149 | 0.1134 | 0.1204 | 0.113 | 0.1167941 | 0.1191 | 0.1125 | 0.124 | 0.1197 | 0.1117979 | 0.1153944 | 0.1107 | 1
| 1 | 2 | 0.12 | 0.115 | 0.114 | 0.1227053 | 0.1151 | 0.1183 | 0.1119 | 0.1145 | 0.1176 | 0.115 | 0.115 | 0.1196 | 0.1195 | 0.1143 | 0.12 | 0.112 | 0.1185028 | 0.1173 | 0.1085 | 0.124 | 0.119 | 0.1143891 | 0.110492 | 0.1113 | 23
| 1 | 3 | 0.12 | 0.116 | 0.114 | 0.1193452 | 0.1172 | 0.1178 | 0.1126 | 0.1155 | 0.1185 | 0.1175 | 0.1165 | 0.1184 | 0.1213 | 0.1127 | 0.1196 | 0.117 | 0.1174226 | 0.118 | 0.1135 | 0.124 | 0.1206 | 0.1131846 | 0.117512 | 0.1111 | 16
| 1 | 4 | 0.12 | 0.1185 | 0.113 | 0.1201617 | 0.1148 | 0.1118 | 0.1155 | 0.1125 | 0.1167 | 0.119 | 0.1155 | 0.1182 | 0.1197 | 0.1126 | 0.1199 | 0.118 | 0.1177369 | 0.1189 | 0.115 | 0.124 | 0.1187 | 0.1146889 | 0.104893 | 0.1122 | 0.1165237
| 1 | 5 | 0.12 | 0.116 | 0.115 | 0.1222332 | 0.1158 | 0.1111 | 0.1145 | 0.113 | 0.1187 | 0.117 | 0.119 | 0.1173 | 0.1211 | 0.114 | 0.1197 | 0.115 | 0.1176452 | 0.1175 | 0.1145 | 0.124 | 0.1189 | 0.1163082 | 0.1099828 | 0.1146 | 42
| 1 | 6 | 0.11 | 0.117 | 0.113 | 0.1209871 | 0.1178 | 0.1191 | 0.1139 | 0.1155 | 0.1198 | 0.1155 | 0.114 | 0.1177 | 0.1151 | 0.111 | 0.1206 | 0.116 | 0.1179872 | 0.1181 | 0.109 | 0.124 | 0.1122 | 0.1141785 | 0.1154237 | 0.1109
| Mean |  | 0.1183333 | 0.1163333 | 0.1133333 | 0.1211063 | 0.1162167 | 0.1166 | 0.1137 | 0.114 | 0.1187333 | 0.1165833 | 0.11675 | 0.1183333 | 0.1186 | 0.113 | 0.1200333 | 0.1151667 | 0.1176815 | 0.11815 | 0.1121667 | 0.124 | 0.1181833 | 0.1140912 | 0.112283 | 0.1118
| Median |  | 0.12 | 0.116 | 0.1135 | 0.1210964 | 0.1162 | 0.11805 | 0.11385 | 0.11375 | 0.1186 | 0.11625 | 0.116 | 0.1183 | 0.1196 | 0.11305 | 0.11995 | 0.1155 | 0.117691 | 0.11805 | 0.113 | 0.124 | 0.11895 | 0.1142838 | 0.1129432 | 0.1112
| Std Dev. |  | 0.004082483 | 0.001251666 | 0.00136626 | 0.001252576 | 0.001187294 | 0.004192374 | 0.001294604 | 0.001341641 | 0.001562903 | 0.001530251 | 0.002504995 | 0.0008140434 | 0.002880972 | 0.001191638 | 0.0003932768 | 0.002316607 | 0.0005704192 | 0.0007259477 | 0.002786874 | 0 | 0.003012917 | 0.001513284 | 0.00469037 | 0.00146697
| Rel.Std.Dev. |  | 3.45% | 1.076% | 1.206% | 1.034% | 1.022% | 3.596% | 1.139% | 1.177% | 1.316% | 1.313% | 2.146% | 0.6879% | 2.429% | 1.055% | 0.3276% | 2.012% | 0.4847% | 0.6144% | 2.485% | 0% | 2.549% | 1.326% | 4.177% | 1.312%
| PDM3 |  | 1.553% | -0.1634% | -2.738% | 3.933% | -0.2635% | 0.06544% | -2.423% | -2.166% | 1.896% | 0.05114% | 0.1942% | 1.553% | 1.782% | -3.024% | 3.012% | -1.165% | 0.9936% | 1.396% | -3.739% | 6.416% | 1.424% | -2.088% | -3.639% | -4.054%
| Z-Score (Absolute) |  | 0.57 | 0.08 | 1.06 | 1.47 | 0.12 | 0 | 0.94 | 0.84 | 0.7 | 0 | 0.05 | 0.57 | 0.65 | 1.17 | 1.12 | 0.46 | 0.35 | 0.51 | 1.44 | 2.38 | 0.52 | 0.81 | 1.4 | 1.56
| Analytical results for Mo in OREAS 243b (Certified Value 8.46 ppm) | [25 empty] | Certified
Mo | Round | Replicate | Lab | Lab | Lab | Lab | Lab | Lab | Lab | Lab | Lab | Lab | Lab | Lab | Lab | Lab | Lab | Lab | Lab | Lab | Lab | Lab | Lab | Lab | Lab | Lab | 1
| No | No | 1.01 | 1.02 | 1.03 | 1.04 | 1.05 | 1.06 | 1.07 | 1.08 | 1.09 | 1.10 | 1.11 | 1.12 | 1.13 | 1.14 | 1.15 | 1.16 | 1.17 | 1.18 | 1.19 | 1.20 | 1.21 | 1.22 | 1.23 | 1.29 | ppm
|  |  | 4A*OES/MS | 4A*OES/MS | 4A*MS | 4A*OES | 4A*MS | 4A*MS | 4A*MS | 4A*OES/MS | 4A*MS | 4A*OES/MS | 4A*OES/MS | 4A*MS | 4A*MS | 4A*MS | 4A*OES/MS | 4A*OES/MS | 4A*MS | 4A*OES/MS | 4A*OES/MS | 4A*MS | 4A*OES/MS | 4A*MS | 4A*OES | 4A*OES/MS | 2
3
| 1 | 1 | 8.61 | 8.19 | 8.4 | 8.191904 | 8.7 | 9.3 | 8.2 | 8.1 | 8.8 | 8.83 | 8.89 | 8.05 | 8.04 | 8.77 | 8.82 | 7.98 | 8.016143 | 7.5 | 8.81 | 8.85 | 8.8 | 8.212249 | 7.266667 | 8.48 | 1
| 1 | 2 | 8.95 | 8.4 | 8.3 | 8.496254 | 8.6 | 8.92 | 8.2 | 8.17 | 8.4 | 8.77 | 8.27 | 8.16 | 8.08 | 8.58 | 8.81 | 8.18 | 7.988007 | 7.4 | 8.83 | 8.86 | 8.8 | 8.398113 | 7.477778 | 8.59 | 24
| 1 | 3 | 8.92 | 8.5 | 8.5 | 8.216792 | 8.7 | 8.76 | 8.1 | 8.15 | 8.4 | 9.05 | 8.28 | 8.26 | 7.63 | 8.95 | 8.83 | 8.56 | 8.037417 | 7.4 | 9.01 | 8.94 | 8.7 | 8.269068 | 7.15 | 8.54 | 16
| 1 | 4 | 8.57 | 8.67 | 8.5 | 8.266303 | 8.7 | 8.1 | 8.1 | 7.97 | 8.3 | 9.25 | 8.3 | 8.13 | 8.15 | 8.73 | 8.96 | 8.87 | 8.029069 | 7.5 | 9.52 | 8.66 | 8.6 | 8.425842 | 7.24 | 8.69 | 8.459288
| 1 | 5 | 8.93 | 8.38 | 8.5 | 8.492881 | 8.6 | 8.07 | 8.1 | 8.11 | 8.4 | 8.74 | 8.58 | 7.88 | 7.94 | 8.34 | 8.79 | 8.49 | 7.992124 | 7.4 | 9.16 | 8.95 | 8.7 | 8.605698 | 7.05 | 8.84 | 43
| 1 | 6 | 8.84 | 8.45 | 8.4 | 8.662419 | 8.7 | 8.64 | 8.2 | 8.13 | 8.8 | 8.7 | 8.24 | 8.17 | 8.37 | 8.71 | 8.87 | 8.41 | 7.965947 | 7.5 | 8.63 | 8.7 | 8.7 | 8.395472 | 7.015 | 8.82
| Mean |  | 8.803333 | 8.431667 | 8.433333 | 8.387759 | 8.666667 | 8.631667 | 8.15 | 8.105 | 8.516667 | 8.89 | 8.426667 | 8.108333 | 8.035 | 8.68 | 8.846667 | 8.415 | 8.004785 | 7.45 | 8.993333 | 8.826667 | 8.716667 | 8.384407 | 7.199907 | 8.66
| Median |  | 8.88 | 8.425 | 8.45 | 8.379592 | 8.7 | 8.7 | 8.15 | 8.12 | 8.4 | 8.8 | 8.29 | 8.145 | 8.06 | 8.72 | 8.825 | 8.45 | 8.004133 | 7.45 | 8.92 | 8.855 | 8.7 | 8.396792 | 7.195 | 8.64
| Std Dev. |  | 0.1699019 | 0.1574061 | 0.08164966 | 0.1900526 | 0.05163978 | 0.4784315 | 0.05477226 | 0.07092249 | 0.2228602 | 0.2153137 | 0.2588951 | 0.1307542 | 0.2451734 | 0.204939 | 0.0615359 | 0.309241 | 0.02732667 | 0.05477226 | 0.3155102 | 0.121271 | 0.07527727 | 0.1370681 | 0.1687779 | 0.1487279
| Rel.Std.Dev. |  | 1.93% | 1.867% | 0.9682% | 2.266% | 0.5958% | 5.543% | 0.6721% | 0.875% | 2.617% | 2.422% | 3.072% | 1.613% | 3.051% | 2.361% | 0.6956% | 3.675% | 0.3414% | 0.7352% | 3.508% | 1.374% | 0.8636% | 1.635% | 2.344% | 1.717%
| PDM3 |  | 4.067% | -0.3265% | -0.3068% | -0.8456% | 2.451% | 2.038% | -3.656% | -4.188% | 0.6783% | 5.092% | -0.3856% | -4.149% | -5.016% | 2.609% | 4.579% | -0.5235% | -5.373% | -11.93% | 6.313% | 4.343% | 3.043% | -0.8852% | -14.89% | 2.373%
| Z-Score (Absolute) |  | 0.88 | 0 | 0 | 0.11 | 0.56 | 0.47 | 0.67 | 0.78 | 0.2 | 1.09 | 0.01 | 0.77 | 0.95 | 0.59 | 0.99 | 0.04 | 1.02 | 2.34 | 1.33 | 0.94 | 0.68 | 0.11 | 2.93 | 0.54
| Analytical results for Na in OREAS 243b (Certified Value 1.62 wt.%) | [25 empty] | Certified
Na | Round | Replicate | Lab | Lab | Lab | Lab | Lab | Lab | Lab | Lab | Lab | Lab | Lab | Lab | Lab | Lab | Lab | Lab | Lab | Lab | Lab | Lab | Lab | Lab | Lab | Lab | 1
| No | No | 1.01 | 1.02 | 1.03 | 1.04 | 1.05 | 1.06 | 1.07 | 1.08 | 1.09 | 1.10 | 1.11 | 1.12 | 1.13 | 1.14 | 1.15 | 1.16 | 1.17 | 1.18 | 1.19 | 1.20 | 1.21 | 1.22 | 1.23 | 1.29 | wt.%
|  |  | 4A*OES/MS | 4A*OES/MS | 4A*OES | 4A*OES | 4A*OES | 4A*OES/MS | 4A*OES | 4A*OES/MS | 4A*MS | 4A*OES/MS | 4A*OES/MS | 4A*MS | 4A*MS | 4A*MS | 4A*OES/MS | 4A*OES/MS | 4A*OES | 4A*OES/MS | 4A*OES/MS | 4A*OES | 4A*OES/MS | 4A*MS | 4A*OES | 4A*OES/MS | 2
3
| 1 | 1 | 1.61 | 1.64 | 1.63 | 1.422787 | 1.6298 | 1.692 | 1.63 | 1.66 | 1.7053 | 1.64 | 1.73 | 1.577 | 1.603 | 1.65 | 1.92 | 1.59 | 1.559598 | 1.625 | 1.57 | 1.81 | 1.6 | 1.554168 | 1.532011 | 1.61 | 1
| 1 | 2 | 1.62 | 1.63 | 1.6 | 1.502016 | 1.6093 | 1.652 | 1.59 | 1.65 | 1.6919 | 1.62 | 1.62 | 1.583 | 1.633 | 1.68 | 1.86 | 1.58 | 1.583806 | 1.5849 | 1.57 | 1.78 | 1.61 | 1.583648 | 1.448043 | 1.64 | 42
| 1 | 3 | 1.63 | 1.63 | 1.6 | 1.421161 | 1.6218 | 1.632 | 1.61 | 1.65 | 1.7136 | 1.69 | 1.59 | 1.577 | 1.669 | 1.61 | 1.87 | 1.67 | 1.566534 | 1.5946 | 1.59 | 1.803 | 1.65 | 1.571102 | 1.589613 | 1.63 | 16
| 1 | 4 | 1.61 | 1.67 | 1.64 | 1.432524 | 1.6029 | 1.555 | 1.61 | 1.62 | 1.6707 | 1.7 | 1.59 | 1.555 | 1.664 | 1.68 | 1.97 | 1.66 | 1.568302 | 1.6037 | 1.66 | 1.832 | 1.62 | 1.560597 | 1.530592 | 1.65 | 1.622527
| 1 | 5 | 1.65 | 1.63 | 1.64 | 1.525191 | 1.6098 | 1.535 | 1.59 | 1.64 | 1.7283 | 1.66 | 1.68 | 1.563 | 1.672 | 1.61 | 1.83 | 1.63 | 1.541238 | 1.5903 | 1.62 | 1.795 | 1.6 | 1.58434 | 1.481253 | 1.68 | 44
| 1 | 6 | 1.59 | 1.66 | 1.61 | 1.478275 | 1.6509 | 1.658 | 1.6 | 1.68 | 1.7143 | 1.65 | 1.6 | 1.565 | 1.597 | 1.63 | 1.98 | 1.64 | 1.553758 | 1.606 | 1.49 | 1.788 | 1.61 | 1.589043 | 1.528874 | 1.62
| Mean |  | 1.618333 | 1.643333 | 1.62 | 1.463659 | 1.62075 | 1.620667 | 1.605 | 1.65 | 1.704017 | 1.66 | 1.635 | 1.57 | 1.639667 | 1.643333 | 1.905 | 1.628333 | 1.562206 | 1.60075 | 1.583333 | 1.801333 | 1.615 | 1.573816 | 1.518398 | 1.638333
| Median |  | 1.615 | 1.635 | 1.62 | 1.4554 | 1.6158 | 1.642 | 1.605 | 1.65 | 1.70945 | 1.655 | 1.61 | 1.571 | 1.6485 | 1.64 | 1.895 | 1.635 | 1.563066 | 1.59915 | 1.58 | 1.799 | 1.61 | 1.577375 | 1.529733 | 1.635
| Std Dev. |  | 0.02041241 | 0.0175119 | 0.01897367 | 0.04453552 | 0.01767289 | 0.06203762 | 0.01516575 | 0.02 | 0.02022735 | 0.0303315 | 0.0575326 | 0.01063955 | 0.0337856 | 0.03204164 | 0.06156298 | 0.03656045 | 0.01442415 | 0.01430087 | 0.05715476 | 0.01839203 | 0.01870829 | 0.01419481 | 0.04867229 | 0.02483277
| Rel.Std.Dev. |  | 1.261% | 1.066% | 1.171% | 3.043% | 1.09% | 3.828% | 0.9449% | 1.212% | 1.187% | 1.827% | 3.519% | 0.6777% | 2.061% | 1.95% | 3.232% | 2.245% | 0.9233% | 0.8934% | 3.61% | 1.021% | 1.158% | 0.9019% | 3.206% | 1.516%
| PDM3 |  | -0.2585% | 1.282% | -0.1557% | -9.791% | -0.1095% | -0.1147% | -1.08% | 1.693% | 5.022% | 2.31% | 0.7687% | -3.237% | 1.056% | 1.282% | 17.41% | 0.3579% | -3.718% | -1.342% | -2.416% | 11.02% | -0.4639% | -3.002% | -6.418% | 0.9742%
| Z-Score (Absolute) |  | 0.07 | 0.67 | 0.02 | 4.68 | 0 | 0 | 0.47 | 0.87 | 2.48 | 1.17 | 0.43 | 1.51 | 0.57 | 0.67 | 8.47 | 0.23 | 1.74 | 0.59 | 1.11 | 5.39 | 0.17 | 1.4 | 3.05 | 0.53
| Analytical results for Nb in OREAS 243b (Certified Value 4.12 ppm) | [25 empty] | Certified
Nb | Round | Replicate | Lab | Lab | Lab | Lab | Lab | Lab | Lab | Lab | Lab | Lab | Lab | Lab | Lab | Lab | Lab | Lab | Lab | Lab | Lab | Lab | Lab | Lab | Lab |  | 1
| No | No | 1.01 | 1.02 | 1.03 | 1.04 | 1.05 | 1.06 | 1.07 | 1.08 | 1.09 | 1.10 | 1.11 | 1.12 | 1.13 | 1.14 | 1.15 | 1.16 | 1.17 | 1.18 | 1.19 | 1.20 | 1.21 | 1.22 | 1.29 |  | ppm
|  |  | 4A*OES/MS | 4A*OES/MS | 4A*MS | 4A*OES | 4A*MS | 4A*MS | 4A*MS | 4A*OES/MS | 4A*MS | 4A*OES/MS | 4A*OES/MS | 4A*MS | 4A*MS | 4A*MS | 4A*OES/MS | 4A*OES/MS | 4A*MS | 4A*OES/MS | 4A*OES/MS | 4A*MS | 4A*OES/MS | 4A*MS | 4A*OES/MS |  | 2
3
| 1 | 1 | 4.2 | 3.9 | 3.8 | 3.703476 | 4 | 4.3 | 4.4 | 3.9 | 4.05 | 4.1 | 4.8 | 3.76 | 4.05 | 4.2 | 4.3 | 4 | 4.432855 | 4.14 | 4 | 4.3 | 4.5 | 4.473579 | 4.1 |  | 1
| 1 | 2 | 4.5 | 3.9 | 3.8 | 3.706087 | 4.13 | 4.1 | 3.7 | 3.9 | 4.09 | 4 | 4.2 | 3.82 | 4.01 | 3.8 | 4.3 | 4.2 | 4.39535 | 4.04 | 3.9 | 4.3 | 4.2 | 4.718382 | 4.2 |  | 5
| 1 | 3 | 4.6 | 3.9 | 3.8 | 3.582254 | 4.14 | 4 | 4.2 | 4 | 4.02 | 4.3 | 4.2 | 3.93 | 4.01 | 3.9 | 4.3 | 4.2 | 4.4875 | 4.06 | 4.1 | 4.3 | 4.3 | 4.484598 | 4.2 |  | 16
| 1 | 4 | 4.3 | 4 | 3.8 | 3.738432 | 4.07 | 3.7 | 4.8 | 3.9 | 3.94 | 4.3 | 4.2 | 3.86 | 4.03 | 4 | 4.7 | 4.4 | 4.442435 | 4.12 | 4.1 | 4.2 | 4.4 | 4.326889 | 4.1 |  | 4.118533
| 1 | 5 | 4.4 | 4 | 3.8 | 3.807509 | 4.06 | 3.7 | 3.8 | 3.9 | 3.98 | 4.1 | 4.6 | 3.73 | 4.11 | 3.9 | 4.8 | 4.3 | 4.478195 | 4.02 | 4.1 | 4.1 | 4.2 | 4.463078 | 4.3 |  | 45
| 1 | 6 | 4.4 | 4.2 | 3.7 | 3.550267 | 4.21 | 4.1 | 3.6 | 4 | 4.04 | 4.1 | 4.4 | 3.89 | 3.89 | 4.1 | 4.5 | 4.1 | 4.511975 | 4.04 | 3.8 | 4.2 | 4 | 4.314699 | 4.3
| Mean |  | 4.4 | 3.983333 | 3.783333 | 3.681337 | 4.101667 | 3.983333 | 4.083333 | 3.933333 | 4.02 | 4.15 | 4.4 | 3.831667 | 4.016667 | 3.983333 | 4.483333 | 4.2 | 4.458052 | 4.07 | 4 | 4.233333 | 4.266667 | 4.463537 | 4.2
| Median |  | 4.4 | 3.95 | 3.8 | 3.704781 | 4.1 | 4.05 | 4 | 3.9 | 4.03 | 4.1 | 4.3 | 3.84 | 4.02 | 3.95 | 4.4 | 4.2 | 4.460315 | 4.05 | 4.05 | 4.25 | 4.25 | 4.468328 | 4.2
| Std Dev. |  | 0.1414214 | 0.1169045 | 0.04082483 | 0.09724053 | 0.07359801 | 0.2401388 | 0.4665476 | 0.05163978 | 0.05329165 | 0.1224745 | 0.2529822 | 0.07678976 | 0.07229569 | 0.147196 | 0.2228602 | 0.1414214 | 0.04240504 | 0.04857983 | 0.1264911 | 0.08164966 | 0.175119 | 0.145819 | 0.08944272
| Rel.Std.Dev. |  | 3.214% | 2.935% | 1.079% | 2.641% | 1.794% | 6.029% | 11.43% | 1.313% | 1.326% | 2.951% | 5.75% | 2.004% | 1.8% | 3.695% | 4.971% | 3.367% | 0.9512% | 1.194% | 3.162% | 1.929% | 4.104% | 3.267% | 2.13%
| PDM3 |  | 6.834% | -3.283% | -8.139% | -10.62% | -0.4095% | -3.283% | -0.8547% | -4.497% | -2.392% | 0.764% | 6.834% | -6.965% | -2.473% | -3.283% | 8.858% | 1.978% | 8.244% | -1.178% | -2.878% | 2.787% | 3.597% | 8.377% | 1.978%
| Z-Score (Absolute) |  | 1.83 | 0.58 | 1.73 | 2.32 | 0.11 | 0.58 | 0 | 0.87 | 0.37 | 0.39 | 1.83 | 1.45 | 0.39 | 0.58 | 2.31 | 0.67 | 2.17 | 0.08 | 0.48 | 0.87 | 1.06 | 2.2 | 0.67
| Analytical results for Nd in OREAS 243b (Certified Value 11.4 ppm) | [25 empty] | Certified
Nd | Round | Replicate | Lab | Lab | Lab | Lab | Lab | Lab | Lab | Lab | Lab | Lab | [14 empty] | 1
| No | No | 1.05 | 1.07 | 1.12 | 1.13 | 1.14 | 1.16 | 1.17 | 1.18 | 1.20 | 1.22 | [14 empty] | ppm
|  |  | 4A*MS | 4A*MS | 4A*MS | 4A*MS | 4A*MS | 4A*OES/MS | 4A*MS | 4A*OES/MS | 4A*MS | 4A*MS | [14 empty] | 1
2
| 1 | 1 | 10.49 | 12 | 11.3 | 12.8 | 11 | 10.2 | 11.36065 | 11.75 | 12.3 | 11.00462 | [14 empty] | 1
| 1 | 2 | 10.56 | 11.1 | 11.1 | 11 | 10.9 | 10.8 | 11.32186 | 11.46 | 12.1 | 11.0932 | [14 empty] | 26
| 1 | 3 | 11.22 | 12.5 | 11.3 | 10.6 | 11 | 11 | 11.47209 | 11.68 | 12.1 | 11.30763 | [14 empty] | 16
| 1 | 4 | 10.66 | 11.5 | 11.1 | 12.8 | 11.1 | 11.3 | 11.36065 | 11.7 | 11.9 | 10.81656 | [14 empty] | 11.35997
| 1 | 5 | 10.59 | 12.2 | 11 | 11 | 10.6 | 10.5 | 11.42623 | 11.82 | 11.9 | 11.43603 | [14 empty] | 46
| 1 | 6 | 10.76 | 13 | 10.8 | 12.3 | 10.9 | 11.1 | 11.36081 | 11.6 | 12.1 | 11.14787
| Mean |  | 10.71333 | 12.05 | 11.1 | 11.75 | 10.91667 | 10.81667 | 11.38371 | 11.66833 | 12.06667 | 11.13432
| Median |  | 10.625 | 12.1 | 11.1 | 11.65 | 10.95 | 10.9 | 11.36073 | 11.69 | 12.1 | 11.12053
| Std Dev. |  | 0.2647011 | 0.683374 | 0.1897367 | 0.9954898 | 0.1722401 | 0.4070217 | 0.05483164 | 0.1256052 | 0.1505545 | 0.2194233
| Rel.Std.Dev. |  | 2.471% | 5.671% | 1.709% | 8.472% | 1.578% | 3.763% | 0.4817% | 1.076% | 1.248% | 1.971%
| PDM3 |  | -5.692% | 6.074% | -2.288% | 3.433% | -3.902% | -4.783% | 0.209% | 2.714% | 6.221% | -1.986%
| Z-Score (Absolute) |  | 0.86 | 1.25 | 0.25 | 0.78 | 0.54 | 0.7 | 0.2 | 0.65 | 1.28 | 0.2
| Analytical results for Ni in OREAS 243b (Certified Value 66 ppm) | [25 empty] | Certified
Ni | Round | Replicate | Lab | Lab | Lab | Lab | Lab | Lab | Lab | Lab | Lab | Lab | Lab | Lab | Lab | Lab | Lab | Lab | Lab | Lab | Lab | Lab | Lab | Lab | Lab | Lab | 1
| No | No | 1.01 | 1.02 | 1.03 | 1.04 | 1.05 | 1.06 | 1.07 | 1.08 | 1.09 | 1.10 | 1.11 | 1.12 | 1.13 | 1.14 | 1.15 | 1.16 | 1.17 | 1.18 | 1.19 | 1.20 | 1.21 | 1.22 | 1.23 | 1.29 | ppm
|  |  | 4A*OES/MS | 4A*OES/MS | 4A*OES | 4A*OES | 4A*OES | 4A*OES/MS | 4A*MS | 4A*OES/MS | 4A*MS | 4A*OES/MS | 4A*OES/MS | 4A*MS | 4A*MS | 4A*MS | 4A*OES/MS | 4A*OES/MS | 4A*OES | 4A*OES/MS | 4A*OES/MS | 4A*MS | 4A*OES/MS | 4A*MS | 4A*OES | 4A*OES/MS | 0
1
| 1 | 1 | 62.3 | 66.3 | 65 | 66.91575 | 66 | 68 | 67 | 68.2 | 67.5 | 73.4 | 71.3 | 65.5 | 62.1 | 66.4 | 65.1 | 63.8 | 64.52014 | 68.8 | 63.9 | 74.7 | 66.7 | 66.99551 | 64.999 | 63.6 | 1
| 1 | 2 | 62.4 | 66.8 | 63 | 67.0936 | 65 | 66 | 69 | 68.7 | 68.2 | 69.5 | 68.5 | 65.4 | 63.2 | 64.9 | 63.7 | 65.1 | 64.59167 | 67.7 | 63.6 | 74.3 | 65.9 | 67.54553 | 65.4 | 65 | 12
| 1 | 3 | 63.6 | 69.3 | 63 | 67.52621 | 66 | 68 | 69 | 68.8 | 67.9 | 73.5 | 68.2 | 65.9 | 64 | 65.1 | 64.6 | 66.6 | 64.57101 | 67.7 | 65.6 | 74.7 | 66 | 68.3951 | 63.26 | 64.8 | 16
| 1 | 4 | 62.2 | 69.7 | 65 | 66.87962 | 64 | 63 | 67 | 67.3 | 66.2 | 74.4 | 67.9 | 64.8 | 65.1 | 66.4 | 65.6 | 68.6 | 64.7753 | 68.6 | 67.8 | 72.4 | 66.1 | 68.37325 | 65.11 | 64.1 | 66.06776
| 1 | 5 | 62.8 | 67.8 | 64 | 67.26352 | 65 | 64 | 68 | 68.6 | 65.7 | 71.9 | 69.8 | 63.8 | 64.8 | 67 | 63.6 | 66.8 | 64.89824 | 67.5 | 66.6 | 74 | 65.9 | 69.99541 | 65.59 | 66.6 | 47
| 1 | 6 | 62 | 70.1 | 66 | 67.50247 | 66 | 67 | 68 | 68.3 | 69 | 69.3 | 67.1 | 64.1 | 62.6 | 66 | 64.6 | 66.1 | 64.30629 | 68.3 | 62.5 | 73.2 | 65.8 | 67.77892 | 66.1575 | 65.6
| Mean |  | 62.55 | 68.33333 | 64.33333 | 67.19686 | 65.33333 | 66 | 68 | 68.31667 | 67.41667 | 72 | 68.8 | 64.91667 | 63.63333 | 65.96667 | 64.53333 | 66.16667 | 64.61044 | 68.1 | 65 | 73.88333 | 66.06667 | 68.18062 | 65.08608 | 64.95
| Median |  | 62.35 | 68.55 | 64.5 | 67.17856 | 65.5 | 66.5 | 68 | 68.45 | 67.7 | 72.65 | 68.35 | 65.1 | 63.6 | 66.2 | 64.6 | 66.35 | 64.58134 | 68 | 64.75 | 74.15 | 65.95 | 68.07609 | 65.255 | 64.9
| Std Dev. |  | 0.5787918 | 1.593319 | 1.21106 | 0.2816529 | 0.8164966 | 2.097618 | 0.8944272 | 0.5492419 | 1.248065 | 2.168871 | 1.509967 | 0.8328665 | 1.204436 | 0.8164966 | 0.7788881 | 1.628087 | 0.2061904 | 0.5403702 | 2.00898 | 0.9152413 | 0.3265986 | 1.033999 | 0.9841895 | 1.069112
| Rel.Std.Dev. |  | 0.9253% | 2.332% | 1.882% | 0.4191% | 1.25% | 3.178% | 1.315% | 0.804% | 1.851% | 3.012% | 2.195% | 1.283% | 1.893% | 1.238% | 1.207% | 2.461% | 0.3191% | 0.7935% | 3.091% | 1.239% | 0.4943% | 1.517% | 1.512% | 1.646%
| PDM3 |  | -5.324% | 3.429% | -2.625% | 1.709% | -1.112% | -0.1026% | 2.925% | 3.404% | 2.042% | 8.979% | 4.136% | -1.742% | -3.685% | -0.153% | -2.323% | 0.1497% | -2.206% | 3.076% | -1.616% | 11.83% | -0.001652% | 3.198% | -1.486% | -1.692%
| Z-Score (Absolute) |  | 1.61 | 1.06 | 0.78 | 0.54 | 0.32 | 0.02 | 0.91 | 1.05 | 0.64 | 2.75 | 1.28 | 0.52 | 1.11 | 0.03 | 0.69 | 0.06 | 0.66 | 0.95 | 0.48 | 3.62 | 0.02 | 0.99 | 0.44 | 0.5
| Analytical results for P in OREAS 243b (Certified Value 0.041 wt.%) | [25 empty] | Certified
P | Round | Replicate | Lab | Lab | Lab | Lab | Lab | Lab | Lab | Lab | Lab | Lab | Lab | Lab | Lab | Lab | Lab | Lab | Lab | Lab | Lab | Lab | Lab | Lab | Lab | Lab | 1
| No | No | 1.01 | 1.02 | 1.03 | 1.04 | 1.05 | 1.06 | 1.07 | 1.08 | 1.09 | 1.10 | 1.11 | 1.12 | 1.13 | 1.14 | 1.15 | 1.16 | 1.17 | 1.18 | 1.19 | 1.20 | 1.21 | 1.22 | 1.23 | 1.29 | wt.%
|  |  | 4A*OES/MS | 4A*OES/MS | 4A*OES | 4A*OES | 4A*OES | 4A*OES/MS | 4A*OES | 4A*OES/MS | 4A*MS | 4A*OES/MS | 4A*OES/MS | 4A*MS | 4A*MS | 4A*MS | 4A*OES/MS | 4A*OES/MS | 4A*OES | 4A*OES/MS | 4A*OES/MS | 4A*OES | 4A*OES/MS | 4A*MS | 4A*OES | 4A*OES/MS | 3
3
| 1 | 1 | 0.0406 | 0.042 | 0.041 | 0.04175345 | 0.041 | 0.042 | 0.0412 | 0.041 | 0.0425 | 0.042 | 0.042 | 0.04 | 0.041 | 0.0427 | 0.0394 | 0.038 | 0.0562324 | 0.0418 | 0.041 | 0.022 | 0.043 | 0.03877818 | 0.03830556 | 0.0414 | 1
| 1 | 2 | 0.0404 | 0.042 | 0.041 | 0.04240195 | 0.0405 | 0.041 | 0.0405 | 0.041 | 0.0418 | 0.043 | 0.041 | 0.04 | 0.042 | 0.0424 | 0.0409 | 0.039 | 0.0563219 | 0.0399 | 0.041 | 0.022 | 0.042 | 0.04008421 | 0.038222 | 0.0415 | #N/A
| 1 | 3 | 0.0426 | 0.042 | 0.041 | 0.04191052 | 0.0411 | 0.041 | 0.0415 | 0.041 | 0.0409 | 0.044 | 0.042 | 0.04 | 0.042 | 0.0413 | 0.0393 | 0.04 | 0.05631414 | 0.0403 | 0.042 | 0.022 | 0.043 | 0.04009954 | 0.0394795 | 0.0413 | 16
| 1 | 4 | 0.0405 | 0.042 | 0.041 | 0.04124666 | 0.0407 | 0.039 | 0.0404 | 0.04 | 0.0418 | 0.044 | 0.04 | 0.039 | 0.043 | 0.0416 | 0.0407 | 0.041 | 0.05621256 | 0.0395 | 0.043 | 0.022 | 0.042 | 0.04014816 | 0.040125 | 0.0416 | 0.04103646
| 1 | 5 | 0.0415 | 0.041 | 0.042 | 0.04229047 | 0.0407 | 0.039 | 0.0404 | 0.041 | 0.0424 | 0.042 | 0.045 | 0.038 | 0.042 | 0.0418 | 0.0402 | 0.04 | 0.05616908 | 0.0401 | 0.042 | 0.022 | 0.042 | 0.04050554 | 0.039745 | 0.0426 | 48
| 1 | 6 | 0.0399 | 0.042 | 0.041 | 0.0413242 | 0.0413 | 0.041 | 0.0415 | 0.041 | 0.041 | 0.042 | 0.041 | 0.04 | 0.041 | 0.0414 | 0.0394 | 0.04 | 0.0562825 | 0.0407 | 0.041 | 0.022 | 0.041 | 0.04025529 | 0.0395975 | 0.0414
| Mean |  | 0.04091667 | 0.04183333 | 0.04116667 | 0.04182121 | 0.04088333 | 0.0405 | 0.04091667 | 0.04083333 | 0.04173333 | 0.04283333 | 0.04183333 | 0.0395 | 0.04183333 | 0.04186667 | 0.03998333 | 0.03966667 | 0.05625543 | 0.04038333 | 0.04166667 | 0.022 | 0.04216667 | 0.03997849 | 0.03924576 | 0.04163333
| Median |  | 0.04055 | 0.042 | 0.041 | 0.04183198 | 0.04085 | 0.041 | 0.04085 | 0.041 | 0.0418 | 0.0425 | 0.0415 | 0.04 | 0.042 | 0.0417 | 0.0398 | 0.04 | 0.05625745 | 0.0402 | 0.0415 | 0.022 | 0.042 | 0.04012385 | 0.0395385 | 0.04145
| Std Dev. |  | 0.0009745084 | 0.0004082483 | 0.0004082483 | 0.0004789928 | 0.0002994439 | 0.001224745 | 0.0005419102 | 0.0004082483 | 0.0006742897 | 0.0009831921 | 0.001722401 | 0.00083666 | 0.0007527727 | 0.0005645057 | 0.0007139094 | 0.001032796 | 6.07e-05 | 0.000801041 | 0.0008164966 | 3.800589e-18 | 0.0007527727 | 0.0006082357 | 0.0007915463 | 0.0004844241
| Rel.Std.Dev. |  | 2.382% | 0.9759% | 0.9917% | 1.145% | 0.7324% | 3.024% | 1.324% | 0.9998% | 1.616% | 2.295% | 4.117% | 2.118% | 1.799% | 1.348% | 1.786% | 2.604% | 0.1079% | 1.984% | 1.96% | 1.728e-14% | 1.785% | 1.521% | 2.017% | 1.164%
| PDM3 |  | -0.2919% | 1.942% | 0.3173% | 1.912% | -0.3732% | -1.307% | -0.2919% | -0.495% | 1.698% | 4.379% | 1.942% | -3.744% | 1.942% | 2.023% | -2.566% | -3.338% | 37.09% | -1.592% | 1.536% | -46.39% | 2.754% | -2.578% | -4.364% | 1.454%
| Z-Score (Absolute) |  | 0.11 | 0.67 | 0.11 | 0.66 | 0.13 | 0.46 | 0.11 | 0.18 | 0.59 | 1.53 | 0.67 | 1.31 | 0.67 | 0.7 | 0.9 | 1.17 | 12.96 | 0.56 | 0.53 | 16.37 | 0.96 | 0.91 | 1.53 | 0.5
| Analytical results for Pb in OREAS 243b (Certified Value 40.8 ppm) | [25 empty] | Certified
Pb | Round | Replicate | Lab | Lab | Lab | Lab | Lab | Lab | Lab | Lab | Lab | Lab | Lab | Lab | Lab | Lab | Lab | Lab | Lab | Lab | Lab | Lab | Lab | Lab | Lab |  | 1
| No | No | 1.01 | 1.02 | 1.03 | 1.04 | 1.05 | 1.06 | 1.07 | 1.08 | 1.09 | 1.10 | 1.11 | 1.12 | 1.13 | 1.14 | 1.15 | 1.16 | 1.18 | 1.19 | 1.20 | 1.21 | 1.22 | 1.23 | 1.29 |  | ppm
|  |  | 4A*OES/MS | 4A*OES/MS | 4A*MS | 4A*OES | 4A*MS | 4A*MS | 4A*OES | 4A*OES/MS | 4A*MS | 4A*OES/MS | 4A*OES/MS | 4A*MS | 4A*MS | 4A*MS | 4A*OES/MS | 4A*OES/MS | 4A*OES/MS | 4A*OES/MS | 4A*MS | 4A*OES/MS | 4A*MS | 4A*OES | 4A*OES/MS |  | 1
2
| 1 | 1 | 40.2 | 41.9 | 40 | 40.20835 | 40.9 | 41.4 | 41 | 40.8 | 40.3 | 44.3 | 41.7 | 44.09 | 37.17 | 39.2 | 40.8 | 38.5 | 34 | 38.3 | 40.5 | 40.8 | 38.14986 | 45.77778 | 41.3 |  | 1
| 1 | 2 | 40.9 | 41.9 | 41 | 40.61782 | 41 | 41 | 42 | 41.6 | 40.7 | 44.1 | 39.9 | 43.23 | 38.83 | 39.5 | 41.2 | 39.9 | 35 | 38.3 | 41.7 | 40.5 | 39.66744 | 45.34 | 42.1 |  | 14
| 1 | 3 | 41.5 | 42.9 | 41 | 40.23828 | 42.4 | 40.3 | 41 | 41.1 | 40.6 | 45.2 | 40.7 | 43.81 | 38.69 | 38.8 | 40.9 | 40.7 | 33 | 40.1 | 41 | 41.2 | 39.45693 | 45.64 | 42.7 |  | 16
| 1 | 4 | 41.1 | 42.2 | 42 | 40.04445 | 41.8 | 42.7 | 43 | 39.9 | 39.3 | 46 | 40 | 42.97 | 38.72 | 39.2 | 40.9 | 41.9 | 32 | 40.5 | 39.8 | 41.2 | 39.26482 | 44.48667 | 42.3 |  | 40.76275
| 1 | 5 | 40.2 | 43 | 42 | 40.68021 | 41.6 | 44.7 | 41 | 41.2 | 40.8 | 43.9 | 40.9 | 42.36 | 38.3 | 39.4 | 40.3 | 40.7 | 31 | 39.1 | 40.8 | 40.9 | 40.37885 | 45.55 | 43.7 |  | 49
| 1 | 6 | 39.9 | 42 | 42 | 40.23905 | 42.1 | 40.9 | 41 | 41.1 | 41.2 | 43.7 | 39.9 | 42.19 | 37.37 | 37.5 | 40.2 | 40.4 | 32 | 37.7 | 40.3 | 38 | 40.35409 | 44.92 | 43.3
| Mean |  | 40.63333 | 42.31667 | 41.33333 | 40.33803 | 41.63333 | 41.83333 | 41.5 | 40.95 | 40.48333 | 44.53333 | 40.51667 | 43.10833 | 38.18 | 38.93333 | 40.71667 | 40.35 | 32.83333 | 39 | 40.68333 | 40.43333 | 39.54533 | 45.28574 | 42.56667
| Median |  | 40.55 | 42.1 | 41.5 | 40.23867 | 41.7 | 41.2 | 41 | 41.1 | 40.65 | 44.2 | 40.35 | 43.1 | 38.495 | 39.2 | 40.85 | 40.55 | 32.5 | 38.7 | 40.65 | 40.85 | 39.56218 | 45.445 | 42.5
| Std Dev. |  | 0.6250333 | 0.5036533 | 0.8164966 | 0.2522397 | 0.595539 | 1.616993 | 0.83666 | 0.575326 | 0.6493587 | 0.8869423 | 0.722265 | 0.7606949 | 0.7300411 | 0.7420692 | 0.3868678 | 1.120268 | 1.47196 | 1.108152 | 0.6493587 | 1.220929 | 0.8243314 | 0.4924759 | 0.8640988
| Rel.Std.Dev. |  | 1.538% | 1.19% | 1.975% | 0.6253% | 1.43% | 3.865% | 2.016% | 1.405% | 1.604% | 1.992% | 1.783% | 1.765% | 1.912% | 1.906% | 0.9501% | 2.776% | 4.483% | 2.841% | 1.596% | 3.02% | 2.085% | 1.087% | 2.03%
| PDM3 |  | -0.3175% | 3.812% | 1.4% | -1.042% | 2.136% | 2.626% | 1.809% | 0.4594% | -0.6855% | 9.25% | -0.6037% | 5.754% | -6.336% | -4.488% | -0.1131% | -1.013% | -19.45% | -4.324% | -0.1948% | -0.8081% | -2.987% | 11.1% | 4.425%
| Z-Score (Absolute) |  | 0.04 | 1.16 | 0.46 | 0.25 | 0.67 | 0.82 | 0.58 | 0.19 | 0.14 | 2.73 | 0.12 | 1.72 | 1.78 | 1.24 | 0.02 | 0.24 | 5.57 | 1.19 | 0 | 0.18 | 0.81 | 3.27 | 1.34
| Analytical results for Pr in OREAS 243b (Certified Value 2.63 ppm) | [25 empty] | Certified
Pr | Round | Replicate | Lab | Lab | Lab | Lab | Lab | Lab | Lab | Lab | Lab | Lab | [14 empty] | 1
| No | No | 1.05 | 1.07 | 1.12 | 1.13 | 1.14 | 1.16 | 1.17 | 1.18 | 1.20 | 1.22 | [14 empty] | ppm
|  |  | 4A*MS | 4A*MS | 4A*MS | 4A*MS | 4A*MS | 4A*OES/MS | 4A*MS | 4A*OES/MS | 4A*MS | 4A*MS | [14 empty] | 2
3
| 1 | 1 | 2.46 | 2.68 | 2.7 | 2.6 | 2.59 | 2.45 | 2.713845 | 2.8 | 2.7 | 2.693616 | [14 empty] | 1
| 1 | 2 | 2.51 | 2.65 | 2.6 | 2.3 | 2.58 | 2.5 | 2.707043 | 2.71 | 2.7 | 2.580163 | [14 empty] | 29
| 1 | 3 | 2.56 | 2.75 | 2.7 | 2.3 | 2.68 | 2.6 | 2.692074 | 2.75 | 2.7 | 2.647329 | [14 empty] | 16
| 1 | 4 | 2.52 | 2.61 | 2.6 | 2.8 | 2.59 | 2.65 | 2.711444 | 2.76 | 2.7 | 2.569271 | [14 empty] | 2.628726
| 1 | 5 | 2.5 | 2.74 | 2.6 | 2.3 | 2.51 | 2.68 | 2.686778 | 2.84 | 2.7 | 2.666499 | [14 empty] | 50
| 1 | 6 | 2.55 | 2.66 | 2.6 | 2.5 | 2.59 | 2.68 | 2.760095 | 2.72 | 2.7 | 2.625372
| Mean |  | 2.516667 | 2.681667 | 2.633333 | 2.466667 | 2.59 | 2.593333 | 2.71188 | 2.763333 | 2.7 | 2.630375
| Median |  | 2.515 | 2.67 | 2.6 | 2.4 | 2.59 | 2.625 | 2.709244 | 2.755 | 2.7 | 2.636351
| Std Dev. |  | 0.03614784 | 0.05419102 | 0.05163978 | 0.2065591 | 0.05403702 | 0.09750214 | 0.02597874 | 0.04926121 | 4.864754e-16 | 0.04872742
| Rel.Std.Dev. |  | 1.436% | 2.021% | 1.961% | 8.374% | 2.086% | 3.76% | 0.958% | 1.783% | 1.802e-14% | 1.852%
| PDM3 |  | -4.263% | 2.014% | 0.1753% | -6.165% | -1.473% | -1.346% | 3.163% | 5.121% | 2.711% | 0.06276%
| Z-Score (Absolute) |  | 1.32 | 0.57 | 0.02 | 1.89 | 0.48 | 0.44 | 0.91 | 1.5 | 0.78 | 0.02
| Analytical results for Rb in OREAS 243b (Certified Value 26.4 ppm) | [25 empty] | Certified
Rb | Round | Replicate | Lab | Lab | Lab | Lab | Lab | Lab | Lab | Lab | Lab | Lab | Lab | Lab | Lab | Lab | Lab | Lab | Lab | Lab | Lab | Lab | Lab | Lab | Lab |  | 1
| No | No | 1.01 | 1.02 | 1.03 | 1.04 | 1.05 | 1.06 | 1.07 | 1.08 | 1.09 | 1.10 | 1.11 | 1.12 | 1.13 | 1.14 | 1.15 | 1.16 | 1.17 | 1.18 | 1.19 | 1.20 | 1.21 | 1.22 | 1.29 |  | ppm
|  |  | 4A*OES/MS | 4A*OES/MS | 4A*MS | 4A*OES | 4A*MS | 4A*MS | 4A*MS | 4A*OES/MS | 4A*MS | 4A*OES/MS | 4A*OES/MS | 4A*MS | 4A*MS | 4A*MS | 4A*OES/MS | 4A*OES/MS | 4A*MS | 4A*OES/MS | 4A*OES/MS | 4A*MS | 4A*OES/MS | 4A*MS | 4A*OES/MS |  | 1
2
| 1 | 1 | 28 | 27 | 24.9 | 27.37509 | 25.18 | 27.7 | 26.8 | 28 | 26.28 | 28.4 | 28.9 | 27.9 | 27.1 | 25 | 26.2 | 25 | 25.822605 | 26.8 | 24.6 | 27 | 29.5 | 25.52486 | 26.3 |  | 1
| 1 | 2 | 27.6 | 27.2 | 24.6 | 27.41633 | 25.54 | 27.4 | 26.2 | 28.3 | 25.24 | 28.4 | 26.8 | 28.1 | 24.3 | 24.8 | 26.9 | 26.3 | 25.556665 | 26.1 | 24.8 | 27 | 29.9 | 25.73167 | 27.5 |  | 30
| 1 | 3 | 23.4 | 26.8 | 24.9 | 25.60927 | 26.22 | 26.1 | 27.1 | 28 | 25.86 | 29.5 | 26.5 | 28.3 | 19.8 | 25.5 | 26.5 | 27.6 | 25.510985 | 26.5 | 25.2 | 26.5 | 31.8 | 26.15339 | 27.2 |  | 16
| 1 | 4 | 22.3 | 27.6 | 25.2 | 26.19179 | 25.17 | 25.4 | 25.7 | 27.7 | 26.6 | 28.6 | 26.7 | 28.2 | 27.9 | 24.9 | 27.9 | 27.4 | 25.464255 | 26.3 | 26 | 26.1 | 30.3 | 26.03542 | 26.7 |  | 26.37341
| 1 | 5 | 23.9 | 26.7 | 25.3 | 25.21348 | 25.58 | 24.9 | 26 | 28.1 | 25.8 | 28.1 | 27.5 | 27.7 | 24.4 | 23.9 | 26 | 27 | 25.755035 | 26.1 | 25.6 | 26.3 | 30.8 | 27.27249 | 27.6 |  | 51
| 1 | 6 | 26.7 | 27.7 | 25.2 | 25.47368 | 25.73 | 25.5 | 28.3 | 28.1 | 25.95 | 28.3 | 26.5 | 27.9 | 25.4 | 24.8 | 26.2 | 27.7 | 25.654755 | 26.1 | 24 | 26.5 | 28.1 | 26.49819 | 27.2
| Mean |  | 25.31667 | 27.16667 | 25.01667 | 26.21327 | 25.57 | 26.16667 | 26.68333 | 28.03333 | 25.955 | 28.55 | 27.15 | 28.01667 | 24.81667 | 24.81667 | 26.61667 | 26.83333 | 25.62738 | 26.31667 | 25.03333 | 26.56667 | 30.06667 | 26.20267 | 27.08333
| Median |  | 25.3 | 27.1 | 25.05 | 25.90053 | 25.56 | 25.8 | 26.5 | 28.05 | 25.905 | 28.4 | 26.75 | 28 | 24.9 | 24.85 | 26.35 | 27.2 | 25.60571 | 26.2 | 25 | 26.5 | 30.1 | 26.0944 | 27.2
| Std Dev. |  | 2.412813 | 0.4131182 | 0.2639444 | 0.9704673 | 0.3901794 | 1.141344 | 0.9453394 | 0.1966384 | 0.461725 | 0.4929503 | 0.9332738 | 0.2228602 | 2.851958 | 0.5192944 | 0.7026142 | 1.032796 | 0.1416447 | 0.2857738 | 0.7201852 | 0.3669696 | 1.250067 | 0.6234601 | 0.4956477
| Rel.Std.Dev. |  | 9.531% | 1.521% | 1.055% | 3.702% | 1.526% | 4.362% | 3.543% | 0.7014% | 1.779% | 1.727% | 3.437% | 0.7955% | 11.49% | 2.093% | 2.64% | 3.849% | 0.5527% | 1.086% | 2.877% | 1.381% | 4.158% | 2.379% | 1.83%
| PDM3 |  | -4.007% | 3.008% | -5.144% | -0.6072% | -3.046% | -0.7839% | 1.175% | 6.294% | -1.586% | 8.253% | 2.945% | 6.231% | -5.903% | -5.903% | 0.9224% | 1.744% | -2.829% | -0.2151% | -5.081% | 0.7328% | 14% | -0.6474% | 2.692%
| Z-Score (Absolute) |  | 0.88 | 0.75 | 1.14 | 0.09 | 0.66 | 0.13 | 0.32 | 1.51 | 0.32 | 1.96 | 0.73 | 1.5 | 1.32 | 1.32 | 0.26 | 0.45 | 0.61 | 0 | 1.13 | 0.22 | 3.3 | 0.1 | 0.67
| Analytical results for Re in OREAS 243b (Certified Value < 0.05 ppm) | [25 empty] | Certified
Re | Round | Replicate | Lab | Lab | Lab | Lab | Lab | Lab | Lab | Lab | Lab | Lab | Lab | Lab | Lab | Lab | Lab | Lab | Lab | Lab | [6 empty] | 1
| No | No | 1.02 | 1.03 | 1.04 | 1.05 | 1.07 | 1.08 | 1.09 | 1.10 | 1.11 | 1.12 | 1.13 | 1.14 | 1.16 | 1.18 | 1.19 | 1.21 | 1.22 | 1.29 | [6 empty] | ppm
|  |  | 4A*OES/MS | 4A*MS | 4A*OES | 4A*MS | 4A*MS | 4A*OES/MS | 4A*MS | 4A*OES/MS | 4A*OES/MS | 4A*MS | 4A*MS | 4A*MS | 4A*OES/MS | 4A*OES/MS | 4A*OES/MS | 4A*OES/MS | 4A*MS | 4A*OES/MS | [6 empty] | 3
3
| 1 | 1 | 0.002 | < 0.05 | < 0.05 | < 0.002 | 0.004 | 0.003 | < 0.002 | 0.005 | 0.003 | < 0.002 | 0.002 | 0.02 | < 0.005 | 0.014 | 0.003 | < 0.005 | < 0.01 | 0.002 | [6 empty] | 1
| 1 | 2 | 0.002 | < 0.05 | < 0.05 | 0.004 | 0.004 | 0.002 | < 0.002 | 0.003 | 0.003 | < 0.002 | 0.005 | 0.017 | < 0.005 | 0.014 | < 0.002 | < 0.005 | < 0.01 | < 0.002 | [6 empty] | 31
| 1 | 3 | 0.002 | < 0.05 | < 0.05 | 0.004 | 0.004 | 0.003 | < 0.002 | 0.003 | 0.002 | < 0.002 | 0.003 | 0.018 | < 0.005 | 0.014 | 0.002 | < 0.005 | < 0.01 | < 0.002 | [6 empty] | 16
| 1 | 4 | 0.002 | < 0.05 | < 0.05 | < 0.002 | 0.004 | 0.002 | < 0.002 | 0.003 | 0.002 | < 0.002 | 0.004 | 0.021 | < 0.005 | 0.014 | 0.004 | 0.005 | < 0.01 | 0.003 | [6 empty] | < 0.05
| 1 | 5 | 0.003 | < 0.05 | < 0.05 | 0.003 | 0.004 | 0.002 | 0.002 | 0.004 | 0.003 | < 0.002 | < 0.002 | 0.019 | < 0.005 | 0.012 | 0.003 | < 0.005 | < 0.01 | 0.002 | [6 empty] | 52
| 1 | 6 | 0.003 | < 0.05 | < 0.05 | 0.003 | 0.004 | 0.002 | 0.002 | 0.004 | 0.002 | < 0.002 | < 0.002 | 0.019 | < 0.005 | 0.014 | 0.003 | < 0.005 | < 0.01 | 0.002
| Mean |  | 0.002333333 |  |  | 0.0035 | 0.004 | 0.002333333 | 0.002 | 0.003666667 | 0.0025 |  | 0.0035 | 0.019 |  | 0.01366667 | 0.003 | 0.005 |  | 0.00225
| Median |  | 0.002 |  |  | 0.0035 | 0.004 | 0.002 | 0.002 | 0.0035 | 0.0025 |  | 0.0035 | 0.019 |  | 0.014 | 0.003 | 0.005 |  | 0.002
| Std Dev. |  | 0.0005163978 |  |  | 0.0005773503 | 0 | 0.0005163978 | 0 | 0.0008164966 | 0.0005477226 |  | 0.001290994 | 0.001414214 |  | 0.0008164966 | 0.0007071068 |  |  | 0.0005
| Rel.Std.Dev. |  | 22.13% |  |  | 16.5% | 0% | 22.13% | 0% | 22.27% | 21.91% |  | 36.89% | 7.443% |  | 5.974% | 23.57% |  |  | 22.22%
PDM3
| Z-Score (Absolute) |  | 0.25 | 16.43 | 16.43 | 0 | 0.98 | 0.25 | 0.98 | 0.74 | 0.12 | 1.23 | 0 | 12.01 | 0.12 | 8.09 | 0 | 0.18 | 1.72 | 0.61
| Analytical results for S in OREAS 243b (Certified Value 0.532 wt.%) | [25 empty] | Certified
S | Round | Replicate | Lab | Lab | Lab | Lab | Lab | Lab | Lab | Lab | Lab | Lab | Lab | Lab | Lab | Lab | Lab | Lab | Lab | Lab | Lab | Lab | Lab | Lab | Lab | Lab | 1
| No | No | 1.01 | 1.02 | 1.03 | 1.04 | 1.05 | 1.06 | 1.07 | 1.08 | 1.09 | 1.10 | 1.11 | 1.12 | 1.13 | 1.14 | 1.15 | 1.16 | 1.17 | 1.18 | 1.19 | 1.20 | 1.21 | 1.22 | 1.23 | 1.29 | wt.%
|  |  | 4A*OES/MS | 4A*OES/MS | 4A*OES | 4A*OES | 4A*OES | 4A*OES/MS | 4A*OES | 4A*OES/MS | 4A*MS | 4A*OES/MS | 4A*OES/MS | 4A*MS | 4A*MS | 4A*MS | 4A*OES/MS | 4A*OES/MS | 4A*OES | 4A*OES/MS | 4A*OES/MS | 4A*OES | 4A*OES/MS | 4A*MS | 4A*OES | 4A*OES/MS | 3
3
| 1 | 1 | 0.58 | 0.54 | 0.544 | 0.5150036 | 0.53 | 0.558 | 0.53 | 0.53 | 0.52 | 0.54 | 0.57 | 0.54 | 0.51 | 0.5 | 0.55 | 0.48 | 0.5630663 | 0.5125 | 0.52 | 0.538 | 0.55 | 0.5552906 | 0.5137778 | 0.52 | 1
| 1 | 2 | 0.57 | 0.53 | 0.531 | 0.5159913 | 0.5226 | 0.54 | 0.52 | 0.54 | 0.52 | 0.54 | 0.55 | 0.54 | 0.53 | 0.5 | 0.55 | 0.48 | 0.560984 | 0.5028 | 0.52 | 0.54 | 0.55 | 0.5773775 | 0.5177558 | 0.53 | 1
| 1 | 3 | 0.57 | 0.54 | 0.525 | 0.5084384 | 0.5295 | 0.544 | 0.52 | 0.53 | 0.52 | 0.56 | 0.54 | 0.55 | 0.53 | 0.51 | 0.54 | 0.5 | 0.5627464 | 0.5066 | 0.54 | 0.539 | 0.55 | 0.5738169 | 0.519784 | 0.53 | 16
| 1 | 4 | 0.57 | 0.54 | 0.539 | 0.505866 | 0.5194 | 0.507 | 0.53 | 0.52 | 0.52 | 0.56 | 0.54 | 0.54 | 0.53 | 0.52 | 0.53 | 0.51 | 0.5616486 | 0.509 | 0.56 | 0.537 | 0.54 | 0.5716731 | 0.526309 | 0.53 | 0.5318524
| 1 | 5 | 0.56 | 0.53 | 0.54 | 0.5195376 | 0.5249 | 0.507 | 0.53 | 0.53 | 0.52 | 0.55 | 0.55 | 0.54 | 0.53 | 0.51 | 0.53 | 0.5 | 0.5610099 | 0.5053 | 0.54 | 0.534 | 0.54 | 0.5843742 | 0.525869 | 0.54 | 53
| 1 | 6 | 0.57 | 0.54 | 0.557 | 0.5106782 | 0.5317 | 0.545 | 0.53 | 0.54 | 0.53 | 0.55 | 0.53 | 0.54 | 0.51 | 0.5 | 0.55 | 0.5 | 0.5628345 | 0.5101 | 0.51 | 0.53 | 0.53 | 0.5783553 | 0.5226993 | 0.52
| Mean |  | 0.57 | 0.5366667 | 0.5393333 | 0.5125859 | 0.52635 | 0.5335 | 0.5266667 | 0.5316667 | 0.5216667 | 0.55 | 0.5466667 | 0.5416667 | 0.5233333 | 0.5066667 | 0.5416667 | 0.495 | 0.5620483 | 0.5077167 | 0.5316667 | 0.5363333 | 0.5433333 | 0.5734813 | 0.5210325 | 0.5283333
| Median |  | 0.57 | 0.54 | 0.5395 | 0.5128409 | 0.5272 | 0.542 | 0.53 | 0.53 | 0.52 | 0.55 | 0.545 | 0.54 | 0.53 | 0.505 | 0.545 | 0.5 | 0.5621975 | 0.5078 | 0.53 | 0.5375 | 0.545 | 0.5755972 | 0.5212417 | 0.53
| Std Dev. |  | 0.006324555 | 0.005163978 | 0.01103932 | 0.005133549 | 0.004823588 | 0.0213986 | 0.005163978 | 0.007527727 | 0.004082483 | 0.008944272 | 0.0136626 | 0.004082483 | 0.01032796 | 0.008164966 | 0.009831921 | 0.01224745 | 0.0009500019 | 0.003506233 | 0.01834848 | 0.003723797 | 0.008164966 | 0.009918407 | 0.004877249 | 0.007527727
| Rel.Std.Dev. |  | 1.11% | 0.9622% | 2.047% | 1.002% | 0.9164% | 4.011% | 0.9805% | 1.416% | 0.7826% | 1.626% | 2.499% | 0.7537% | 1.973% | 1.612% | 1.815% | 2.474% | 0.169% | 0.6906% | 3.451% | 0.6943% | 1.503% | 1.73% | 0.9361% | 1.425%
| PDM3 |  | 7.173% | 0.9052% | 1.407% | -3.623% | -1.035% | 0.3098% | -0.975% | -0.03492% | -1.915% | 3.412% | 2.785% | 1.845% | -1.602% | -4.735% | 1.845% | -6.929% | 5.677% | -4.538% | -0.03492% | 0.8425% | 2.159% | 7.827% | -2.034% | -0.6617%
| Z-Score (Absolute) |  | 2.52 | 0.28 | 0.46 | 1.35 | 0.42 | 0.06 | 0.4 | 0.06 | 0.74 | 1.17 | 0.95 | 0.61 | 0.62 | 1.75 | 0.61 | 2.53 | 1.99 | 1.68 | 0.06 | 0.25 | 0.72 | 2.76 | 0.78 | 0.29
| Analytical results for Sb in OREAS 243b (Certified Value 4.51 ppm) | [25 empty] | Certified
Sb | Round | Replicate | Lab | Lab | Lab | Lab | Lab | Lab | Lab | Lab | Lab | Lab | Lab | Lab | Lab | Lab | Lab | Lab | Lab | Lab | Lab | Lab | Lab | Lab | Lab |  | 1
| No | No | 1.01 | 1.02 | 1.03 | 1.04 | 1.05 | 1.06 | 1.07 | 1.08 | 1.09 | 1.10 | 1.11 | 1.12 | 1.13 | 1.14 | 1.15 | 1.16 | 1.17 | 1.18 | 1.19 | 1.21 | 1.22 | 1.23 | 1.29 |  | ppm
|  |  | 4A*OES/MS | 4A*OES/MS | 4A*MS | 4A*OES | 4A*MS | 4A*MS | 4A*MS | 4A*OES/MS | 4A*MS | 4A*OES/MS | 4A*OES/MS | 4A*MS | 4A*MS | 4A*MS | 4A*OES/MS | 4A*OES/MS | 4A*MS | 4A*OES/MS | 4A*OES/MS | 4A*OES/MS | 4A*MS | 4A*OES | 4A*OES/MS |  | 2
3
| 1 | 1 | 5.25 | 4.08 | 4.7 | 4.681388 | 4.65 | 4.85 | 5.48 | 4.23 | 4.43 | 4.35 | 4.68 | 4.39 | 4.13 | 4.44 | 4.57 | 4.3 | 6.36444 | 4.48 | 4.97 | 5.2 | 4.376135 | 5.31 | 4.6 |  | 1
| 1 | 2 | 5.13 | 4.15 | 4.8 | 4.876658 | 4.95 | 4.52 | 4.89 | 4.31 | 4.56 | 4.3 | 4.47 | 4.36 | 4.22 | 4.44 | 4.42 | 4.4 | 6.320935 | 4.32 | 4.85 | 5.5 | 4.202427 | 5.58 | 4.6 |  | 32
| 1 | 3 | 5.38 | 4.21 | 4.5 | 4.843215 | 5.02 | 4.51 | 5.33 | 4.34 | 4.6 | 4.44 | 4.36 | 4.41 | 4 | 4.36 | 4.44 | 4.4 | 6.4467 | 4.41 | 4.93 | 5.4 | 4.409412 | 5.32 | 4.8 |  | 16
| 1 | 4 | 4.98 | 4.74 | 4.8 | 4.720829 | 4.63 | 4.21 | 4.91 | 4.13 | 4.38 | 4.41 | 4.36 | 4.32 | 4.25 | 4.36 | 4.36 | 4.5 | 6.300495 | 4.42 | 4.91 | 5.1 | 4.343969 | 5.24 | 4.7 |  | 4.509497
| 1 | 5 | 4.68 | 4.21 | 4.7 | 4.579773 | 4.56 | 4.17 | 4.46 | 4.37 | 4.44 | 4.2 | 4.42 | 4.35 | 4.31 | 4.33 | 4.35 | 4.4 | 6.346215 | 4.33 | 4.91 | 5.3 | 4.345828 | 5.42 | 4.8 |  | 54
| 1 | 6 | 4.54 | 4.22 | 4.8 | 4.684722 | 4.42 | 4.29 | 4.64 | 4.29 | 4.6 | 4.18 | 4.27 | 4.33 | 4.11 | 4.42 | 4.31 | 4.2 | 6.372795 | 4.35 | 4.79 | 5.1 | 4.54333 | 5.54 | 4.8
| Mean |  | 4.993333 | 4.268333 | 4.716667 | 4.731098 | 4.705 | 4.425 | 4.951667 | 4.278333 | 4.501667 | 4.313333 | 4.426667 | 4.36 | 4.17 | 4.391667 | 4.408333 | 4.366667 | 6.358597 | 4.385 | 4.893333 | 5.266667 | 4.370184 | 5.401667 | 4.716667
| Median |  | 5.055 | 4.21 | 4.75 | 4.702776 | 4.64 | 4.4 | 4.9 | 4.3 | 4.5 | 4.325 | 4.39 | 4.355 | 4.175 | 4.39 | 4.39 | 4.4 | 6.3553275 | 4.38 | 4.91 | 5.25 | 4.360982 | 5.37 | 4.75
| Std Dev. |  | 0.3280041 | 0.2371005 | 0.1169045 | 0.110801 | 0.2324435 | 0.2554799 | 0.3915823 | 0.08681398 | 0.09641922 | 0.1072691 | 0.141091 | 0.03464102 | 0.1118928 | 0.04750439 | 0.09239408 | 0.1032796 | 0.05088309 | 0.06220932 | 0.06377042 | 0.1632993 | 0.1104325 | 0.1360025 | 0.09831921
| Rel.Std.Dev. |  | 6.569% | 5.555% | 2.479% | 2.342% | 4.94% | 5.774% | 7.908% | 2.029% | 2.142% | 2.487% | 3.187% | 0.7945% | 2.683% | 1.082% | 2.096% | 2.365% | 0.8002% | 1.419% | 1.303% | 3.101% | 2.527% | 2.518% | 2.085%
| PDM3 |  | 10.73% | -5.348% | 4.594% | 4.914% | 4.335% | -1.874% | 9.805% | -5.126% | -0.1736% | -4.35% | -1.837% | -3.315% | -7.528% | -2.613% | -2.243% | -3.167% | 41% | -2.761% | 8.512% | 16.79% | -3.089% | 19.78% | 4.594%
| Z-Score (Absolute) |  | 2.41 | 0.67 | 1.24 | 1.3 | 1.19 | 0.01 | 2.24 | 0.63 | 0.32 | 0.48 | 0 | 0.28 | 1.09 | 0.15 | 0.08 | 0.26 | 8.23 | 0.18 | 1.99 | 3.58 | 0.24 | 4.15 | 1.24
| Analytical results for Sc in OREAS 243b (Certified Value 31.6 ppm) | [25 empty] | Certified
Sc | Round | Replicate | Lab | Lab | Lab | Lab | Lab | Lab | Lab | Lab | Lab | Lab | Lab | Lab | Lab | Lab | Lab | Lab | Lab | Lab | Lab | Lab | Lab | Lab | Lab | Lab | 1
| No | No | 1.01 | 1.02 | 1.03 | 1.04 | 1.05 | 1.06 | 1.07 | 1.08 | 1.09 | 1.10 | 1.11 | 1.12 | 1.13 | 1.14 | 1.15 | 1.16 | 1.17 | 1.18 | 1.19 | 1.20 | 1.21 | 1.22 | 1.23 | 1.29 | ppm
|  |  | 4A*OES/MS | 4A*OES/MS | 4A*OES | 4A*OES | 4A*OES | 4A*MS | 4A*MS | 4A*OES/MS | 4A*MS | 4A*OES/MS | 4A*OES/MS | 4A*MS | 4A*MS | 4A*MS | 4A*OES/MS | 4A*OES/MS | 4A*OES | 4A*OES/MS | 4A*OES/MS | 4A*MS | 4A*OES/MS | 4A*MS | 4A*OES | 4A*OES/MS | 1
2
| 1 | 1 | 31.5 | 32.2 | 30 | 32.92192 | 32.2 | 33.4 | 32.4 | 34.2 | 34 | 34.8 | 33.1 | 31.8 | 31 | 33.5 | 30.7 | 30.5 | 31.59348 | 32.22 | 29 | 33.9 | 37.9 | 31.33176 | 29.27778 | 29.9 | 1
| 1 | 2 | 30.6 | 32.9 | 29 | 31.90225 | 31.8 | 32.8 | 32.2 | 34.8 | 32.3 | 35.1 | 30.9 | 31.7 | 30.4 | 33 | 30.9 | 31.1 | 31.82094 | 31.57 | 29.1 | 33.1 | 37.8 | 31.634 | 29.57 | 31 | 33
| 1 | 3 | 27.6 | 33.6 | 29 | 32.10615 | 32.2 | 30.9 | 32.6 | 34.6 | 32.6 | 36 | 31.6 | 32.3 | 31.2 | 32.6 | 30.9 | 31.4 | 31.4693 | 31.77 | 30 | 33.5 | 39 | 31.53055 | 29.64 | 30.6 | 16
| 1 | 4 | 25.2 | 33.9 | 30 | 31.89866 | 31.7 | 30 | 33.6 | 33.6 | 33.1 | 36.4 | 32.1 | 30.2 | 31.8 | 32.6 | 30.7 | 32.7 | 31.40934 | 32.43 | 30.7 | 31.9 | 38 | 31.70139 | 29.075 | 30 | 31.56703
| 1 | 5 | 27.4 | 32.5 | 30 | 31.50335 | 32 | 29.5 | 32.2 | 34.8 | 32.6 | 34.8 | 32.9 | 30.8 | 31.2 | 32.8 | 29.9 | 30.7 | 31.36052 | 31.72 | 30.3 | 32.8 | 38.7 | 32.38984 | 29.16 | 30.9 | 55
| 1 | 6 | 31.2 | 34 | 30 | 32.83839 | 32.6 | 32 | 35.8 | 34.6 | 32.1 | 35.5 | 31.3 | 31.1 | 30.6 | 31.9 | 29.8 | 31.3 | 31.47859 | 31.86 | 28.3 | 33 | 37.5 | 31.45246 | 29.45167 | 30.7
| Mean |  | 28.91667 | 33.18333 | 29.66667 | 32.19512 | 32.08333 | 31.43333 | 33.13333 | 34.43333 | 32.78333 | 35.43333 | 31.98333 | 31.31667 | 31.03333 | 32.73333 | 30.48333 | 31.28333 | 31.52203 | 31.92833 | 29.56667 | 33.03333 | 38.15 | 31.67333 | 29.36241 | 30.51667
| Median |  | 29.1 | 33.25 | 30 | 32.0042 | 32.1 | 31.45 | 32.5 | 34.6 | 32.6 | 35.3 | 31.85 | 31.4 | 31.1 | 32.7 | 30.7 | 31.2 | 31.47394 | 31.815 | 29.55 | 33.05 | 37.95 | 31.58227 | 29.36472 | 30.65
| Std Dev. |  | 2.552189 | 0.7574079 | 0.5163978 | 0.5660671 | 0.3250641 | 1.557776 | 1.406651 | 0.4633213 | 0.6853223 | 0.6592926 | 0.8818541 | 0.7626707 | 0.4966555 | 0.5278889 | 0.4996666 | 0.7756718 | 0.1660756 | 0.3281108 | 0.9114092 | 0.6801961 | 0.575326 | 0.3745829 | 0.2275318 | 0.4622409
| Rel.Std.Dev. |  | 8.826% | 2.282% | 1.741% | 1.758% | 1.013% | 4.956% | 4.245% | 1.346% | 2.09% | 1.861% | 2.757% | 2.435% | 1.6% | 1.613% | 1.639% | 2.48% | 0.5269% | 1.028% | 3.083% | 2.059% | 1.508% | 1.183% | 0.7749% | 1.515%
| PDM3 |  | -8.396% | 5.12% | -6.02% | 1.99% | 1.636% | -0.4235% | 4.962% | 9.08% | 3.853% | 12.25% | 1.319% | -0.7931% | -1.691% | 3.695% | -3.433% | -0.8987% | -0.1425% | 1.145% | -6.337% | 4.645% | 20.85% | 0.3368% | -6.984% | -3.327%
| Z-Score (Absolute) |  | 1.76 | 0.84 | 1.3 | 0.24 | 0.17 | 0.22 | 0.81 | 1.6 | 0.6 | 2.21 | 0.11 | 0.29 | 0.47 | 0.57 | 0.8 | 0.32 | 0.17 | 0.08 | 1.36 | 0.75 | 3.87 | 0.08 | 1.48 | 0.78
| Analytical results for Se in OREAS 243b (Certified Value 1.05 ppm) | [25 empty] | Certified
Se | Round | Replicate | Lab | Lab | Lab | Lab | Lab | Lab | Lab | Lab | Lab | Lab | Lab | Lab | Lab | Lab | Lab | Lab | Lab | Lab | Lab | Lab |  |  |  |  | 1
| No | No | 1.01 | 1.02 | 1.03 | 1.04 | 1.05 | 1.06 | 1.07 | 1.08 | 1.09 | 1.10 | 1.11 | 1.12 | 1.13 | 1.14 | 1.15 | 1.16 | 1.18 | 1.19 | 1.22 | 1.29 |  |  |  |  | ppm
|  |  | 4A*OES/MS | 4A*OES/MS | 4A*MS | 4A*OES | 4A*MS | 4A*MS | 4A*MS | 4A*OES/MS | 4A*MS | 4A*OES/MS | 4A*OES/MS | 4A*MS | 4A*MS | 4A*MS | 4A*OES/MS | 4A*OES/MS | 4A*OES/MS | 4A*OES/MS | 4A*MS | 4A*OES/MS |  |  |  |  | 2
2
| 1 | 1 | < 2 | 1 | 2 | < 2 | 1.2 | 1 | 1.53 | 1 | 1 | 1 | 2 | 1.2 | 1.3 | 1 | < 2 | 0.9 | 1.26 | 1 | < 1.5 | < 1 |  |  |  |  | 1
| 1 | 2 | < 2 | 1 | 1 | < 2 | 0.8 | 1 | 1.62 | < 1 | 1 | 1 | 1 | 1.1 | 1.3 | 1 | < 2 | 1.1 | 1.1 | 1 | < 1.5 | < 1 |  |  |  |  | 37
| 1 | 3 | < 2 | 1 | 1 | < 2 | 1.6 | 1 | 1.58 | < 1 | 1 | 1 | 1 | 1.2 | 1 | 1 | < 2 | 0.9 | 1.18 | 2 | < 1.5 | 1 |  |  |  |  | 16
| 1 | 4 | < 2 | 1 | 1 | < 2 | 0.9 | 1 | 1.66 | < 1 | 0.9 | 1 | 1 | 1.2 | 1.2 | 1 | < 2 | 1.6 | 1.12 | 1 | < 1.5 | < 1 |  |  |  |  | 1.054762
| 1 | 5 | < 2 | 1 | 2 | < 2 | 1 | 1 | 1.65 | 1 | 0.9 | 1 | 1 | 1.1 | 1.7 | 1 | < 2 | 1.4 | 1.22 | 1 | < 1.5 | < 1 |  |  |  |  | 56
| 1 | 6 | < 2 | 1 | 2 | < 2 | 1 | 1 | 1.99 | 1 | 1 | 1 | 1 | 1.1 | 1.3 | 1 | < 2 | 1.2 | 1.24 | 1 | < 1.5 | < 1
| Mean |  |  | 1 | 1.5 |  | 1.083333 | 1 | 1.671667 | 1 | 0.9666667 | 1 | 1.166667 | 1.15 | 1.3 | 1 |  | 1.183333 | 1.186667 | 1.166667 |  | 1
| Median |  |  | 1 | 1.5 |  | 1 | 1 | 1.635 | 1 | 1 | 1 | 1 | 1.15 | 1.3 | 1 |  | 1.15 | 1.2 | 1 |  | 1
| Std Dev. |  |  | 0 | 0.5477226 |  | 0.2857738 | 0 | 0.1631462 | 0 | 0.05163978 | 0 | 0.4082483 | 0.05477226 | 0.2280351 | 0 |  | 0.2786874 | 0.06531973 | 0.4082483
| Rel.Std.Dev. |  |  | 0% | 36.51% |  | 26.38% | 0% | 9.759% | 0% | 5.342% | 0% | 34.99% | 4.763% | 17.54% | 0% |  | 23.55% | 5.504% | 34.99%
| PDM3 |  |  | -5.192% | 42.21% |  | 2.709% | -5.192% | 58.49% | -5.192% | -8.352% | -5.192% | 10.61% | 9.029% | 23.25% | -5.192% |  | 12.19% | 12.51% | 10.61% |  | -5.192%
| Z-Score (Absolute) |  | 0 | 0 | 2.13 | 0 | 0.35 | 0 | 2.86 | 1.06 | 0.14 | 0 | 0.71 | 0.64 | 1.28 | 0 | 0 | 0.78 | 0.79 | 0.71 | 1.06 | 1.77
| Analytical results for Sm in OREAS 243b (Certified Value 2.84 ppm) | [25 empty] | Certified
Sm | Round | Replicate | Lab | Lab | Lab | Lab | Lab | Lab | Lab | Lab | Lab | Lab | [14 empty] | 1
| No | No | 1.05 | 1.07 | 1.12 | 1.13 | 1.14 | 1.16 | 1.17 | 1.18 | 1.20 | 1.22 | [14 empty] | ppm
|  |  | 4A*MS | 4A*MS | 4A*MS | 4A*MS | 4A*MS | 4A*OES/MS | 4A*MS | 4A*OES/MS | 4A*MS | 4A*MS | [14 empty] | 2
3
| 1 | 1 | 2.78 | 2.82 | 2.9 | 2.7 | 2.82 | 2.63 | 2.98436 | 2.99 | 2.9 | 3.13175 | [14 empty] | 1
| 1 | 2 | 2.79 | 3.07 | 2.8 | 2.5 | 2.8 | 2.78 | 3.00652 | 2.91 | 2.9 | 2.798754 | [14 empty] | 34
| 1 | 3 | 2.87 | 2.76 | 2.8 | 2.7 | 2.82 | 2.75 | 2.99156 | 2.91 | 2.9 | 2.905469 | [14 empty] | 16
| 1 | 4 | 2.75 | 3.09 | 2.8 | 2.7 | 2.85 | 2.74 | 2.937 | 2.95 | 2.8 | 2.820572 | [14 empty] | 2.844771
| 1 | 5 | 2.91 | 2.87 | 2.7 | 2.8 | 2.74 | 2.73 | 2.89212 | 3 | 2.8 | 2.995427 | [14 empty] | 57
| 1 | 6 | 2.76 | 3.58 | 2.7 | 2.6 | 2.81 | 3.01 | 2.89108 | 2.91 | 2.9 | 2.889672
| Mean |  | 2.81 | 3.031667 | 2.783333 | 2.666667 | 2.806667 | 2.773333 | 2.95044 | 2.945 | 2.866667 | 2.923607
| Median |  | 2.785 | 2.97 | 2.8 | 2.7 | 2.815 | 2.745 | 2.96068 | 2.93 | 2.9 | 2.897571
| Std Dev. |  | 0.06480741 | 0.3000944 | 0.07527727 | 0.1032796 | 0.03669696 | 0.1265965 | 0.05117002 | 0.041833 | 0.05163978 | 0.1234234
| Rel.Std.Dev. |  | 2.306% | 9.899% | 2.705% | 3.873% | 1.307% | 4.565% | 1.734% | 1.42% | 1.801% | 4.222%
| PDM3 |  | -1.222% | 6.57% | -2.16% | -6.261% | -1.339% | -2.511% | 3.714% | 3.523% | 0.7697% | 2.771%
| Z-Score (Absolute) |  | 0.25 | 1.74 | 0.49 | 1.54 | 0.28 | 0.58 | 1.01 | 0.96 | 0.25 | 0.77
| Analytical results for Sn in OREAS 243b (Certified Value 1.39 ppm) | [25 empty] | Certified
Sn | Round | Replicate | Lab | Lab | Lab | Lab | Lab | Lab | Lab | Lab | Lab | Lab | Lab | Lab | Lab | Lab | Lab | Lab | Lab | Lab | Lab | Lab | Lab | Lab | Lab |  | 1
| No | No | 1.01 | 1.02 | 1.03 | 1.04 | 1.05 | 1.06 | 1.07 | 1.08 | 1.09 | 1.10 | 1.11 | 1.12 | 1.13 | 1.14 | 1.15 | 1.16 | 1.18 | 1.19 | 1.20 | 1.21 | 1.22 | 1.23 | 1.29 |  | ppm
|  |  | 4A*OES/MS | 4A*OES/MS | 4A*MS | 4A*OES | 4A*MS | 4A*MS | 4A*MS | 4A*OES/MS | 4A*MS | 4A*OES/MS | 4A*OES/MS | 4A*MS | 4A*MS | 4A*MS | 4A*OES/MS | 4A*OES/MS | 4A*OES/MS | 4A*OES/MS | 4A*MS | 4A*OES/MS | 4A*MS | 4A*OES | 4A*OES/MS |  | 2
3
| 1 | 1 | 1.7 | 1.4 | 1.4 | 1.390698 | 1.3 | 1.5 | 1.2 | 1.2 | 1.4 | 1.3 | 1.5 | 1.3 | 1.6 | 1.3 | 1.3 | 1.4 | 1.35 | 1.4 | 1.38 | 1.4 | 1.345935 | < 2 | 1.4 |  | 1
| 1 | 2 | 1.7 | 1.4 | 1.4 | 1.29809 | 1.4 | 1.4 | 1.2 | 1.2 | 1.5 | 1.3 | 1.4 | 1.4 | 1.4 | 1.4 | 1.4 | 1.4 | 1.35 | 1.5 | 1.35 | 1.4 | 1.309804 | < 2 | 1.4 |  | 9
| 1 | 3 | 1.8 | 1.4 | 1.4 | 1.520419 | 1.4 | 1.4 | 1.2 | 1.3 | 1.4 | 1.4 | 1.4 | 1.4 | 1.2 | 1.4 | 1.4 | 1.5 | 1.37 | 1.5 | 1.36 | 1.4 | 1.398298 | < 2 | 1.5 |  | 16
| 1 | 4 | 1.8 | 1.4 | 1.4 | 1.362727 | 1.3 | 1.4 | 1.3 | 1.3 | 1.4 | 1.4 | 1.5 | 1.4 | 1.6 | 1.3 | 1.3 | 1.4 | 1.37 | 1.6 | 1.32 | 1.4 | 1.424696 | < 2 | 1.4 |  | 1.390803
| 1 | 5 | 1.7 | 1.5 | 1.4 | 1.30938 | 1.3 | 1.3 | 1.2 | 1.3 | 1.3 | 1.3 | 1.5 | 1.3 | 1.3 | 1.3 | 1.4 | 7.8 | 1.34 | 1.5 | 1.36 | 1.4 | 1.393598 | < 2 | 1.5 |  | 58
| 1 | 6 | 1.9 | 1.6 | 1.4 | 1.49365 | 1.3 | 1.4 | 1.3 | 1.3 | 1.5 | 1.3 | 1.4 | 1.4 | 1.5 | 1.5 | 1.4 | 1.4 | 1.35 | 1.4 | 1.34 | 1.4 | 1.38912 | < 2 | 1.5
| Mean |  | 1.766667 | 1.45 | 1.4 | 1.395827 | 1.333333 | 1.4 | 1.233333 | 1.266667 | 1.416667 | 1.333333 | 1.45 | 1.366667 | 1.433333 | 1.366667 | 1.366667 | 2.483333 | 1.355 | 1.483333 | 1.351667 | 1.4 | 1.376909 |  | 1.45
| Median |  | 1.75 | 1.4 | 1.4 | 1.376713 | 1.3 | 1.4 | 1.2 | 1.3 | 1.4 | 1.3 | 1.45 | 1.4 | 1.45 | 1.35 | 1.4 | 1.4 | 1.35 | 1.5 | 1.355 | 1.4 | 1.391359 |  | 1.45
| Std Dev. |  | 0.08164966 | 0.083666 | 2.432377e-16 | 0.09299476 | 0.05163978 | 0.06324555 | 0.05163978 | 0.05163978 | 0.07527727 | 0.05163978 | 0.05477226 | 0.05163978 | 0.1632993 | 0.08164966 | 0.05163978 | 2.604931 | 0.01224745 | 0.07527727 | 0.02041241 | 2.432377e-16 | 0.04154796 |  | 0.05477226
| Rel.Std.Dev. |  | 4.622% | 5.77% | 1.737e-14% | 6.662% | 3.873% | 4.518% | 4.187% | 4.077% | 5.314% | 3.873% | 3.777% | 3.779% | 11.39% | 5.974% | 3.779% | 104.9% | 0.9039% | 5.075% | 1.51% | 1.737e-14% | 3.017% |  | 3.777%
| PDM3 |  | 27.02% | 4.256% | 0.6612% | 0.3612% | -4.132% | 0.6612% | -11.32% | -8.926% | 1.86% | -4.132% | 4.256% | -1.735% | 3.058% | -1.735% | -1.735% | 78.55% | -2.574% | 6.653% | -2.814% | 0.6612% | -0.9991% |  | 4.256%
| Z-Score (Absolute) |  | 5.66 | 0.83 | 0.06 | 0 | 0.95 | 0.06 | 2.48 | 1.97 | 0.32 | 0.95 | 0.83 | 0.45 | 0.57 | 0.45 | 0.45 | 16.61 | 0.62 | 1.34 | 0.67 | 0.06 | 0.29 | 6.04 | 0.83
| Analytical results for Sr in OREAS 243b (Certified Value 124 ppm) | [25 empty] | Certified
Sr | Round | Replicate | Lab | Lab | Lab | Lab | Lab | Lab | Lab | Lab | Lab | Lab | Lab | Lab | Lab | Lab | Lab | Lab | Lab | Lab | Lab | Lab | Lab | Lab | Lab | Lab | 1
| No | No | 1.01 | 1.02 | 1.03 | 1.04 | 1.05 | 1.06 | 1.07 | 1.08 | 1.09 | 1.10 | 1.11 | 1.12 | 1.13 | 1.14 | 1.15 | 1.16 | 1.17 | 1.18 | 1.19 | 1.20 | 1.21 | 1.22 | 1.23 | 1.29 | ppm
|  |  | 4A*OES/MS | 4A*OES/MS | 4A*MS | 4A*OES | 4A*MS | 4A*OES/MS | 4A*OES | 4A*OES/MS | 4A*MS | 4A*OES/MS | 4A*OES/MS | 4A*MS | 4A*MS | 4A*MS | 4A*OES/MS | 4A*OES/MS | 4A*OES | 4A*OES/MS | 4A*OES/MS | 4A*OES | 4A*OES/MS | 4A*MS | 4A*OES | 4A*OES/MS | 0
0
| 1 | 1 | 123.6 | 126.5 | 120 | 120.1857 | 115.39 | 129 | 124 | 129.5 | 124.87 | 129 | 136.5 | 119 | 136 | 126.8 | 118.2 | 119 | 121.7 | 143 | 125 | 140 | 124 | 121.5494 | 113.9444 | 121.2 | 1
| 1 | 2 | 127 | 125.5 | 117 | 119.9988 | 119.26 | 125 | 121 | 128.5 | 122.5 | 128.5 | 127.5 | 121 | 127 | 127.8 | 117.5 | 121 | 121.22 | 141 | 126 | 138 | 129 | 123.6264 | 112.35 | 119.3 | 10
| 1 | 3 | 128 | 128 | 118 | 118.6633 | 121.4 | 125 | 123 | 129 | 123.29 | 133 | 127.5 | 121 | 128 | 125.8 | 117.8 | 124 | 121.37 | 141 | 129 | 139 | 128 | 122.9526 | 113.46 | 119.4 | 16
| 1 | 4 | 122.8 | 129 | 120 | 120.2842 | 118.5 | 118 | 126 | 126.5 | 122.14 | 132.5 | 127.5 | 120 | 141 | 128.5 | 119.8 | 129 | 121.4 | 143 | 132 | 142 | 127 | 123.6495 | 110.97 | 119.4 | 123.5934
| 1 | 5 | 125.6 | 126.5 | 122 | 122.4752 | 119.45 | 117 | 121 | 127.5 | 122.93 | 128 | 131 | 117 | 129 | 125.8 | 117.3 | 122 | 121.63 | 141 | 130.5 | 139 | 125 | 128.1608 | 115.05 | 124.7 | 59
| 1 | 6 | 123 | 130 | 122 | 123.0425 | 120.72 | 126 | 122 | 130 | 126.16 | 128.5 | 126.5 | 119 | 135 | 125.1 | 117 | 123 | 121.9 | 142 | 122.5 | 138 | 121 | 124.1342 | 116.0983 | 116.5
| Mean |  | 125 | 127.5833 | 119.8333 | 120.775 | 119.12 | 123.3333 | 122.8333 | 128.5 | 123.6483 | 129.9167 | 129.4167 | 119.5 | 132.6667 | 126.6333 | 117.9333 | 123 | 121.5367 | 141.8333 | 127.5 | 139.3333 | 125.6667 | 124.0122 | 113.6455 | 120.0833
| Median |  | 124.6 | 127.25 | 120 | 120.235 | 119.355 | 125 | 122.5 | 128.75 | 123.11 | 128.75 | 127.5 | 119.5 | 132 | 126.3 | 117.65 | 122.5 | 121.515 | 141.5 | 127.5 | 139 | 126 | 123.638 | 113.7022 | 119.4
| Std Dev. |  | 2.198181 | 1.715129 | 2.041241 | 1.654226 | 2.106381 | 4.760952 | 1.94079 | 1.30384 | 1.551714 | 2.222986 | 3.800219 | 1.516575 | 5.537749 | 1.312504 | 1.003328 | 3.405877 | 0.2506525 | 0.9831921 | 3.605551 | 1.505545 | 2.94392 | 2.222343 | 1.841163 | 2.718394
| Rel.Std.Dev. |  | 1.759% | 1.344% | 1.703% | 1.37% | 1.768% | 3.86% | 1.58% | 1.015% | 1.255% | 1.711% | 2.936% | 1.269% | 4.174% | 1.036% | 0.8508% | 2.769% | 0.2062% | 0.6932% | 2.828% | 1.081% | 2.343% | 1.792% | 1.62% | 2.264%
| PDM3 |  | 1.138% | 3.228% | -3.042% | -2.28% | -3.619% | -0.2104% | -0.615% | 3.97% | 0.04447% | 5.116% | 4.712% | -3.312% | 7.341% | 2.46% | -4.58% | -0.4801% | -1.664% | 14.76% | 3.161% | 12.74% | 1.678% | 0.3388% | -8.049% | -2.84%
| Z-Score (Absolute) |  | 0.21 | 0.67 | 0.72 | 0.55 | 0.85 | 0.09 | 0.18 | 0.84 | 0.03 | 1.09 | 1 | 0.78 | 1.59 | 0.5 | 1.06 | 0.15 | 0.41 | 3.24 | 0.66 | 2.79 | 0.33 | 0.03 | 1.83 | 0.67
| Analytical results for Ta in OREAS 243b (Certified Value 0.28 ppm) | [25 empty] | Certified
Ta | Round | Replicate | Lab | Lab | Lab | Lab | Lab | Lab | Lab | Lab | Lab | Lab | Lab | Lab | Lab | Lab | Lab | Lab | Lab | Lab | Lab | Lab | Lab | Lab |  |  | 1
| No | No | 1.01 | 1.02 | 1.03 | 1.04 | 1.05 | 1.06 | 1.07 | 1.08 | 1.09 | 1.10 | 1.11 | 1.12 | 1.13 | 1.14 | 1.15 | 1.16 | 1.18 | 1.19 | 1.20 | 1.21 | 1.22 | 1.29 |  |  | ppm
|  |  | 4A*OES/MS | 4A*OES/MS | 4A*MS | 4A*OES | 4A*MS | 4A*MS | 4A*MS | 4A*OES/MS | 4A*MS | 4A*OES/MS | 4A*OES/MS | 4A*MS | 4A*MS | 4A*MS | 4A*OES/MS | 4A*OES/MS | 4A*OES/MS | 4A*OES/MS | 4A*MS | 4A*OES/MS | 4A*MS | 4A*OES/MS |  |  | 2
2
| 1 | 1 | 0.29 | 0.25 | 0.21 | 0.2793285 | 0.27 | 0.27 | 0.36 | 0.25 | 0.26 | 0.26 | 0.29 | 0.3 | 0.3 | 0.38 | 0.49 | 0.29 | 0.28 | 0.34 | 0.25 | 0.3 | 0.3018007 | 0.28 |  |  | 1
| 1 | 2 | 0.33 | 0.26 | 0.21 | 0.291696 | 0.27 | 0.28 | 0.31 | 0.26 | 0.27 | 0.27 | 0.28 | 0.3 | 0.3 | 0.38 | 0.44 | 0.27 | 0.24 | 0.3 | 0.25 | 0.4 | 0.2790191 | 0.29 |  |  | 20
| 1 | 3 | 0.36 | 0.27 | 0.21 | 0.279094 | 0.29 | 0.26 | 0.38 | 0.26 | 0.33 | 0.27 | 0.28 | 0.3 | 0.3 | 0.38 | 0.41 | 0.28 | 0.27 | 0.31 | 0.24 | 0.3 | 0.3027167 | 0.3 |  |  | 16
| 1 | 4 | 0.32 | 0.25 | 0.21 | 0.2890296 | 0.29 | 0.25 | 0.35 | 0.25 | 0.27 | 0.29 | 0.28 | 0.3 | 0.3 | 0.43 | 0.38 | 0.28 | 0.34 | 0.3 | 0.24 | 0.4 | 0.2907532 | 0.29 |  |  | 0.2829043
| 1 | 5 | 0.33 | 0.26 | 0.21 | 0.294249 | 0.27 | 0.24 | 0.35 | 0.25 | 0.24 | 0.26 | 0.29 | 0.3 | < 0.1 | 0.4 | 0.5 | 0.31 | 0.24 | 0.3 | 0.24 | 0.3 | 0.3064407 | 0.31 |  |  | 60
| 1 | 6 | 0.36 | 0.26 | 0.22 | 0.2918858 | 0.29 | 0.27 | 0.29 | 0.26 | 0.33 | 0.26 | 0.27 | 0.3 | 0.3 | 0.4 | 0.42 | 0.27 | 0.24 | 0.29 | 0.24 | 0.3 | 0.3007967 | 0.3
| Mean |  | 0.3316667 | 0.2583333 | 0.2116667 | 0.2875472 | 0.28 | 0.2616667 | 0.34 | 0.255 | 0.2833333 | 0.2683333 | 0.2816667 | 0.3 | 0.3 | 0.395 | 0.44 | 0.2833333 | 0.2683333 | 0.3066667 | 0.2433333 | 0.3333333 | 0.2969212 | 0.295
| Median |  | 0.33 | 0.26 | 0.21 | 0.2903628 | 0.28 | 0.265 | 0.35 | 0.255 | 0.27 | 0.265 | 0.28 | 0.3 | 0.3 | 0.39 | 0.43 | 0.28 | 0.255 | 0.3 | 0.24 | 0.3 | 0.3012987 | 0.295
| Std Dev. |  | 0.02639444 | 0.007527727 | 0.004082483 | 0.006665592 | 0.01095445 | 0.0147196 | 0.0334664 | 0.005477226 | 0.03777124 | 0.01169045 | 0.007527727 | 0 | 0 | 0.01974842 | 0.04690416 | 0.01505545 | 0.03920034 | 0.0175119 | 0.005163978 | 0.05163978 | 0.01021338 | 0.01048809
| Rel.Std.Dev. |  | 7.958% | 2.914% | 1.929% | 2.318% | 3.912% | 5.625% | 9.843% | 2.148% | 13.33% | 4.357% | 2.673% | 0% | 0% | 5% | 10.66% | 5.314% | 14.61% | 5.71% | 2.122% | 15.49% | 3.44% | 3.555%
| PDM3 |  | 17.24% | -8.685% | -25.18% | 1.641% | -1.027% | -7.507% | 20.18% | -9.864% | 0.1517% | -5.15% | -0.4375% | 6.043% | 6.043% | 39.62% | 55.53% | 0.1517% | -5.15% | 8.399% | -13.99% | 17.83% | 4.955% | 4.276%
| Z-Score (Absolute) |  | 1.5 | 0.78 | 2.23 | 0.13 | 0.1 | 0.67 | 1.76 | 0.88 | 0 | 0.47 | 0.05 | NA | NA | 3.48 | 4.88 | 0 | 0.47 | 0.73 | 1.24 | NA | 0.42 | 0.36
Results from laboratories 1.12, 1.13 and 1.21 were removed due to their 0.1 ppm reading resolution.
| Analytical results for Tb in OREAS 243b (Certified Value 0.55 ppm) | [25 empty] | Certified
Tb | Round | Replicate | Lab | Lab | Lab | Lab | Lab | Lab | Lab | Lab | Lab | Lab | Lab | Lab | Lab | [11 empty] | 1
| No | No | 1.01 | 1.05 | 1.06 | 1.07 | 1.12 | 1.13 | 1.14 | 1.15 | 1.16 | 1.17 | 1.18 | 1.20 | 1.22 | [11 empty] | ppm
|  |  | 4A*OES/MS | 4A*MS | 4A*MS | 4A*MS | 4A*MS | 4A*MS | 4A*MS | 4A*OES/MS | 4A*OES/MS | 4A*MS | 4A*OES/MS | 4A*MS | 4A*MS | [11 empty] | 2
3
| 1 | 1 | 0.57 | 0.54 | 0.56 | 0.53 | 0.6 | 0.4 | 0.54 | 0.54 | 0.51 | 0.5840466 | 1.8 | 0.57 | 0.5279616 | [11 empty] | 1
| 1 | 2 | 0.57 | 0.55 | 0.56 | 0.57 | 0.6 | 0.5 | 0.54 | 0.53 | 0.55 | 0.5732478 | 1.8 | 0.56 | 0.510334 | [11 empty] | 21
| 1 | 3 | 0.6 | 0.56 | 0.54 | 0.53 | 0.5 | 0.5 | 0.55 | 0.55 | 0.56 | 0.5858796 | 1.8 | 0.56 | 0.5301609 | [11 empty] | 16
| 1 | 4 | 0.54 | 0.54 | 0.51 | 0.59 | 0.5 | 0.5 | 0.53 | 0.53 | 0.58 | 0.5840249 | 1.6 | 0.56 | 0.5087316 | [11 empty] | 0.5492034
| 1 | 5 | 0.55 | 0.53 | 0.51 | 0.59 | 0.5 | 0.5 | 0.52 | 0.53 | 0.56 | 0.5817997 | 1.5 | 0.56 | 0.5294939 | [11 empty] | 61
| 1 | 6 | 0.56 | 0.55 | 0.53 | 0.58 | 0.5 | 0.4 | 0.53 | 0.53 | 0.52 | 0.5709273 | 1.7 | 0.56 | 0.5355979
| Mean |  | 0.565 | 0.545 | 0.535 | 0.565 | 0.5333333 | 0.4666667 | 0.535 | 0.535 | 0.5466667 | 0.5799877 | 1.7 | 0.5616667 | 0.5237133
| Median |  | 0.565 | 0.545 | 0.535 | 0.575 | 0.5 | 0.5 | 0.535 | 0.53 | 0.555 | 0.5829123 | 1.75 | 0.56 | 0.5287277
| Std Dev. |  | 0.02073644 | 0.01048809 | 0.02258318 | 0.02810694 | 0.05163978 | 0.05163978 | 0.01048809 | 0.0083666 | 0.0265832 | 0.006297433 | 0.1264911 | 0.004082483 | 0.01129368
| Rel.Std.Dev. |  | 3.67% | 1.924% | 4.221% | 4.975% | 9.682% | 11.07% | 1.96% | 1.564% | 4.863% | 1.086% | 7.441% | 0.7269% | 2.156%
| PDM3 |  | 2.876% | -0.7654% | -2.586% | 2.876% | -2.89% | -15.03% | -2.586% | -2.586% | -0.4619% | 5.605% | 209.5% | 2.269% | -4.641%
| Z-Score (Absolute) |  | 0.97 | 0.04 | 0.55 | 0.97 | NA | NA | 0.55 | 0.55 | 0.04 | 1.73 | NA | 0.8 | 1.12
Results from laboratories 1.12, 1.13 and 1.18 were removed due to their 0.1 ppm reading resolution.
| Analytical results for Te in OREAS 243b (Certified Value 0.26 ppm) | [25 empty] | Certified
Te | Round | Replicate | Lab | Lab | Lab | Lab | Lab | Lab | Lab | Lab | Lab | Lab | Lab | Lab | Lab | Lab | Lab | Lab | Lab | Lab | Lab | Lab | Lab |  |  |  | 1
| No | No | 1.01 | 1.02 | 1.03 | 1.04 | 1.05 | 1.06 | 1.07 | 1.08 | 1.09 | 1.10 | 1.11 | 1.12 | 1.13 | 1.14 | 1.15 | 1.16 | 1.18 | 1.19 | 1.21 | 1.22 | 1.29 |  |  |  | ppm
|  |  | 4A*OES/MS | 4A*OES/MS | 4A*MS | 4A*OES | 4A*MS | 4A*MS | 4A*MS | 4A*OES/MS | 4A*MS | 4A*OES/MS | 4A*OES/MS | 4A*MS | 4A*MS | 4A*MS | 4A*OES/MS | 4A*OES/MS | 4A*OES/MS | 4A*OES/MS | 4A*OES/MS | 4A*MS | 4A*OES/MS |  |  |  | 2
3
| 1 | 1 | 0.21 | 0.27 | 0.2 | 0.3434449073 | 0.3 | 0.27 | 0.44 | 0.24 | 0.3 | 0.3 | 0.27 | 0.3 | 0.27 | 0.26 | 0.29 | 0.23 | 0.28 | 0.25 | 0.1 | 0.2367256 | 0.26 |  |  |  | 1
| 1 | 2 | 0.27 | 0.27 | 0.2 | 0.413852406 | 0.3 | 0.26 | 0.53 | 0.25 | 0.3 | 0.24 | 0.24 | 0.28 | 0.29 | 0.27 | 0.31 | 0.31 | 0.25 | 0.31 | 0.2 | 0.2208428 | 0.23 |  |  |  | 22
| 1 | 3 | 0.23 | 0.23 | 0.2 | 0.2820093875 | 0.3 | 0.26 | 0.29 | 0.25 | 0.3 | 0.27 | 0.24 | 0.27 | 0.27 | 0.26 | 0.25 | 0.26 | 0.24 | 0.28 | 0.2 | 0.2195565 | 0.26 |  |  |  | 16
| 1 | 4 | 0.22 | 0.26 | 0.2 | 0.460610392 | 0.3 | 0.23 | 0.27 | 0.24 | 0.3 | 0.27 | 0.27 | 0.3 | 0.27 | 0.29 | 0.27 | 0.17 | 0.27 | 0.29 | 0.2 | 0.2296791 | 0.32 |  |  |  | 0.2629734
| 1 | 5 | 0.23 | 0.27 | 0.3 | 0.3954532684 | 0.3 | 0.2 | 0.39 | 0.25 | 0.3 | 0.27 | 0.27 | 0.26 | 0.24 | 0.28 | 0.3 | 0.26 | 0.28 | 0.27 | 0.2 | 0.2337437 | 0.28 |  |  |  | 62
| 1 | 6 | 0.25 | 0.26 | 0.2 | 0.3008300218 | 0.2 | 0.26 | 0.47 | 0.25 | 0.3 | 0.26 | 0.26 | 0.29 | 0.17 | 0.27 | 0.29 | 0.17 | 0.25 | 0.26 | 0.3 | 0.2370596 | 0.29
| Mean |  | 0.235 | 0.26 | 0.2166667 | 0.3660334 | 0.2833333 | 0.2466667 | 0.3983333 | 0.2466667 | 0.3 | 0.2683333 | 0.2583333 | 0.2833333 | 0.2516667 | 0.2716667 | 0.285 | 0.2333333 | 0.2616667 | 0.2766667 | 0.2 | 0.2296012 | 0.2733333
| Median |  | 0.23 | 0.265 | 0.2 | 0.3694491 | 0.3 | 0.26 | 0.415 | 0.25 | 0.3 | 0.27 | 0.265 | 0.285 | 0.27 | 0.27 | 0.29 | 0.245 | 0.26 | 0.275 | 0.2 | 0.2317114 | 0.27
| Std Dev. |  | 0.02167948 | 0.01549193 | 0.04082483 | 0.06916466 | 0.04082483 | 0.0265832 | 0.1024532 | 0.005163978 | 0 | 0.0194079 | 0.0147196 | 0.01632993 | 0.04308906 | 0.01169045 | 0.02167948 | 0.05537749 | 0.01722401 | 0.02160247 | 0.06324555 | 0.007760892 | 0.03076795
| Rel.Std.Dev. |  | 9.225% | 5.958% | 18.84% | 18.9% | 14.41% | 10.78% | 25.72% | 2.094% | 0% | 7.233% | 5.698% | 5.764% | 17.12% | 4.303% | 7.607% | 23.73% | 6.582% | 7.808% | 31.62% | 3.38% | 11.26%
| PDM3 |  | -10.64% | -1.131% | -17.61% | 39.19% | 7.742% | -6.201% | 51.47% | -6.201% | 14.08% | 2.038% | -1.764% | 7.742% | -4.3% | 3.306% | 8.376% | -11.27% | -0.4969% | 5.207% | -23.95% | -12.69% | 3.94%
| Z-Score (Absolute) |  | 1.2 | 0.07 | NA | 4.69 | NA | 0.67 | 6.14 | 0.67 | NA | 0.3 | 0.15 | 0.97 | 0.45 | 0.45 | 1.05 | 1.27 | 0 | 0.67 | NA | 1.44 | 0.52
Results from laboratories 1.03, 1.05, 1.09 and 1.21 were removed due to their 0.1 ppm reading resolution.
| Analytical results for Th in OREAS 243b (Certified Value 2.41 ppm) | [25 empty] | Certified
Th | Round | Replicate | Lab | Lab | Lab | Lab | Lab | Lab | Lab | Lab | Lab | Lab | Lab | Lab | Lab | Lab | Lab | Lab | Lab | Lab | Lab | Lab | Lab | Lab | Lab |  | 1
| No | No | 1.01 | 1.02 | 1.03 | 1.04 | 1.05 | 1.06 | 1.07 | 1.08 | 1.09 | 1.10 | 1.11 | 1.12 | 1.13 | 1.14 | 1.15 | 1.16 | 1.18 | 1.19 | 1.20 | 1.21 | 1.22 | 1.23 | 1.29 |  | ppm
|  |  | 4A*OES/MS | 4A*OES/MS | 4A*MS | 4A*OES | 4A*MS | 4A*MS | 4A*MS | 4A*OES/MS | 4A*MS | 4A*OES/MS | 4A*OES/MS | 4A*MS | 4A*MS | 4A*MS | 4A*OES/MS | 4A*OES/MS | 4A*OES/MS | 4A*OES/MS | 4A*MS | 4A*OES/MS | 4A*MS | 4A*OES | 4A*OES/MS |  | 2
3
| 1 | 1 | 2.7 | 2.2 | 2.33 | 2.463883 | 2.35 | 2.51 | 2.38 | 2.3 | 2.5 | 2.23 | 2.43 | 2.4 | 2.4 | 2.4 | 2.4 | 2.23 | 2.37 | 2.34 | 2.67 | 3 | 2.553174 | 4.2514 | 2.3 |  | 1
| 1 | 2 | 2.7 | 2.24 | 2.26 | 2.546898 | 2.34 | 2.44 | 2.38 | 2.28 | 2.54 | 2.26 | 2.34 | 2.4 | 2.4 | 2.37 | 2.5 | 2.35 | 2.3 | 2.4 | 2.69 | 2.9 | 2.411084 | 4.3025 | 2.4 |  | 23
| 1 | 3 | 2.9 | 2.27 | 2.24 | 2.484147 | 2.4 | 2.42 | 2.39 | 2.23 | 2.55 | 2.35 | 2.37 | 2.4 | 2.4 | 2.37 | 2.4 | 2.39 | 2.32 | 2.57 | 2.6 | 3.1 | 2.532166 | 4.4015 | 2.4 |  | 16
| 1 | 4 | 2.5 | 2.26 | 2.32 | 2.533199 | 2.34 | 2.4 | 2.36 | 2.2 | 2.47 | 2.35 | 2.36 | 2.4 | 2.3 | 2.4 | 2.5 | 2.51 | 2.32 | 2.52 | 2.6 | 3 | 2.421175 | 4.2214 | 2.3 |  | 2.407307
| 1 | 5 | 2.5 | 2.23 | 2.26 | 2.586284 | 2.41 | 2.54 | 2.52 | 2.36 | 2.56 | 2.29 | 2.41 | 2.3 | 2.4 | 2.2 | 2.4 | 2.36 | 2.3 | 2.44 | 2.63 | 3 | 2.489381 | 4.183 | 2.5 |  | 63
| 1 | 6 | 2.6 | 2.25 | 2.3 | 2.583172 | 2.38 | 2.47 | 2.55 | 2.26 | 2.53 | 2.21 | 2.32 | 2.2 | 2.5 | 2.34 | 2.4 | 2.48 | 2.3 | 2.28 | 2.56 | 2.9 | 2.490094 | 4.2514 | 2.4
| Mean |  | 2.65 | 2.241667 | 2.285 | 2.532931 | 2.37 | 2.463333 | 2.43 | 2.271667 | 2.525 | 2.281667 | 2.371667 | 2.35 | 2.4 | 2.346667 | 2.433333 | 2.386667 | 2.318333 | 2.425 | 2.625 | 2.983333 | 2.482846 | 4.268533 | 2.383333
| Median |  | 2.65 | 2.245 | 2.28 | 2.540048 | 2.365 | 2.455 | 2.385 | 2.27 | 2.535 | 2.275 | 2.365 | 2.4 | 2.4 | 2.37 | 2.4 | 2.375 | 2.31 | 2.42 | 2.615 | 3 | 2.489737 | 4.2514 | 2.4
| Std Dev. |  | 0.1516575 | 0.02483277 | 0.03674235 | 0.05042471 | 0.03098387 | 0.05391351 | 0.08246211 | 0.05600595 | 0.03391165 | 0.05946988 | 0.04167333 | 0.083666 | 0.06324555 | 0.07527727 | 0.05163978 | 0.1005319 | 0.0271416 | 0.1087658 | 0.0484768 | 0.07527727 | 0.05731806 | 0.07610318 | 0.07527727
| Rel.Std.Dev. |  | 5.723% | 1.108% | 1.608% | 1.991% | 1.307% | 2.189% | 3.394% | 2.465% | 1.343% | 2.606% | 1.757% | 3.56% | 2.635% | 3.208% | 2.122% | 4.212% | 1.171% | 4.485% | 1.847% | 2.523% | 2.309% | 1.783% | 3.158%
| PDM3 |  | 10.08% | -6.881% | -5.081% | 5.218% | -1.55% | 2.327% | 0.9427% | -5.635% | 4.889% | -5.219% | -1.48% | -2.381% | -0.3035% | -2.519% | 1.081% | -0.8574% | -3.696% | 0.735% | 9.043% | 23.93% | 3.138% | 77.32% | -0.9959%
| Z-Score (Absolute) |  | 2.06 | 1.31 | 0.95 | 1.1 | 0.25 | 0.52 | 0.25 | 1.06 | 1.03 | 0.98 | 0.23 | 0.41 | 0 | 0.44 | 0.28 | 0.11 | 0.67 | 0.21 | 1.86 | 4.82 | 0.68 | 15.43 | 0.14
| Analytical results for Ti in OREAS 243b (Certified Value 0.521 wt.%) | [25 empty] | Certified
Ti | Round | Replicate | Lab | Lab | Lab | Lab | Lab | Lab | Lab | Lab | Lab | Lab | Lab | Lab | Lab | Lab | Lab | Lab | Lab | Lab | Lab | Lab | Lab | Lab | Lab | Lab | 1
| No | No | 1.01 | 1.02 | 1.03 | 1.04 | 1.05 | 1.06 | 1.07 | 1.08 | 1.09 | 1.10 | 1.11 | 1.12 | 1.13 | 1.14 | 1.15 | 1.16 | 1.17 | 1.18 | 1.19 | 1.20 | 1.21 | 1.22 | 1.23 | 1.29 | wt.%
|  |  | 4A*OES/MS | 4A*OES/MS | 4A*OES | 4A*OES | 4A*OES | 4A*OES/MS | 4A*MS | 4A*OES/MS | 4A*MS | 4A*OES/MS | 4A*OES/MS | 4A*MS | 4A*MS | 4A*MS | 4A*OES/MS | 4A*OES/MS | 4A*OES | 4A*OES/MS | 4A*OES/MS | 4A*OES | 4A*OES/MS | 4A*MS | 4A*OES | 4A*OES/MS | 3
3
| 1 | 1 | 0.51 | 0.514 | 0.537 | 0.533087 | 0.5238 | 0.556 | 0.52 | 0.513 | 0.5302 | 0.518 | 0.54 | 0.526 | 0.506 | 0.51 | 0.52 | 0.51 | 0.5466485 | 0.4811 | 0.497 | 0.564 | 0.529 | 0.5246701 | 0.4779278 | 0.51 | 1
| 1 | 2 | 0.52 | 0.51 | 0.52 | 0.5303737 | 0.5169 | 0.545 | 0.51 | 0.518 | 0.5296 | 0.517 | 0.518 | 0.527 | 0.502 | 0.52 | 0.54 | 0.51 | 0.5477784 | 0.4714 | 0.493 | 0.558 | 0.532 | 0.5225978 | 0.487564 | 0.51 | 24
| 1 | 3 | 0.52 | 0.511 | 0.525 | 0.5221118 | 0.5227 | 0.538 | 0.52 | 0.523 | 0.5308 | 0.529 | 0.521 | 0.526 | 0.511 | 0.51 | 0.53 | 0.53 | 0.5461942 | 0.4754 | 0.506 | 0.564 | 0.531 | 0.5270141 | 0.4863265 | 0.51 | 16
| 1 | 4 | 0.5 | 0.524 | 0.529 | 0.5197928 | 0.5181 | 0.51 | 0.53 | 0.507 | 0.5431 | 0.534 | 0.517 | 0.499 | 0.532 | 0.509 | 0.52 | 0.53 | 0.5493196 | 0.4761 | 0.519 | 0.57 | 0.523 | 0.5273095 | 0.479276 | 0.51 | 0.520714
| 1 | 5 | 0.52 | 0.512 | 0.528 | 0.5352481 | 0.519 | 0.503 | 0.53 | 0.511 | 0.5414 | 0.522 | 0.532 | 0.493 | 0.51 | 0.52 | 0.51 | 0.52 | 0.5451655 | 0.4783 | 0.515 | 0.558 | 0.523 | 0.5384416 | 0.487707 | 0.52 | 64
| 1 | 6 | 0.51 | 0.521 | 0.533 | 0.5223954 | 0.5315 | 0.546 | 0.52 | 0.522 | 0.5456 | 0.52 | 0.515 | 0.524 | 0.51 | 0.51 | 0.52 | 0.52 | 0.5467947 | 0.478 | 0.485 | 0.558 | 0.521 | 0.5211401 | 0.477526 | 0.5
| Mean |  | 0.5133333 | 0.5153333 | 0.5286667 | 0.5271682 | 0.522 | 0.533 | 0.5216667 | 0.5156667 | 0.5367833 | 0.5233333 | 0.5238333 | 0.5158333 | 0.5118333 | 0.5131667 | 0.5233333 | 0.52 | 0.5469835 | 0.4767167 | 0.5025 | 0.562 | 0.5265 | 0.5268622 | 0.4827212 | 0.51
| Median |  | 0.515 | 0.513 | 0.5285 | 0.5263846 | 0.52085 | 0.5415 | 0.52 | 0.5155 | 0.5361 | 0.521 | 0.5195 | 0.525 | 0.51 | 0.51 | 0.52 | 0.52 | 0.5467216 | 0.47705 | 0.5015 | 0.561 | 0.526 | 0.5258421 | 0.48280125 | 0.51
| Std Dev. |  | 0.008164966 | 0.005785038 | 0.00595539 | 0.006531987 | 0.005370289 | 0.02142895 | 0.007527727 | 0.006377042 | 0.007344227 | 0.006742897 | 0.009948199 | 0.01551021 | 0.01043871 | 0.005307228 | 0.01032796 | 0.008944272 | 0.00142588 | 0.003278668 | 0.01317194 | 0.004898979 | 0.004722288 | 0.006165049 | 0.004962771 | 0.006324555
| Rel.Std.Dev. |  | 1.591% | 1.123% | 1.126% | 1.239% | 1.029% | 4.02% | 1.443% | 1.237% | 1.368% | 1.288% | 1.899% | 3.007% | 2.039% | 1.034% | 1.973% | 1.72% | 0.2607% | 0.6878% | 2.621% | 0.8717% | 0.8969% | 1.17% | 1.028% | 1.24%
| PDM3 |  | -1.417% | -1.033% | 1.527% | 1.239% | 0.247% | 2.359% | 0.183% | -0.9693% | 3.086% | 0.503% | 0.599% | -0.9373% | -1.705% | -1.449% | 0.503% | -0.1371% | 5.045% | -8.449% | -3.498% | 7.929% | 1.111% | 1.181% | -7.296% | -2.058%
| Z-Score (Absolute) |  | 0.86 | 0.66 | 0.69 | 0.54 | 0.02 | 1.13 | 0.02 | 0.62 | 1.51 | 0.15 | 0.2 | 0.61 | 1.01 | 0.88 | 0.15 | 0.19 | 2.54 | 4.56 | 1.96 | 4.01 | 0.47 | 0.51 | 3.96 | 1.2
| Analytical results for Tl in OREAS 243b (Certified Value 0.38 ppm) | [25 empty] | Certified
Tl | Round | Replicate | Lab | Lab | Lab | Lab | Lab | Lab | Lab | Lab | Lab | Lab | Lab | Lab | Lab | Lab | Lab | Lab | Lab | Lab | Lab | Lab | Lab | Lab |  |  | 1
| No | No | 1.01 | 1.02 | 1.03 | 1.04 | 1.05 | 1.06 | 1.07 | 1.08 | 1.09 | 1.10 | 1.11 | 1.12 | 1.13 | 1.14 | 1.15 | 1.16 | 1.17 | 1.18 | 1.19 | 1.21 | 1.22 | 1.29 |  |  | ppm
|  |  | 4A*OES/MS | 4A*OES/MS | 4A*MS | 4A*OES | 4A*MS | 4A*MS | 4A*MS | 4A*OES/MS | 4A*MS | 4A*OES/MS | 4A*OES/MS | 4A*MS | 4A*MS | 4A*MS | 4A*OES/MS | 4A*OES/MS | 4A*MS | 4A*OES/MS | 4A*OES/MS | 4A*OES/MS | 4A*MS | 4A*OES/MS |  |  | 2
3
| 1 | 1 | 0.41 | 0.36 | 0.38 | 0.3520306 | 0.39 | 0.41 | 0.37 | 0.36 | 0.42 | 0.36 | 0.4 | 0.43 | 0.37 | 0.36 | 0.36 | 0.37 | 0.3750527 | 0.398 | 0.44 | 0.4 | 0.3623353 | 0.38 |  |  | 1
| 1 | 2 | 0.41 | 0.36 | 0.38 | 0.3977081 | 0.39 | 0.41 | 0.35 | 0.37 | 0.39 | 0.35 | 0.38 | 0.43 | 0.37 | 0.34 | 0.36 | 0.39 | 0.367819 | 0.394 | 0.38 | 0.5 | 0.3679509 | 0.39 |  |  | 25
| 1 | 3 | 0.42 | 0.35 | 0.38 | 0.3762435 | 0.41 | 0.4 | 0.34 | 0.36 | 0.4 | 0.36 | 0.39 | 0.42 | 0.35 | 0.37 | 0.36 | 0.39 | 0.3649079 | 0.399 | 0.44 | 0.4 | 0.3656761 | 0.4 |  |  | 16
| 1 | 4 | 0.41 | 0.35 | 0.39 | 0.3537099 | 0.4 | 0.39 | 0.36 | 0.36 | 0.38 | 0.37 | 0.38 | 0.42 | 0.34 | 0.34 | 0.36 | 0.4 | 0.3812525 | 0.399 | 0.41 | 0.4 | 0.3680813 | 0.39 |  |  | 0.3813278
| 1 | 5 | 0.4 | 0.38 | 0.38 | 0.404302 | 0.38 | 0.37 | 0.38 | 0.36 | 0.41 | 0.35 | 0.39 | 0.42 | 0.32 | 0.34 | 0.36 | 0.39 | 0.3779638 | 0.392 | 0.4 | 0.4 | 0.385727 | 0.41 |  |  | 65
| 1 | 6 | 0.4 | 0.38 | 0.4 | 0.4039003 | 0.37 | 0.41 | 0.38 | 0.37 | 0.41 | 0.34 | 0.39 | 0.41 | 0.32 | 0.34 | 0.35 | 0.4 | 0.373553 | 0.388 | 0.56 | 0.4 | 0.3750876 | 0.39
| Mean |  | 0.4083333 | 0.3633333 | 0.385 | 0.3813157 | 0.39 | 0.3983333 | 0.3633333 | 0.3633333 | 0.4016667 | 0.355 | 0.3883333 | 0.4216667 | 0.345 | 0.3483333 | 0.3583333 | 0.39 | 0.3734248 | 0.395 | 0.4383333 | 0.4166667 | 0.3708097 | 0.3933333
| Median |  | 0.41 | 0.36 | 0.38 | 0.3869758 | 0.39 | 0.405 | 0.365 | 0.36 | 0.405 | 0.355 | 0.39 | 0.42 | 0.345 | 0.34 | 0.36 | 0.39 | 0.3743028 | 0.396 | 0.425 | 0.4 | 0.3680161 | 0.39
| Std Dev. |  | 0.007527727 | 0.0136626 | 0.0083666 | 0.02430048 | 0.01414214 | 0.01602082 | 0.01632993 | 0.005163978 | 0.0147196 | 0.01048809 | 0.007527727 | 0.007527727 | 0.02258318 | 0.0132916 | 0.004082483 | 0.01095445 | 0.006140074 | 0.004472136 | 0.06400521 | 0.04082483 | 0.008421555 | 0.01032796
| Rel.Std.Dev. |  | 1.844% | 3.76% | 2.173% | 6.373% | 3.626% | 4.022% | 4.494% | 1.421% | 3.665% | 2.954% | 1.938% | 1.785% | 6.546% | 3.816% | 1.139% | 2.809% | 1.644% | 1.132% | 14.6% | 9.798% | 2.271% | 2.626%
| PDM3 |  | 7.082% | -4.719% | 0.963% | -0.003163% | 2.274% | 4.46% | -4.719% | -4.719% | 5.334% | -6.904% | 1.837% | 10.58% | -9.527% | -8.653% | -6.03% | 2.274% | -2.072% | 3.585% | 14.95% | 9.267% | -2.758% | 3.148%
| Z-Score (Absolute) |  | 0.94 | 0.88 | 0 | 0.15 | 0.2 | 0.54 | 0.88 | 0.88 | 0.67 | 1.21 | 0.13 | 1.48 | 1.62 | 1.48 | 1.08 | 0.2 | 0.47 | 0.4 | 2.16 | NA | 0.57 | 0.34
Results from laboratory 1.21 were removed due to their 0.1 ppm reading resolution.
| Analytical results for Tm in OREAS 243b (Certified Value 0.31 ppm) | [25 empty] | Certified
Tm | Round | Replicate | Lab | Lab | Lab | Lab | Lab | Lab | Lab | Lab | [16 empty] | 1
| No | No | 1.05 | 1.07 | 1.12 | 1.13 | 1.14 | 1.16 | 1.18 | 1.22 | [16 empty] | ppm
|  |  | 4A*MS | 4A*MS | 4A*MS | 4A*MS | 4A*MS | 4A*OES/MS | 4A*OES/MS | 4A*MS | [16 empty] | 2
3
| 1 | 1 | 0.31 | 0.35 | 0.3 | 0.2 | 0.31 | 0.31 | 0.33 | 0.2923173 | [16 empty] | 1
| 1 | 2 | 0.31 | 0.31 | 0.3 | 0.2 | 0.31 | 0.33 | 0.32 | 0.2938791 | [16 empty] | 26
| 1 | 3 | 0.31 | 0.32 | 0.3 | 0.2 | 0.32 | 0.29 | 0.32 | 0.3070736 | [16 empty] | 16
| 1 | 4 | 0.31 | 0.3 | 0.3 | 0.2 | 0.3 | 0.33 | 0.32 | 0.2987318 | [16 empty] | 0.312954
| 1 | 5 | 0.32 | 0.31 | 0.3 | 0.3 | 0.29 | 0.32 | 0.32 | 0.3125161 | [16 empty] | 66
| 1 | 6 | 0.3 | 0.33 | 0.3 | 0.2 | 0.3 | 0.34 | 0.32 | 0.3018267
| Mean |  | 0.31 | 0.32 | 0.3 | 0.2166667 | 0.305 | 0.32 | 0.3216667 | 0.3010575
| Median |  | 0.31 | 0.315 | 0.3 | 0.2 | 0.305 | 0.325 | 0.32 | 0.3002793
| Std Dev. |  | 0.006324555 | 0.01788854 | 0 | 0.04082483 | 0.01048809 | 0.01788854 | 0.004082483 | 0.007764206
| Rel.Std.Dev. |  | 2.04% | 5.59% | 0% | 18.84% | 3.439% | 5.59% | 1.269% | 2.579%
| PDM3 |  | -0.9439% | 2.251% | -4.139% | -30.77% | -2.542% | 2.251% | 2.784% | -3.801%
| Z-Score (Absolute) |  | 0.58 | 0.58 | NA | NA | 1.16 | 0.58 | 0.77 | 1.61
Results from laboratories 1.12 and 1.13 were removed due to their 0.1 ppm reading resolution.
| Analytical results for U in OREAS 243b (Certified Value 0.68 ppm) | [25 empty] | Certified
U | Round | Replicate | Lab | Lab | Lab | Lab | Lab | Lab | Lab | Lab | Lab | Lab | Lab | Lab | Lab | Lab | Lab | Lab | Lab | Lab | Lab | Lab | Lab | Lab | Lab | Lab | 1
| No | No | 1.01 | 1.02 | 1.03 | 1.04 | 1.05 | 1.06 | 1.07 | 1.08 | 1.09 | 1.10 | 1.11 | 1.12 | 1.13 | 1.14 | 1.15 | 1.16 | 1.17 | 1.18 | 1.19 | 1.20 | 1.21 | 1.22 | 1.23 | 1.29 | ppm
|  |  | 4A*OES/MS | 4A*OES/MS | 4A*MS | 4A*OES | 4A*MS | 4A*MS | 4A*MS | 4A*OES/MS | 4A*MS | 4A*OES/MS | 4A*OES/MS | 4A*MS | 4A*MS | 4A*MS | 4A*OES/MS | 4A*OES/MS | 4A*MS | 4A*OES/MS | 4A*OES/MS | 4A*MS | 4A*OES/MS | 4A*MS | 4A*OES | 4A*OES/MS | 2
3
| 1 | 1 | 0.7 | 0.6 | 0.65 | 0.7023725 | 0.68 | 0.71 | 0.68 | 0.6 | 0.69 | 0.6 | 0.7 | 0.7 | 0.6 | 0.7 | 0.7 | 0.7 | 0.491015 | 0.68 | 0.7 | 0.77 | 0.8 | < 5 | < 20 | 0.7 | 1
| 1 | 2 | 0.7 | 0.6 | 0.65 | 0.701414 | 0.68 | 0.68 | 0.72 | 0.6 | 0.68 | 0.6 | 0.6 | 0.7 | 0.7 | 0.7 | 0.7 | 0.7 | 0.50652 | 0.67 | 0.7 | 0.86 | 0.7 | < 5 | < 20 | 0.7 | 27
| 1 | 3 | 0.8 | 0.6 | 0.63 | 0.7203572 | 0.71 | 0.66 | 0.65 | 0.6 | 0.69 | 0.7 | 0.6 | 0.7 | 0.6 | 0.7 | 0.7 | 0.7 | 0.594835 | 0.68 | 0.7 | 0.78 | 0.7 | < 5 | < 20 | 0.7 | 16
| 1 | 4 | 0.7 | 0.6 | 0.65 | 0.706975 | 0.7 | 0.64 | 0.69 | 0.6 | 0.67 | 0.7 | 0.6 | 0.7 | 0.6 | 0.7 | 0.8 | 0.7 | 0.52284 | 0.67 | 0.7 | 0.76 | 0.7 | < 5 | < 20 | 0.7 | 0.6792887
| 1 | 5 | 0.7 | 0.6 | 0.66 | 0.7147569 | 0.67 | 0.6 | 0.7 | 0.6 | 0.69 | 0.6 | 0.7 | 0.7 | 0.6 | 0.7 | 0.7 | 0.6 | 0.504395 | 0.67 | 0.7 | 0.76 | 0.8 | < 5 | < 20 | 0.7 | 67
| 1 | 6 | 0.7 | 0.6 | 0.65 | 0.7205035 | 0.7 | 0.67 | 0.73 | 0.6 | 0.7 | 0.6 | 0.6 | 0.7 | 0.9 | 0.7 | 0.7 | 0.7 | 0.497475 | 0.67 | 0.7 | 0.75 | 0.7 | < 5 | < 20 | 0.7
| Mean |  | 0.7166667 | 0.6 | 0.6483333 | 0.7110632 | 0.69 | 0.66 | 0.695 | 0.6 | 0.6866667 | 0.6333333 | 0.6333333 | 0.7 | 0.6666667 | 0.7 | 0.7166667 | 0.6833333 | 0.5195133 | 0.6733333 | 0.7 | 0.78 | 0.7333333 |  |  | 0.7
| Median |  | 0.7 | 0.6 | 0.65 | 0.710866 | 0.69 | 0.665 | 0.695 | 0.6 | 0.69 | 0.6 | 0.6 | 0.7 | 0.6 | 0.7 | 0.7 | 0.7 | 0.5054575 | 0.67 | 0.7 | 0.765 | 0.7 |  |  | 0.7
| Std Dev. |  | 0.04082483 | 0 | 0.009831921 | 0.008654362 | 0.01549193 | 0.03741657 | 0.02880972 | 0 | 0.01032796 | 0.05163978 | 0.05163978 | 1.216188e-16 | 0.121106 | 1.216188e-16 | 0.04082483 | 0.04082483 | 0.03841784 | 0.005163978 | 1.216188e-16 | 0.04049691 | 0.05163978 |  |  | 1.216188e-16
| Rel.Std.Dev. |  | 5.696% | 0% | 1.516% | 1.217% | 2.245% | 5.669% | 4.145% | 0% | 1.504% | 8.154% | 8.154% | 1.737e-14% | 18.17% | 1.737e-14% | 5.696% | 5.974% | 7.395% | 0.7669% | 1.737e-14% | 5.192% | 7.042% |  |  | 1.737e-14%
| PDM3 |  | 5.503% | -11.67% | -4.557% | 4.678% | 1.577% | -2.84% | 2.313% | -11.67% | 1.086% | -6.765% | -6.765% | 3.049% | -1.858% | 3.049% | 5.503% | 0.5954% | -23.52% | -0.8767% | 3.049% | 14.83% | 7.956% |  |  | 3.049%
| Z-Score (Absolute) |  | 0.65 | 2.49 | 1.19 | 0.5 | 0.07 | 0.88 | 0.07 | 2.49 | 0.16 | 1.6 | 1.6 | 0.2 | 0.7 | 0.2 | 0.65 | 0.25 | 4.67 | 0.52 | 0.2 | 2.36 | 1.1 | 48.75 | 251.05 | 0.2
| Analytical results for V in OREAS 243b (Certified Value 223 ppm) | [25 empty] | Certified
V | Round | Replicate | Lab | Lab | Lab | Lab | Lab | Lab | Lab | Lab | Lab | Lab | Lab | Lab | Lab | Lab | Lab | Lab | Lab | Lab | Lab | Lab | Lab | Lab | Lab | Lab | 1
| No | No | 1.01 | 1.02 | 1.03 | 1.04 | 1.05 | 1.06 | 1.07 | 1.08 | 1.09 | 1.10 | 1.11 | 1.12 | 1.13 | 1.14 | 1.15 | 1.16 | 1.17 | 1.18 | 1.19 | 1.20 | 1.21 | 1.22 | 1.23 | 1.29 | ppm
|  |  | 4A*OES/MS | 4A*OES/MS | 4A*OES | 4A*OES | 4A*OES | 4A*OES/MS | 4A*OES | 4A*OES/MS | 4A*MS | 4A*OES/MS | 4A*OES/MS | 4A*MS | 4A*MS | 4A*MS | 4A*OES/MS | 4A*OES/MS | 4A*OES | 4A*OES/MS | 4A*OES/MS | 4A*OES | 4A*OES/MS | 4A*MS | 4A*OES | 4A*OES/MS | 0
0
| 1 | 1 | 210 | 232 | 214 | 224.2639 | 227 | 247 | 226 | 221 | 233 | 221 | 231 | 229 | 222 | 239 | 226 | 204 | 225.7744 | 239 | 214 | 227 | 225 | 218.2197 | 215.2778 | 224 | 1
| 1 | 2 | 222 | 228 | 210 | 217.4623 | 224 | 237 | 222 | 221 | 226 | 222 | 219 | 231 | 226 | 236 | 224 | 204 | 225.4898 | 237 | 215 | 225 | 225 | 218.1893 | 216.41 | 224 | 28
| 1 | 3 | 212 | 230 | 204 | 215.7761 | 220 | 240 | 225 | 221 | 234 | 226 | 226 | 232 | 228 | 232 | 227 | 212 | 225.9303 | 239 | 219 | 227 | 226 | 220.1284 | 219.9033 | 225 | 16
| 1 | 4 | 221 | 239 | 209 | 210.334 | 216 | 226 | 223 | 217 | 237 | 226 | 219 | 229 | 232 | 233 | 226 | 217 | 225.9401 | 241 | 225 | 227 | 224 | 223.2657 | 211.89 | 227 | 223.2598
| 1 | 5 | 217 | 226 | 207 | 208.0989 | 218 | 223 | 229 | 218 | 234 | 221 | 228 | 226 | 228 | 234 | 217 | 213 | 226.1233 | 237 | 225 | 225 | 223 | 227.0042 | 226.44 | 232 | 68
| 1 | 6 | 222 | 235 | 211 | 219.5247 | 219 | 244 | 229 | 223 | 226 | 217 | 219 | 231 | 223 | 230 | 219 | 210 | 226.9634 | 238 | 214 | 224 | 216 | 219.5995 | 222.8417 | 224
| Mean |  | 217.3333 | 231.6667 | 209.1667 | 215.91 | 220.6667 | 236.1667 | 225.6667 | 220.1667 | 231.6667 | 222.1667 | 223.6667 | 229.6667 | 226.5 | 234 | 223.1667 | 210 | 226.0369 | 238.5 | 218.6667 | 225.8333 | 223.1667 | 221.0678 | 218.7938 | 226
| Median |  | 219 | 231 | 209.5 | 216.6192 | 219.5 | 238.5 | 225.5 | 221 | 233.5 | 221.5 | 222.5 | 230 | 227 | 233.5 | 225 | 211 | 225.9352 | 238.5 | 217 | 226 | 224.5 | 219.864 | 218.1567 | 224.5
| Std Dev. |  | 5.278889 | 4.760952 | 3.430258 | 5.956282 | 4.082483 | 9.703951 | 2.94392 | 2.228602 | 4.589844 | 3.430258 | 5.354126 | 2.160247 | 3.674235 | 3.162278 | 4.167333 | 5.176872 | 0.5009698 | 1.516575 | 5.240865 | 1.32916 | 3.656045 | 3.449849 | 5.325186 | 3.162278
| Rel.Std.Dev. |  | 2.429% | 2.055% | 1.64% | 2.759% | 1.85% | 4.109% | 1.305% | 1.012% | 1.981% | 1.544% | 2.394% | 0.9406% | 1.622% | 1.351% | 1.867% | 2.465% | 0.2216% | 0.6359% | 2.397% | 0.5886% | 1.638% | 1.561% | 2.434% | 1.399%
| PDM3 |  | -2.655% | 3.766% | -6.312% | -3.292% | -1.161% | 5.781% | 1.078% | -1.385% | 3.766% | -0.4896% | 0.1822% | 2.87% | 1.451% | 4.811% | -0.04171% | -5.939% | 1.244% | 6.826% | -2.057% | 1.153% | -0.04171% | -0.9818% | -2% | 1.227%
| Z-Score (Absolute) |  | 1.04 | 1.41 | 2.44 | 1.29 | 0.47 | 2.18 | 0.39 | 0.56 | 1.41 | 0.21 | 0.04 | 1.07 | 0.53 | 1.81 | 0.04 | 2.3 | 0.45 | 2.58 | 0.81 | 0.41 | 0.04 | 0.4 | 0.79 | 0.44
| Analytical results for W in OREAS 243b (Certified Value 41.7 ppm) | [25 empty] | Certified
W | Round | Replicate | Lab | Lab | Lab | Lab | Lab | Lab | Lab | Lab | Lab | Lab | Lab | Lab | Lab | Lab | Lab | Lab | Lab | Lab | Lab | Lab | Lab | Lab | Lab |  | 1
| No | No | 1.01 | 1.02 | 1.03 | 1.04 | 1.05 | 1.06 | 1.07 | 1.08 | 1.09 | 1.10 | 1.11 | 1.12 | 1.13 | 1.14 | 1.15 | 1.16 | 1.18 | 1.19 | 1.20 | 1.21 | 1.22 | 1.23 | 1.29 |  | ppm
|  |  | 4A*OES/MS | 4A*OES/MS | 4A*MS | 4A*OES | 4A*MS | 4A*MS | 4A*OES | 4A*OES/MS | 4A*MS | 4A*OES/MS | 4A*OES/MS | 4A*MS | 4A*MS | 4A*MS | 4A*OES/MS | 4A*OES/MS | 4A*OES/MS | 4A*OES/MS | 4A*MS | 4A*OES/MS | 4A*MS | 4A*OES | 4A*OES/MS |  | 1
2
| 1 | 1 | 41.7 | 38.9 | 31.2 | 40.31041 | 41.3 | 42.1 | 45 | 40.8 | 42.2 | 46.9 | 45.5 | 40.5 | 39.8 | 40 | 44.5 | 39.5 | 42.73 | 36.2 | 44 | 41.2 | 40.40953 | 42.38 | 40 |  | 1
| 1 | 2 | 43.1 | 38.5 | 31.9 | 41.86341 | 42.6 | 41.8 | 40 | 42.3 | 40.9 | 47.2 | 43.2 | 40.4 | 41.1 | 40.1 | 44.5 | 40.9 | 41.67 | 36.4 | 44.7 | 42.3 | 41.25546 | 43.15 | 40.9 |  | 29
| 1 | 3 | 42.6 | 38.6 | 31.8 | 41.13596 | 43.6 | 41.5 | 40 | 42.9 | 41.5 | 49 | 43.6 | 41.1 | 39.9 | 41 | 44.5 | 42.4 | 42.18 | 37.4 | 44.2 | 41.7 | 42.65175 | 44.792 | 40.8 |  | 16
| 1 | 4 | 42.3 | 38.5 | 33.8 | 41.10864 | 42.3 | 39.6 | 38 | 41.6 | 40.8 | 49.1 | 43.5 | 40 | 41.8 | 40.4 | 44.2 | 42.8 | 42.33 | 38.4 | 43.5 | 42 | 41.54756 | 42.68 | 40.6 |  | 41.72345
| 1 | 5 | 42.7 | 40 | 32.5 | 42.62303 | 42.5 | 38.2 | 41 | 42.2 | 42.3 | 46.4 | 44.7 | 39.9 | 40.7 | 39 | 43.3 | 41.6 | 41.86 | 37.2 | 44.1 | 41.3 | 42.36549 | 44.71 | 41.9 |  | 69
| 1 | 6 | 42.7 | 39.2 | 33.4 | 42.96444 | 42.8 | 41.9 | 40 | 41.8 | 41.2 | 46 | 43.7 | 39.4 | 39.8 | 40.2 | 43.5 | 41.3 | 41.61 | 34.7 | 43.9 | 44 | 42.0129 | 44.253 | 41.4
| Mean |  | 42.51667 | 38.95 | 32.43333 | 41.66765 | 42.51667 | 40.85 | 40.66667 | 41.93333 | 41.48333 | 47.43333 | 44.03333 | 40.21667 | 40.51667 | 40.11667 | 44.08333 | 41.41667 | 42.06333 | 36.71667 | 44.06667 | 42.08333 | 41.70712 | 43.66083 | 40.93333
| Median |  | 42.65 | 38.75 | 32.2 | 41.49968 | 42.55 | 41.65 | 40 | 42 | 41.35 | 47.05 | 43.65 | 40.2 | 40.3 | 40.15 | 44.35 | 41.45 | 42.02 | 36.8 | 44.05 | 41.85 | 41.78023 | 43.7015 | 40.85
| Std Dev. |  | 0.4750439 | 0.5822371 | 1.001332 | 1.006979 | 0.7467708 | 1.585875 | 2.33809 | 0.7146095 | 0.6431692 | 1.318585 | 0.8801515 | 0.5845226 | 0.8280499 | 0.6524314 | 0.5455884 | 1.172035 | 0.4314472 | 1.262405 | 0.3932768 | 1.026483 | 0.8163928 | 1.057778 | 0.656252
| Rel.Std.Dev. |  | 1.117% | 1.495% | 3.087% | 2.417% | 1.756% | 3.882% | 5.749% | 1.704% | 1.55% | 2.78% | 1.999% | 1.453% | 2.044% | 1.626% | 1.238% | 2.83% | 1.026% | 3.438% | 0.8925% | 2.439% | 1.957% | 2.423% | 1.603%
| PDM3 |  | 1.901% | -6.647% | -22.27% | -0.1337% | 1.901% | -2.093% | -2.533% | 0.503% | -0.5755% | 13.69% | 5.536% | -3.611% | -2.892% | -3.851% | 5.656% | -0.7353% | 0.8146% | -12% | 5.616% | 0.8626% | -0.03914% | 4.643% | -1.894%
| Z-Score (Absolute) |  | 0.57 | 1.83 | 6.22 | 0 | 0.57 | 0.55 | 0.67 | 0.18 | 0.12 | 3.88 | 1.59 | 0.98 | 0.78 | 1.04 | 1.63 | 0.17 | 0.27 | 3.34 | 1.62 | 0.28 | 0.03 | 1.34 | 0.49
| Analytical results for Y in OREAS 243b (Certified Value 18.8 ppm) | [25 empty] | Certified
Y | Round | Replicate | Lab | Lab | Lab | Lab | Lab | Lab | Lab | Lab | Lab | Lab | Lab | Lab | Lab | Lab | Lab | Lab | Lab | Lab | Lab | Lab | Lab | Lab | Lab | Lab | 1
| No | No | 1.01 | 1.02 | 1.03 | 1.04 | 1.05 | 1.06 | 1.07 | 1.08 | 1.09 | 1.10 | 1.11 | 1.12 | 1.13 | 1.14 | 1.15 | 1.16 | 1.17 | 1.18 | 1.19 | 1.20 | 1.21 | 1.22 | 1.23 | 1.29 | ppm
|  |  | 4A*OES/MS | 4A*OES/MS | 4A*MS | 4A*OES | 4A*MS | 4A*MS | 4A*OES | 4A*OES/MS | 4A*MS | 4A*OES/MS | 4A*OES/MS | 4A*MS | 4A*MS | 4A*MS | 4A*OES/MS | 4A*OES/MS | 4A*MS | 4A*OES/MS | 4A*OES/MS | 4A*MS | 4A*OES/MS | 4A*MS | 4A*OES | 4A*OES/MS | 1
2
| 1 | 1 | 19.6 | 19.1 | 18.3 | 18.47721 | 18.1 | 19.9 | 19 | 20.2 | 20.23 | 20.7 | 20.8 | 19 | 19.2 | 18.8 | 18.4 | 17.3 | 19.59767 | 18.85 | 17 | 18.5 | 21 | 18.2224 | 14.875 | 18.6 | 1
| 1 | 2 | 19.8 | 19.4 | 17.9 | 18.48834 | 18.55 | 19.4 | 18 | 20.2 | 18.95 | 20.2 | 19.7 | 19.1 | 19.2 | 19.3 | 18.1 | 17.4 | 19.53856 | 18.44 | 17.3 | 18.2 | 21.1 | 18.49368 | 15.16667 | 18.8 | 30
| 1 | 3 | 19.6 | 19.7 | 18 | 18.36552 | 18.71 | 19.5 | 18 | 20.1 | 18.88 | 21.5 | 19.2 | 19.5 | 18.1 | 19 | 18.3 | 17.6 | 19.61267 | 18.72 | 17.8 | 18.2 | 21.5 | 18.52264 | 14.99 | 18.7 | 16
| 1 | 4 | 18.2 | 20 | 17.7 | 18.25786 | 18.23 | 18.1 | 19 | 19.6 | 19.37 | 21.9 | 19.6 | 18.8 | 19 | 19 | 18.3 | 18.8 | 19.54356 | 18.93 | 20 | 17.7 | 21.3 | 18.51295 | 14.24 | 18.6 | 18.78577
| 1 | 5 | 18.7 | 19.4 | 18 | 18.36864 | 18.47 | 19.6 | 19 | 20 | 19.3 | 20.4 | 20 | 18.4 | 19.5 | 19.1 | 18.2 | 18.4 | 19.57312 | 18.6 | 17.8 | 18.1 | 21.4 | 19.19031 | 14.44 | 19.1 | 70
| 1 | 6 | 19.4 | 19.9 | 18.1 | 18.30638 | 18.53 | 18.8 | 18 | 20.3 | 19.08 | 20.7 | 19.2 | 18.9 | 18.1 | 18.8 | 18.2 | 18.5 | 19.58349 | 18.76 | 16.8 | 17.8 | 21 | 18.72643 | 14.17167 | 19.4
| Mean |  | 19.21667 | 19.58333 | 18 | 18.37733 | 18.43167 | 19.21667 | 18.5 | 20.06667 | 19.30167 | 20.9 | 19.75 | 18.95 | 18.85 | 19 | 18.25 | 18 | 19.57484 | 18.71667 | 17.78333 | 18.08333 | 21.21667 | 18.6114 | 14.64722 | 18.86667
| Median |  | 19.5 | 19.55 | 18 | 18.36708 | 18.5 | 19.45 | 18.5 | 20.15 | 19.19 | 20.7 | 19.65 | 18.95 | 19.1 | 19 | 18.25 | 18 | 19.5783 | 18.74 | 17.55 | 18.15 | 21.2 | 18.51779 | 14.6575 | 18.75
| Std Dev. |  | 0.6274286 | 0.3430258 | 0.2 | 0.09145432 | 0.2250704 | 0.6554896 | 0.5477226 | 0.2503331 | 0.4933727 | 0.660303 | 0.5991661 | 0.3619392 | 0.6024948 | 0.1897367 | 0.1048809 | 0.6418723 | 0.02940865 | 0.1762574 | 1.160029 | 0.2926887 | 0.2136976 | 0.3259219 | 0.418121 | 0.3204164
| Rel.Std.Dev. |  | 3.265% | 1.752% | 1.111% | 0.4976% | 1.221% | 3.411% | 2.961% | 1.248% | 2.556% | 3.159% | 3.034% | 1.91% | 3.196% | 0.9986% | 0.5747% | 3.566% | 0.1502% | 0.9417% | 6.523% | 1.619% | 1.007% | 1.751% | 2.855% | 1.698%
| PDM3 |  | 2.294% | 4.246% | -4.183% | -2.174% | -1.885% | 2.294% | -1.521% | 6.818% | 2.746% | 11.25% | 5.133% | 0.8742% | 0.3419% | 1.14% | -2.852% | -4.183% | 4.2% | -0.3679% | -5.336% | -3.739% | 12.94% | -0.9282% | -22.03% | 0.4306%
| Z-Score (Absolute) |  | 0.44 | 0.9 | 1.06 | 0.6 | 0.53 | 0.44 | 0.44 | 1.5 | 0.55 | 2.53 | 1.1 | 0.11 | 0.01 | 0.18 | 0.75 | 1.06 | 0.89 | 0.18 | 1.33 | 0.96 | 2.92 | 0.31 | 5.21 | 0.01
| Analytical results for Yb in OREAS 243b (Certified Value 2.01 ppm) | [25 empty] | Certified
Yb | Round | Replicate | Lab | Lab | Lab | Lab | Lab | Lab | Lab | Lab | Lab | Lab | Lab | Lab | Lab | [11 empty] | 1
| No | No | 1.01 | 1.05 | 1.06 | 1.07 | 1.12 | 1.13 | 1.14 | 1.15 | 1.16 | 1.17 | 1.18 | 1.20 | 1.22 | [11 empty] | ppm
|  |  | 4A*OES/MS | 4A*MS | 4A*MS | 4A*MS | 4A*MS | 4A*MS | 4A*MS | 4A*OES/MS | 4A*OES/MS | 4A*MS | 4A*OES/MS | 4A*MS | 4A*MS | [11 empty] | 2
3
| 1 | 1 | 2.1 | 2.04 | 2.1 | 2.02 | 2 | 1.8 | 2.02 | 2 | 2.09 | 1.914295 | 2.1 | 1.92 | 1.96057 | [11 empty] | 1
| 1 | 2 | 2.1 | 2.04 | 2 | 1.96 | 2 | 1.7 | 2.01 | 2 | 2.05 | 1.923702 | 2.03 | 1.94 | 2.048418 | [11 empty] | 31
| 1 | 3 | 2.1 | 2.07 | 1.9 | 2.05 | 2 | 1.6 | 2.06 | 2 | 2.11 | 1.988566 | 2.09 | 2.03 | 2.07653 | [11 empty] | 16
| 1 | 4 | 2 | 2.02 | 1.9 | 2.04 | 2 | 1.8 | 1.98 | 2 | 2.27 | 1.932471 | 2.09 | 2.02 | 2.009085 | [11 empty] | 2.011918
| 1 | 5 | 2 | 2.04 | 1.8 | 2.01 | 2 | 1.7 | 1.96 | 1.9 | 2.18 | 1.924468 | 2.06 | 1.92 | 1.977858 | [11 empty] | 71
| 1 | 6 | 2 | 2.14 | 2 | 2.14 | 2 | 1.8 | 2.03 | 1.9 | 2 | 1.954704 | 2.04 | 1.91 | 1.979934
| Mean |  | 2.05 | 2.058333 | 1.95 | 2.036667 | 2 | 1.733333 | 2.01 | 1.966667 | 2.116667 | 1.939701 | 2.068333 | 1.956667 | 2.008732
| Median |  | 2.05 | 2.04 | 1.95 | 2.03 | 2 | 1.75 | 2.015 | 2 | 2.1 | 1.92847 | 2.075 | 1.93 | 1.99451
| Std Dev. |  | 0.05477226 | 0.04308906 | 0.1048809 | 0.0595539 | 0 | 0.08164966 | 0.03577709 | 0.05163978 | 0.09626353 | 0.02756325 | 0.02926887 | 0.05391351 | 0.04532952
| Rel.Std.Dev. |  | 2.672% | 2.093% | 5.379% | 2.924% | 0% | 4.711% | 1.78% | 2.626% | 4.548% | 1.421% | 1.415% | 2.755% | 2.257%
| PDM3 |  | 1.893% | 2.307% | -3.078% | 1.23% | -0.5924% | -13.85% | -0.09534% | -2.249% | 5.206% | -3.589% | 2.804% | -2.746% | -0.1583%
| Z-Score (Absolute) |  | 0.54 | 0.65 | 0.79 | 0.36 | NA | 3.66 | 0.01 | 0.57 | 1.42 | 0.92 | 0.78 | 0.7 | 0.01
Results from laboratory 1.12 were removed due to their 0.1 ppm reading resolution.
| Analytical results for Zn in OREAS 243b (Certified Value 167 ppm) | [25 empty] | Certified
Zn | Round | Replicate | Lab | Lab | Lab | Lab | Lab | Lab | Lab | Lab | Lab | Lab | Lab | Lab | Lab | Lab | Lab | Lab | Lab | Lab | Lab | Lab | Lab | Lab | Lab | Lab | 1
| No | No | 1.01 | 1.02 | 1.03 | 1.04 | 1.05 | 1.06 | 1.07 | 1.08 | 1.09 | 1.10 | 1.11 | 1.12 | 1.13 | 1.14 | 1.15 | 1.16 | 1.17 | 1.18 | 1.19 | 1.20 | 1.21 | 1.22 | 1.23 | 1.29 | ppm
|  |  | 4A*OES/MS | 4A*OES/MS | 4A*OES | 4A*OES | 4A*OES | 4A*OES/MS | 4A*MS | 4A*OES/MS | 4A*MS | 4A*OES/MS | 4A*OES/MS | 4A*MS | 4A*MS | 4A*MS | 4A*OES/MS | 4A*OES/MS | 4A*OES | 4A*OES/MS | 4A*OES/MS | 4A*MS | 4A*OES/MS | 4A*MS | 4A*OES | 4A*OES/MS | 0
0
| 1 | 1 | 154 | 178 | 164 | 168.7315 | 162 | 164 | 166 | 172 | 168 | 174 | 177 | 162.7 | 163.6 | 168 | 165 | 148 | 181.262 | 156 | 174 | 178 | 167 | 170.0317 | 163.9444 | 160 | 1
| 1 | 2 | 154 | 175 | 161 | 166.1492 | 159 | 160 | 165 | 174 | 165 | 176 | 168 | 165.5 | 159.9 | 167 | 169 | 150 | 181.87 | 154 | 169 | 175 | 168 | 171.3723 | 159.8 | 162 | 13
| 1 | 3 | 159 | 177 | 164 | 168.9597 | 162 | 160 | 165 | 173 | 164 | 181 | 173 | 166.4 | 161 | 164 | 169 | 156 | 181.5292 | 154 | 179 | 173 | 168 | 170.5703 | 160.23 | 160 | 16
| 1 | 4 | 156 | 180 | 163 | 165.3522 | 160 | 153 | 163 | 169 | 167 | 180 | 167 | 164.1 | 171 | 164 | 165 | 157 | 181.1452 | 155 | 176 | 171 | 167 | 173.4075 | 165.59 | 164 | 166.5412
| 1 | 5 | 155 | 175 | 163 | 166.9982 | 161 | 152 | 173 | 171 | 164 | 175 | 174 | 161.1 | 162.2 | 167 | 167 | 153 | 181.2908 | 153 | 176 | 172 | 166 | 175.1033 | 162.9133 | 165 | 72
| 1 | 6 | 156 | 178 | 164 | 168.0775 | 163 | 160 | 171 | 175 | 170 | 173 | 167 | 164.4 | 164.9 | 163 | 168 | 155 | 181.5036 | 155 | 172 | 174 | 166 | 170.4258 | 160.87 | 162
| Mean |  | 155.6667 | 177.1667 | 163.1667 | 167.3781 | 161.1667 | 158.1667 | 167.1667 | 172.3333 | 166.3333 | 176.5 | 171 | 164.0333 | 163.7667 | 165.5 | 167.1667 | 153.1667 | 181.4335 | 154.5 | 174.3333 | 173.8333 | 167 | 171.8185 | 162.2246 | 162.1667
| Median |  | 155.5 | 177.5 | 163.5 | 167.5379 | 161.5 | 160 | 165.5 | 172.5 | 166 | 175.5 | 170.5 | 164.25 | 162.9 | 165.5 | 167.5 | 154 | 181.3972 | 154.5 | 175 | 173.5 | 167 | 170.9713 | 161.8917 | 162
| Std Dev. |  | 1.861899 | 1.94079 | 1.169045 | 1.454732 | 1.47196 | 4.665476 | 3.920034 | 2.160247 | 2.42212 | 3.271085 | 4.242641 | 1.911718 | 3.967199 | 2.073644 | 1.834848 | 3.544949 | 0.2598065 | 1.048809 | 3.50238 | 2.483277 | 0.8944272 | 2.010177 | 2.300008 | 2.041241
| Rel.Std.Dev. |  | 1.196% | 1.095% | 0.7165% | 0.8691% | 0.9133% | 2.95% | 2.345% | 1.254% | 1.456% | 1.853% | 2.481% | 1.165% | 2.422% | 1.253% | 1.098% | 2.314% | 0.1432% | 0.6788% | 2.009% | 1.429% | 0.5356% | 1.17% | 1.418% | 1.259%
| PDM3 |  | -6.53% | 6.38% | -2.026% | 0.5025% | -3.227% | -5.028% | 0.3756% | 3.478% | -0.1248% | 5.98% | 2.677% | -1.506% | -1.666% | -0.6252% | 0.3756% | -8.031% | 8.942% | -7.23% | 4.679% | 4.379% | 0.2755% | 3.169% | -2.592% | -2.627%
| Z-Score (Absolute) |  | 1.54 | 1.47 | 0.49 | 0.1 | 0.77 | 1.19 | 0.07 | 0.79 | 0.05 | 1.37 | 0.61 | 0.37 | 0.41 | 0.16 | 0.07 | 1.89 | 2.06 | 1.7 | 1.07 | 1 | 0.05 | 0.72 | 0.62 | 0.63
| Analytical results for Zr in OREAS 243b (Certified Value 65 ppm) | [25 empty] | Certified
Zr | Round | Replicate | Lab | Lab | Lab | Lab | Lab | Lab | Lab | Lab | Lab | Lab | Lab | Lab | Lab | Lab | Lab | Lab | Lab | Lab | Lab | Lab | Lab | Lab | Lab | Lab | 1
| No | No | 1.01 | 1.02 | 1.03 | 1.04 | 1.05 | 1.06 | 1.07 | 1.08 | 1.09 | 1.10 | 1.11 | 1.12 | 1.13 | 1.14 | 1.15 | 1.16 | 1.17 | 1.18 | 1.19 | 1.20 | 1.21 | 1.22 | 1.23 | 1.29 | ppm
|  |  | 4A*OES/MS | 4A*OES/MS | 4A*MS | 4A*OES | 4A*MS | 4A*OES/MS | 4A*MS | 4A*OES/MS | 4A*MS | 4A*OES/MS | 4A*OES/MS | 4A*MS | 4A*MS | 4A*MS | 4A*OES/MS | 4A*OES/MS | 4A*OES | 4A*OES/MS | 4A*OES/MS | 4A*OES | 4A*OES/MS | 4A*MS | 4A*OES | 4A*OES/MS | 0
1
| 1 | 1 | 63.1 | 62.8 | 59.4 | 63.49109 | 59.3 | 62.7 | 74 | 63.8 | 60.3 | 81.6 | 70 | 59.4 | 52.2 | 72.4 | 88.8 | 58.7 | 63.49 | 70.5 | 52.2 | 79 | 66.4 | 61.86048 | 58.87 | 62.8 | 1
| 1 | 2 | 60.7 | 68.8 | 58.6 | 64.50299 | 62.4 | 61.3 | 77 | 64.6 | 65 | 70.4 | 66.5 | 60.8 | 60.3 | 72.2 | 87.2 | 60.7 | 63.525 | 68.9 | 68.5 | 78 | 74.7 | 63.50128 | 57.59 | 64.3 | 14
| 1 | 3 | 59.4 | 66.4 | 57 | 66.55088 | 61.3 | 61.4 | 76 | 69.1 | 60.3 | 66.8 | 66 | 61.3 | 57.5 | 69.5 | 89.4 | 61.8 | 63.765 | 70.5 | 57.1 | 79 | 70.6 | 64.11252 | 58.11333 | 64.1 | 16
| 1 | 4 | 55.4 | 63.4 | 58.4 | 64.6508 | 65.5 | 57.8 | 62 | 62.2 | 59 | 67.7 | 65.4 | 61 | 56.4 | 72 | 90.7 | 67.5 | 63.3775 | 71.4 | 54.7 | 79 | 74 | 63.66857 | 59.32 | 63.2 | 64.66487
| 1 | 5 | 57.7 | 74.9 | 60.4 | 68.47234 | 61.4 | 58.1 | 76 | 66 | 58.2 | 68.8 | 67.4 | 59.2 | 61 | 70.1 | 87.2 | 61.6 | 63.365 | 70.1 | 53.1 | 79 | 68.7 | 65.79527 | 58.12 | 65.9 | 73
| 1 | 6 | 63 | 69.4 | 60.9 | 69.3368 | 69.6 | 62.2 | 80 | 68.1 | 59.7 | 64.3 | 65 | 58.7 | 50.6 | 69.9 | 92.3 | 61.5 | 63.4525 | 69.6 | 53.1 | 78 | 59.9 | 63.06935 | 59.15167 | 66.1
| Mean |  | 59.88333 | 67.61667 | 59.11667 | 66.16748 | 63.25 | 60.58333 | 74.16667 | 65.63333 | 60.41667 | 69.93333 | 66.71667 | 60.06667 | 56.33333 | 71.01667 | 89.26667 | 61.96667 | 63.49583 | 70.16667 | 56.45 | 78.66667 | 69.05 | 63.66791 | 58.5275 | 64.4
| Median |  | 60.05 | 67.6 | 59 | 65.60084 | 61.9 | 61.35 | 76 | 65.3 | 60 | 68.25 | 66.25 | 60.1 | 56.95 | 71.05 | 89.1 | 61.55 | 63.47125 | 70.3 | 53.9 | 79 | 69.65 | 63.58493 | 58.495 | 64.2
| Std Dev. |  | 3.027485 | 4.474111 | 1.426067 | 2.355332 | 3.713085 | 2.106577 | 6.274286 | 2.625008 | 2.386141 | 6.068827 | 1.815948 | 1.094836 | 4.215052 | 1.316688 | 2.001666 | 2.941881 | 0.145831 | 0.857127 | 6.151341 | 0.5163978 | 5.471654 | 1.29431 | 0.6857759 | 1.359412
| Rel.Std.Dev. |  | 5.056% | 6.617% | 2.412% | 3.56% | 5.87% | 3.477% | 8.46% | 4% | 3.949% | 8.678% | 2.722% | 1.823% | 7.482% | 1.854% | 2.242% | 4.748% | 0.2297% | 1.222% | 10.9% | 0.6564% | 7.924% | 2.033% | 1.172% | 2.111%
| PDM3 |  | -7.394% | 4.565% | -8.58% | 2.324% | -2.188% | -6.312% | 14.69% | 1.498% | -6.57% | 8.147% | 3.173% | -7.111% | -12.88% | 9.823% | 38.05% | -4.173% | -1.808% | 8.508% | -12.7% | 21.65% | 6.781% | -1.542% | -9.491% | -0.4096%
| Z-Score (Absolute) |  | 0.69 | 0.6 | 0.82 | 0.35 | 0.13 | 0.57 | 1.68 | 0.27 | 0.6 | 0.98 | 0.45 | 0.66 | 1.28 | 1.16 | 4.19 | 0.34 | 0.09 | 1.02 | 1.26 | 2.43 | 0.83 | 0.06 | 0.91 | 0.06
Note on C17: Z-Scores have been calculated inclusive of individual outliers. In general, laboratory batches are rejected if Z-Score > 2.5.
Note on C35: Z-Scores have been calculated inclusive of individual outliers. In general, laboratory batches are rejected if Z-Score > 2.5.
Note on C53: Z-Scores have been calculated inclusive of individual outliers. In general, laboratory batches are rejected if Z-Score > 2.5.
Note on C71: Z-Scores have been calculated inclusive of individual outliers. In general, laboratory batches are rejected if Z-Score > 2.5.
Note on C89: Z-Scores have been calculated inclusive of individual outliers. In general, laboratory batches are rejected if Z-Score > 2.5.
Note on C107: Z-Scores have been calculated inclusive of individual outliers. In general, laboratory batches are rejected if Z-Score > 2.5.
Note on C126: Z-Scores have been calculated inclusive of individual outliers. In general, laboratory batches are rejected if Z-Score > 2.5.
Note on C145: Z-Scores have been calculated inclusive of individual outliers. In general, laboratory batches are rejected if Z-Score > 2.5.
Note on C163: Z-Scores have been calculated inclusive of individual outliers. In general, laboratory batches are rejected if Z-Score > 2.5.
Note on C182: Z-Scores have been calculated inclusive of individual outliers. In general, laboratory batches are rejected if Z-Score > 2.5.
Note on C200: Z-Scores have been calculated inclusive of individual outliers. In general, laboratory batches are rejected if Z-Score > 2.5.
Note on C218: Z-Scores have been calculated inclusive of individual outliers. In general, laboratory batches are rejected if Z-Score > 2.5.
Note on C236: Z-Scores have been calculated inclusive of individual outliers. In general, laboratory batches are rejected if Z-Score > 2.5.
Note on C254: Z-Scores have been calculated inclusive of individual outliers. In general, laboratory batches are rejected if Z-Score > 2.5.
Note on C272: Z-Scores have been calculated inclusive of individual outliers. In general, laboratory batches are rejected if Z-Score > 2.5.
Note on C290: Z-Scores have been calculated inclusive of individual outliers. In general, laboratory batches are rejected if Z-Score > 2.5.
Note on C308: Z-Scores have been calculated inclusive of individual outliers. In general, laboratory batches are rejected if Z-Score > 2.5.
Note on C327: Z-Scores have been calculated inclusive of individual outliers. In general, laboratory batches are rejected if Z-Score > 2.5.
Note on C345: Z-Scores have been calculated inclusive of individual outliers. In general, laboratory batches are rejected if Z-Score > 2.5.
Note on C364: Z-Scores have been calculated inclusive of individual outliers. In general, laboratory batches are rejected if Z-Score > 2.5.
Note on C382: Z-Scores have been calculated inclusive of individual outliers. In general, laboratory batches are rejected if Z-Score > 2.5.
Note on C400: Z-Scores have been calculated inclusive of individual outliers. In general, laboratory batches are rejected if Z-Score > 2.5.
Note on C418: Z-Scores have been calculated inclusive of individual outliers. In general, laboratory batches are rejected if Z-Score > 2.5.
Note on C436: Z-Scores have been calculated inclusive of individual outliers. In general, laboratory batches are rejected if Z-Score > 2.5.
Note on C455: Z-Scores have been calculated inclusive of individual outliers. In general, laboratory batches are rejected if Z-Score > 2.5.
Note on C473: Z-Scores have been calculated inclusive of individual outliers. In general, laboratory batches are rejected if Z-Score > 2.5.
Note on C491: Z-Scores have been calculated inclusive of individual outliers. In general, laboratory batches are rejected if Z-Score > 2.5.
Note on C510: Z-Scores have been calculated inclusive of individual outliers. In general, laboratory batches are rejected if Z-Score > 2.5.
Note on C528: Z-Scores have been calculated inclusive of individual outliers. In general, laboratory batches are rejected if Z-Score > 2.5.
Note on C547: Z-Scores have been calculated inclusive of individual outliers. In general, laboratory batches are rejected if Z-Score > 2.5.
Note on C565: Z-Scores have been calculated inclusive of individual outliers. In general, laboratory batches are rejected if Z-Score > 2.5.
Note on C583: Z-Scores have been calculated inclusive of individual outliers. In general, laboratory batches are rejected if Z-Score > 2.5.
Note on C601: Z-Scores have been calculated inclusive of individual outliers. In general, laboratory batches are rejected if Z-Score > 2.5.
Note on C619: Z-Scores have been calculated inclusive of individual outliers. In general, laboratory batches are rejected if Z-Score > 2.5.
Note on C637: Z-Scores have been calculated inclusive of individual outliers. In general, laboratory batches are rejected if Z-Score > 2.5.
Note on C655: Z-Scores have been calculated inclusive of individual outliers. In general, laboratory batches are rejected if Z-Score > 2.5.
Note on C673: Z-Scores have been calculated inclusive of individual outliers. In general, laboratory batches are rejected if Z-Score > 2.5.
Note on C691: Z-Scores have been calculated inclusive of individual outliers. In general, laboratory batches are rejected if Z-Score > 2.5.
Note on C709: Z-Scores have been calculated inclusive of individual outliers. In general, laboratory batches are rejected if Z-Score > 2.5.
Note on C727: Z-Scores have been calculated inclusive of individual outliers. In general, laboratory batches are rejected if Z-Score > 2.5.
Note on C745: Z-Scores have been calculated inclusive of individual outliers. In general, laboratory batches are rejected if Z-Score > 2.5.
Note on C763: Z-Scores have been calculated inclusive of individual outliers. In general, laboratory batches are rejected if Z-Score > 2.5.
Note on C781: Z-Scores have been calculated inclusive of individual outliers. In general, laboratory batches are rejected if Z-Score > 2.5.
Note on C799: Z-Scores have been calculated inclusive of individual outliers. In general, laboratory batches are rejected if Z-Score > 2.5.
Note on C817: Z-Scores have been calculated inclusive of individual outliers. In general, laboratory batches are rejected if Z-Score > 2.5.
Note on C835: Z-Scores have been calculated inclusive of individual outliers. In general, laboratory batches are rejected if Z-Score > 2.5.
Note on C853: Z-Scores have been calculated inclusive of individual outliers. In general, laboratory batches are rejected if Z-Score > 2.5.
Note on C871: Z-Scores have been calculated inclusive of individual outliers. In general, laboratory batches are rejected if Z-Score > 2.5.
Note on C889: Z-Scores have been calculated inclusive of individual outliers. In general, laboratory batches are rejected if Z-Score > 2.5.
Note on C908: Z-Scores have been calculated inclusive of individual outliers. In general, laboratory batches are rejected if Z-Score > 2.5.
Note on C927: Z-Scores have been calculated inclusive of individual outliers. In general, laboratory batches are rejected if Z-Score > 2.5.
Note on C946: Z-Scores have been calculated inclusive of individual outliers. In general, laboratory batches are rejected if Z-Score > 2.5.
Note on C964: Z-Scores have been calculated inclusive of individual outliers. In general, laboratory batches are rejected if Z-Score > 2.5.
Note on C982: Z-Scores have been calculated inclusive of individual outliers. In general, laboratory batches are rejected if Z-Score > 2.5.
Note on C1001: Z-Scores have been calculated inclusive of individual outliers. In general, laboratory batches are rejected if Z-Score > 2.5.
Note on C1020: Z-Scores have been calculated inclusive of individual outliers. In general, laboratory batches are rejected if Z-Score > 2.5.
Note on C1038: Z-Scores have been calculated inclusive of individual outliers. In general, laboratory batches are rejected if Z-Score > 2.5.
Note on C1056: Z-Scores have been calculated inclusive of individual outliers. In general, laboratory batches are rejected if Z-Score > 2.5.
Note on C1074: Z-Scores have been calculated inclusive of individual outliers. In general, laboratory batches are rejected if Z-Score > 2.5.
Note on C1092: Z-Scores have been calculated inclusive of individual outliers. In general, laboratory batches are rejected if Z-Score > 2.5.
Note on C1111: Z-Scores have been calculated inclusive of individual outliers. In general, laboratory batches are rejected if Z-Score > 2.5.
Note on C1129: Z-Scores have been calculated inclusive of individual outliers. In general, laboratory batches are rejected if Z-Score > 2.5.

## Aqua Regia
| Analytical results for Ag in OREAS 243b (Certified Value 5.34 ppm) | [27 empty] | Certified
Ag | Round | Replicate | Lab | Lab | Lab | Lab | Lab | Lab | Lab | Lab | Lab | Lab | Lab | Lab | Lab | Lab | Lab | Lab | Lab | Lab | Lab | Lab | Lab | Lab | Lab | Lab | Lab |  | 1
| No | No | 1.01 | 1.02 | 1.03 | 1.04 | 1.05 | 1.06 | 1.07 | 1.08 | 1.09 | 1.10 | 1.11 | 1.12 | 1.13 | 1.14 | 1.15 | 1.16 | 1.18 | 1.19 | 1.20 | 1.21 | 1.22 | 1.23 | 1.28 | 1.29 | 1.30 |  | ppm
|  |  | AR*OES/MS | AR*MS | AR*OES/MS | AR*OES/MS | AR*MS | AR*MS | AR*MS | AR*MS | AR*MS | AR*MS | AR*MS | AR*MS | AR*MS | AR*MS | AR*OES/MS | AR*OES/MS | AR*OES/MS | AR*MS | AR*MS | AR*OES/MS | AR*MS | AR*OES | AR*OES/MS | AR*OES/MS | AR*OES |  | 2
|  |  | 0.25g | 0.5g | 01g | 01g | 25g | 0.25g | 0.5g | 0.5g | 01g | 0.5g | 0.5g | 15g | 0.5g | 0.2g | 0.25g | 0.5g | 0.5g | 0.5g | 0.5g | 0.25g | 0.2g | 0.5g | 0.5g | 0.5g | 0.2g |  | 3
| 1 | 1 | 5.31 | 5.21 | 5.4 | 5.719642 | 5.44 | 5.74 | 5.11 | 5.32 | 5.38 | 5.18 | 5.47 | 6.149 | 4.769 | 5.06 | 5.29 | 5.26 | 5.1 | 5.67 | 6.06 | 5.3 | 5.229236 | 5.45761 | 7.329 | 5.18 | 6 |  | 1
| 1 | 2 | 5.44 | 5.31 | 5.36 | 5.664086 | 5.68 | 5.64 | 5.03 | 5.54 | 5.55 | 5.32 | 5.42 | 5.932 | 5.08 | 5.02 | 5.3 | 5.22 | 5 | 5.48 | 6.02 | 5.3 | 5.244154 | 5.501791 | 7.685 | 5.28 | 5 |  | 18
| 1 | 3 | 5.54 | 5.22 | 5.42 | 5.656126 | 5.54 | 5.82 | 5.07 | 5.47 | 5.35 | 5.29 | 5.51 | 5.973 | 5.036 | 5.25 | 5.32 | 5.33 | 5 | 5.62 | 6 | 5.3 | 5.276532 | 5.243645 | 8.1 | 5.01 | 5 |  | 16
| 1 | 4 | 5.5 | 5.21 | 5.52 | 5.58863 | 5.64 | 6 | 5.02 | 5.78 | 5.45 | 5.27 | 5.32 | 6.145 | 4.958 | 5.03 | 5.3 | 5.32 | 5 | 5.63 | 5.99 | 5.2 | 5.246992 | 5.231958 | 8.158 | 5.56 | 6 |  | 5.340868
| 1 | 5 | 5.53 | 5.28 | 5.37 | 5.43168 | 5.5 | 5.63 | 5.05 | 5.66 | 5.41 | 5.28 | 5.4 | 5.859 | 4.975 | 5.2 | 5.25 | 5.32 | 5 | 5.65 | 5.94 | 5.2 | 5.321195 | 5.394648 | 8.158 | 5.01 | 6 |  | 75
| 1 | 6 | 5.47 | 5.32 | 5.38 | 5.414235792 | 5.33 | 5.91 | 5.04 | 5.51 | 5.45 | 5.28 | 5.39 | 6.076 | 4.977 | 5.19 | 5.3 | 5.4 | 5 | 5.56 | 5.95 | 5.3 | 5.282655 | 5.355378 | 8.147 | 5.22 | 6
| Mean |  | 5.465 | 5.258333 | 5.408333 | 5.579067 | 5.521667 | 5.79 | 5.053333 | 5.546667 | 5.431667 | 5.27 | 5.418333 | 6.022333 | 4.965833 | 5.125 | 5.293333 | 5.308333 | 5.016667 | 5.601667 | 5.993333 | 5.266667 | 5.266794 | 5.364172 | 7.9295 | 5.21 | 5.666667
| Median |  | 5.485 | 5.25 | 5.39 | 5.622378 | 5.52 | 5.78 | 5.045 | 5.525 | 5.43 | 5.28 | 5.41 | 6.0245 | 4.976 | 5.125 | 5.3 | 5.32 | 5 | 5.625 | 5.995 | 5.3 | 5.261762 | 5.375013 | 8.1235 | 5.2 | 6
| Std Dev. |  | 0.08455767 | 0.05115336 | 0.05879342 | 0.1279933 | 0.1290607 | 0.148324 | 0.03265986 | 0.1587031 | 0.06997619 | 0.04732864 | 0.06615638 | 0.1193678 | 0.1067435 | 0.09974969 | 0.0233809 | 0.06210207 | 0.04082483 | 0.07026142 | 0.04457204 | 0.05163978 | 0.03352946 | 0.1101662 | 0.3467511 | 0.2041568 | 0.5163978
| Rel.Std.Dev. |  | 1.547% | 0.9728% | 1.087% | 2.294% | 2.337% | 2.562% | 0.6463% | 2.861% | 1.288% | 0.8981% | 1.221% | 1.982% | 2.15% | 1.946% | 0.4417% | 1.17% | 0.8138% | 1.254% | 0.7437% | 0.9805% | 0.6366% | 2.054% | 4.373% | 3.919% | 9.113%
| PDM3 |  | 2.324% | -1.545% | 1.263% | 4.46% | 3.385% | 8.409% | -5.384% | 3.853% | 1.7% | -1.327% | 1.45% | 12.76% | -7.022% | -4.042% | -0.89% | -0.6092% | -6.07% | 4.883% | 12.22% | -1.389% | -1.387% | 0.4363% | 48.47% | -2.45% | 6.1%
| Z-Score (Absolute) |  | 0.36 | 0.58 | 0.1 | 0.88 | 0.62 | 1.84 | 1.52 | 0.73 | 0.21 | 0.53 | 0.15 | 2.9 | 1.92 | 1.19 | 0.42 | 0.36 | 1.68 | 0.98 | 2.77 | 0.55 | 0.54 | 0.1 | 11.59 | 0.8 | NA
Results from laboratory 1.30 were removed due to their 1 ppm reading resolution.
| Analytical results for Al in OREAS 243b (Certified Value 2.95 wt.%) | [27 empty] | Certified
Al | Round | Replicate | Lab | Lab | Lab | Lab | Lab | Lab | Lab | Lab | Lab | Lab | Lab | Lab | Lab | Lab | Lab | Lab | Lab | Lab | Lab | Lab | Lab | Lab | Lab |  |  |  | 1
| No | No | 1.01 | 1.02 | 1.03 | 1.04 | 1.05 | 1.06 | 1.07 | 1.08 | 1.09 | 1.10 | 1.11 | 1.12 | 1.13 | 1.14 | 1.15 | 1.16 | 1.17 | 1.19 | 1.20 | 1.21 | 1.22 | 1.23 | 1.29 |  |  |  | wt.%
|  |  | AR*OES/MS | AR*MS | AR*OES/MS | AR*OES/MS | AR*MS | AR*OES | AR*OES/MS | AR*MS | AR*MS | AR*MS | AR*MS | AR*MS | AR*MS | AR*MS | AR*OES/MS | AR*OES/MS | AR*OES | AR*MS | AR*OES | AR*OES/MS | AR*MS | AR*OES | AR*OES/MS |  |  |  | 2
|  |  | 0.25g | 0.5g | 01g | 01g | 25g | 0.25g | 0.5g | 0.5g | 01g | 0.5g | 0.5g | 15g | 0.5g | 0.2g | 0.25g | 0.5g | 0.25g | 0.5g | 0.5g | 0.25g | 0.2g | 0.5g | 0.5g |  |  |  | 3
| 1 | 1 | 2.71 | 3 | 3.37 | 2.967173 | 3.0203 | 2.979 | 2.66 | 2.95 | 2.921 | 2.93 | 2.95 | 2.98 | 3 | 3.19 | 3.03 | 3.38 | 2.43256 | 2.84 | 3.345 | 2.95 | 2.844077 | 3.352068 | 2.83 |  |  |  | 1
| 1 | 2 | 2.77 | 2.85 | 3.28 | 3.013419 | 3.0869 | 2.968 | 2.56 | 2.97 | 2.9714 | 2.93 | 2.9 | 2.96 | 3.12 | 3.14 | 3 | 3.34 | 2.43423 | 2.9 | 3.361 | 2.96 | 2.943537 | 3.2001124 | 2.9 |  |  |  | #N/A
| 1 | 3 | 2.81 | 2.93 | 3.31 | 2.724399 | 3.0857 | 2.981 | 2.59 | 2.93 | 3.0136 | 2.87 | 2.94 | 2.98 | 3.11 | 3.12 | 3.04 | 3.42 | 2.429376 | 2.87 | 3.377 | 2.97 | 2.851142 | 3.1896988 | 2.9 |  |  |  | 16
| 1 | 4 | 2.81 | 3.01 | 3.36 | 2.758846 | 3.0154 | 2.978 | 2.51 | 2.78 | 2.9234 | 2.98 | 2.86 | 2.99 | 2.9 | 3.21 | 3.02 | 3.42 | 2.435464 | 2.96 | 3.392 | 2.97 | 2.846096 | 3.212845 | 2.94 |  |  |  | 2.949522
| 1 | 5 | 2.85 | 3.04 | 3.41 | 3.037274 | 2.9963 | 2.947 | 2.61 | 2.89 | 2.8753 | 2.96 | 2.9 | 2.96 | 3.13 | 3.14 | 3.04 | 3.5 | 2.434922 | 2.98 | 3.329 | 2.96 | 2.873031 | 3.34521 | 2.86 |  |  |  | 76
| 1 | 6 | 2.78 | 3.03 | 3.33 | 2.651545 | 2.9219 | 2.923 | 2.57 | 2.87 | 2.9266 | 2.95 | 2.86 | 2.96 | 3.01 | 3.13 | 3.04 | 3.49 | 2.428272 | 2.97 | 3.392 | 3 | 2.896896 | 3.2624412 | 2.94
| Mean |  | 2.788333 | 2.976667 | 3.343333 | 2.858776 | 3.021083 | 2.962667 | 2.583333 | 2.898333 | 2.93855 | 2.936667 | 2.901667 | 2.971667 | 3.045 | 3.155 | 3.028333 | 3.425 | 2.432471 | 2.92 | 3.366 | 2.968333 | 2.875796 | 3.2603959 | 2.895
| Median |  | 2.795 | 3.005 | 3.345 | 2.86301 | 3.01785 | 2.973 | 2.58 | 2.91 | 2.925 | 2.94 | 2.9 | 2.97 | 3.06 | 3.14 | 3.035 | 3.42 | 2.433395 | 2.93 | 3.369 | 2.965 | 2.862087 | 3.2376431 | 2.9
| Std Dev. |  | 0.04750439 | 0.0731209 | 0.04633213 | 0.1664414 | 0.06163053 | 0.0231747 | 0.05046451 | 0.06882345 | 0.04773367 | 0.03777124 | 0.0381663 | 0.0132916 | 0.09093954 | 0.03619392 | 0.01602082 | 0.06188699 | 0.003009255 | 0.05830952 | 0.02572159 | 0.01722401 | 0.03882698 | 0.07279376 | 0.04370355
| Rel.Std.Dev. |  | 1.704% | 2.456% | 1.386% | 5.822% | 2.04% | 0.7822% | 1.953% | 2.375% | 1.624% | 1.286% | 1.315% | 0.4473% | 2.987% | 1.147% | 0.529% | 1.807% | 0.1237% | 1.997% | 0.7642% | 0.5803% | 1.35% | 2.233% | 1.51%
| PDM3 |  | -5.465% | 0.9203% | 13.35% | -3.077% | 2.426% | 0.4457% | -12.42% | -1.735% | -0.372% | -0.4358% | -1.622% | 0.7508% | 3.237% | 6.966% | 2.672% | 16.12% | -17.53% | -1.001% | 14.12% | 0.6378% | -2.5% | 10.54% | -1.849%
| Z-Score (Absolute) |  | 1.74 | 0.14 | 3.79 | 1.04 | 0.58 | 0 | 3.78 | 0.64 | 0.24 | 0.26 | 0.61 | 0.09 | 0.82 | 1.92 | 0.65 | 4.61 | 5.28 | 0.43 | 4.02 | 0.06 | 0.87 | 2.97 | 0.67
| Analytical results for As in OREAS 243b (Certified Value 110 ppm) | [27 empty] | Certified
As | Round | Replicate | Lab | Lab | Lab | Lab | Lab | Lab | Lab | Lab | Lab | Lab | Lab | Lab | Lab | Lab | Lab | Lab | Lab | Lab | Lab | Lab | Lab | Lab | Lab | Lab | Lab |  | 1
| No | No | 1.01 | 1.02 | 1.03 | 1.04 | 1.05 | 1.06 | 1.07 | 1.08 | 1.09 | 1.10 | 1.11 | 1.12 | 1.13 | 1.14 | 1.15 | 1.16 | 1.17 | 1.18 | 1.19 | 1.20 | 1.21 | 1.22 | 1.23 | 1.29 | 1.30 |  | ppm
|  |  | AR*OES/MS | AR*MS | AR*OES/MS | AR*OES/MS | AR*MS | AR*MS | AR*OES/MS | AR*MS | AR*MS | AR*MS | AR*MS | AR*MS | AR*MS | AR*MS | AR*OES/MS | AR*OES/MS | AR*OES | AR*OES/MS | AR*MS | AR*OES | AR*OES/MS | AR*MS | AR*OES | AR*OES/MS | AR*OES |  | 0
|  |  | 0.25g | 0.5g | 01g | 01g | 25g | 0.25g | 0.5g | 0.5g | 01g | 0.5g | 0.5g | 15g | 0.5g | 0.2g | 0.25g | 0.5g | 0.25g | 0.5g | 0.5g | 0.5g | 0.25g | 0.2g | 0.5g | 0.5g | 0.2g |  | 0
| 1 | 1 | 108 | 108.5 | 112 | 112.2853 | 110 | 109 | 102 | 110.5 | 108 | 108 | 115.5 | 110.3 | 102.6 | 113.8 | 105 | 110 | 111.175 | 102.1 | 112.5 | 112 | 105.8 | 107.0369 | 107.25 | 107.8 | 105.968 |  | 1
| 1 | 2 | 111 | 107.5 | 113 | 109.397 | 111 | 113 | 102 | 112 | 110 | 110 | 112.5 | 110.2 | 112.2 | 112.5 | 106 | 110 | 112.14875 | 101.6 | 112 | 114 | 106.6 | 108.615 | 106.89 | 109.3 | 98.23 |  | 8
| 1 | 3 | 110 | 107.5 | 112 | 106.6878 | 114 | 113 | 103 | 110.5 | 110 | 108.5 | 115 | 110.2 | 112 | 110.7 | 105 | 111 | 111.1575 | 101.8 | 112 | 112 | 106.3 | 109.2259 | 108.2 | 111.4 | 104.154 |  | 16
| 1 | 4 | 111 | 109.5 | 112 | 107.2484 | 112 | 113 | 100 | 116.5 | 107 | 109.5 | 111.5 | 111.5 | 107.7 | 109.5 | 103 | 114 | 110.60625 | 100.5 | 114 | 112 | 103.9 | 108.2854 | 107.71 | 111 | 104.391 |  | 110.1871
| 1 | 5 | 111 | 110 | 111 | 111.5315 | 111 | 110 | 103 | 114.5 | 107 | 109 | 114.5 | 109.2 | 110.8 | 115.8 | 103 | 107 | 112.1975 | 101.4 | 112.5 | 113 | 102.8 | 107.6625 | 110.42 | 110.1 | 101.048 |  | 77
| 1 | 6 | 112 | 109.5 | 111 | 110.1068 | 107 | 108 | 100 | 111.5 | 107 | 111.5 | 112.5 | 108 | 110.7 | 112.5 | 105 | 113 | 111.5025 | 101.4 | 113.5 | 114 | 104.2 | 109.7782 | 111.3 | 113.3 | 98.397
| Mean |  | 110.5 | 108.75 | 111.8333 | 109.5428 | 110.8333 | 111 | 101.6667 | 112.5833 | 108.1667 | 109.4167 | 113.5833 | 109.9 | 109.3333 | 112.4667 | 104.5 | 110.8333 | 111.4646 | 101.4667 | 112.75 | 112.8333 | 104.9333 | 108.434 | 108.6283 | 110.4833 | 102.0313
| Median |  | 111 | 109 | 112 | 109.7519 | 111 | 111.5 | 102 | 111.75 | 107.5 | 109.25 | 113.5 | 110.2 | 110.75 | 112.5 | 105 | 110.5 | 111.33875 | 101.5 | 112.5 | 112.5 | 105 | 108.4502 | 107.955 | 110.55 | 102.601
| Std Dev. |  | 1.378405 | 1.083974 | 0.7527727 | 2.246384 | 2.316607 | 2.280351 | 1.36626 | 2.416954 | 1.47196 | 1.241639 | 1.62532 | 1.183216 | 3.670241 | 2.227704 | 1.224745 | 2.483277 | 0.6199328 | 0.5428321 | 0.8215838 | 0.9831921 | 1.520088 | 1.003588 | 1.805341 | 1.886178 | 3.292311
| Rel.Std.Dev. |  | 1.247% | 0.9968% | 0.6731% | 2.051% | 2.09% | 2.054% | 1.344% | 2.147% | 1.361% | 1.135% | 1.431% | 1.077% | 3.357% | 1.981% | 1.172% | 2.241% | 0.5562% | 0.535% | 0.7287% | 0.8714% | 1.449% | 0.9255% | 1.662% | 1.707% | 3.227%
| PDM3 |  | 0.284% | -1.304% | 1.494% | -0.5847% | 0.5865% | 0.7377% | -7.733% | 2.175% | -1.834% | -0.6992% | 3.082% | -0.2606% | -0.7748% | 2.069% | -5.161% | 0.5865% | 1.159% | -7.914% | 2.326% | 2.402% | -4.768% | -1.591% | -1.415% | 0.2688% | -7.402%
| Z-Score (Absolute) |  | 0.26 | 0.5 | 0.83 | 0.15 | 0.4 | 0.47 | 3.55 | 1.16 | 0.75 | 0.21 | 1.59 | 0 | 0.24 | 1.11 | 2.33 | 0.4 | 0.67 | 3.63 | 1.23 | 1.26 | 2.14 | 0.63 | 0.55 | 0.25 | 3.39
| Analytical results for B in OREAS 243b (Certified Value 10.7 ppm) | [27 empty] | Certified
B | Round | Replicate | Lab | Lab | Lab | Lab | Lab | Lab | Lab | Lab | Lab | Lab | Lab | Lab | Lab | Lab | Lab | Lab | Lab | Lab | [8 empty] | 1
| No | No | 1.01 | 1.02 | 1.03 | 1.04 | 1.05 | 1.07 | 1.08 | 1.09 | 1.10 | 1.11 | 1.12 | 1.13 | 1.15 | 1.16 | 1.19 | 1.22 | 1.23 | 1.29 | [8 empty] | ppm
|  |  | AR*OES/MS | AR*MS | AR*OES/MS | AR*OES/MS | AR*MS | AR*MS | AR*MS | AR*MS | AR*MS | AR*MS | AR*MS | AR*MS | AR*OES/MS | AR*OES/MS | AR*MS | AR*MS | AR*OES | AR*OES/MS | [8 empty] | 1
|  |  | 0.25g | 0.5g | 01g | 01g | 25g | 0.5g | 0.5g | 01g | 0.5g | 0.5g | 15g | 0.5g | 0.25g | 0.5g | 0.5g | 0.2g | 0.5g | 0.5g | [8 empty] | 2
| 1 | 1 | < 10 | 10 | 10 | < 10 | 12 | 12 | 10 | 12 | 10 | 10 | 11 | 32 | 12 | 40 | 10 | 15.59016 | < 20 | < 10 | [8 empty] | 1
| 1 | 2 | 10 | 10 | 10 | < 10 | 13 | < 10 | 10 | 11 | 10 | 10 | 11 | 28 | 14 | 30 | 10 | 15.45986 | < 20 | < 10 | [8 empty] | 3
| 1 | 3 | 10 | 10 | 10 | < 10 | 12 | < 10 | 10 | 11 | 10 | 10 | 11 | 31 | 13 | 40 | 10 | 15.77725 | < 20 | < 10 | [8 empty] | 16
| 1 | 4 | 10 | 10 | 10 | < 10 | 12 | 10 | 10 | 12 | 10 | 10 | 11 | 26 | 13 | 40 | 10 | 15.17737 | < 20 | < 10 | [8 empty] | 10.69167
| 1 | 5 | 10 | 10 | 10 | < 10 | 13 | < 10 | 10 | 11 | 10 | 10 | 10 | 35 | 13 | 40 | 10 | 15.95267 | < 20 | < 10 | [8 empty] | 78
| 1 | 6 | < 10 | 10 | 10 | < 10 | 12 | < 10 | 10 | 11 | 10 | 10 | 11 | 22 | 13 | 40 | 10 | 15.04046 | < 20 | < 10
| Mean |  | 10 | 10 | 10 |  | 12.33333 | 11 | 10 | 11.33333 | 10 | 10 | 10.83333 | 29 | 13 | 38.33333 | 10 | 15.49963
| Median |  | 10 | 10 | 10 |  | 12 | 11 | 10 | 11 | 10 | 10 | 11 | 29.5 | 13 | 40 | 10 | 15.52501
| Std Dev. |  | 0 | 0 | 0 |  | 0.5163978 | 1.414214 | 0 | 0.5163978 | 0 | 0 | 0.4082483 | 4.64758 | 0.6324555 | 4.082483 | 0 | 0.3483635
| Rel.Std.Dev. |  | 0% | 0% | 0% |  | 4.187% | 12.86% | 0% | 4.556% | 0% | 0% | 3.768% | 16.03% | 4.865% | 10.65% | 0% | 2.248%
| PDM3 |  | -6.469% | -6.469% | -6.469% |  | 15.35% | 2.884% | -6.469% | 6.002% | -6.469% | -6.469% | 1.325% | 171.2% | 21.59% | 258.5% | -6.469% | 44.97%
| Z-Score (Absolute) |  | 0.75 | 0 | 0 | 2.25 | 1.05 | 1.35 | 0 | 0.6 | 0 | 0 | 0.37 | 8.54 | 1.35 | 12.74 | 0 | 2.47 | 0 | 2.25
| Analytical results for Ba in OREAS 243b (Certified Value 46 ppm) | [27 empty] | Certified
Ba | Round | Replicate | Lab | Lab | Lab | Lab | Lab | Lab | Lab | Lab | Lab | Lab | Lab | Lab | Lab | Lab | Lab | Lab | Lab | Lab | Lab | Lab | Lab | Lab | Lab | Lab |  |  | 1
| No | No | 1.01 | 1.02 | 1.03 | 1.04 | 1.05 | 1.06 | 1.07 | 1.08 | 1.09 | 1.10 | 1.11 | 1.12 | 1.13 | 1.14 | 1.15 | 1.16 | 1.17 | 1.19 | 1.20 | 1.21 | 1.22 | 1.23 | 1.29 | 1.30 |  |  | ppm
|  |  | AR*OES/MS | AR*MS | AR*OES/MS | AR*OES/MS | AR*MS | AR*OES | AR*MS | AR*MS | AR*MS | AR*MS | AR*MS | AR*MS | AR*MS | AR*MS | AR*OES/MS | AR*OES/MS | AR*OES | AR*MS | AR*OES | AR*OES/MS | AR*MS | AR*OES | AR*OES/MS | AR*OES |  |  | 1
|  |  | 0.25g | 0.5g | 01g | 01g | 25g | 0.25g | 0.5g | 0.5g | 01g | 0.5g | 0.5g | 15g | 0.5g | 0.2g | 0.25g | 0.5g | 0.25g | 0.5g | 0.5g | 0.25g | 0.2g | 0.5g | 0.5g | 0.2g |  |  | 2
| 1 | 1 | 42 | 40 | 53 | 47.20441 | 47 | 44 | 45 | 50 | 44 | 40 | 50 | 44.7 | 45.7 | 50 | 47 | 46 | 39.296 | 40 | 54 | 45 | 44.65003 | 70.1843 | 43 | 48.996 |  |  | 1
| 1 | 2 | 43 | 40 | 54 | 47.69105 | 48 | 44 | 46 | 50 | 46 | 40 | 40 | 44.9 | 45.2 | 48 | 47 | 46 | 39.42215 | 40 | 55 | 45 | 46.42195 | 70.56 | 44 | 48.09 |  |  | 20
| 1 | 3 | 43 | 40 | 54 | 46.38801 | 49 | 44 | 49 | 40 | 45 | 40 | 40 | 43.6 | 45.1 | 48 | 47 | 47 | 39.43981 | 40 | 55 | 43 | 46.01015 | 70.7045 | 44 | 51.264 |  |  | 16
| 1 | 4 | 44 | 50 | 55 | 47.19426 | 47 | 44 | 46 | 40 | 45 | 40 | 40 | 44 | 48.4 | 51 | 47 | 47 | 39.21216 | 40 | 54 | 40 | 46.02026 | 70.7154 | 45 | 53.435 |  |  | 46.01175
| 1 | 5 | 44 | 40 | 54 | 46.42827 | 47 | 44 | 47 | 50 | 43 | 40 | 40 | 43.8 | 45 | 48 | 43 | 48 | 39.25452 | 40 | 54 | 42 | 45.35758 | 70.2292 | 44 | 55.97 |  |  | 79
| 1 | 6 | 44 | 40 | 54 | 46.21409 | 46 | 44 | 44 | 40 | 44 | 40 | 40 | 42.3 | 47.4 | 49 | 48 | 49 | 39.48521 | 40 | 54 | 43 | 46.1976 | 70.52 | 45 | 48.456
| Mean |  | 43.33333 | 41.66667 | 54 | 46.85335 | 47.33333 | 44 | 46.16667 | 45 | 44.5 | 40 | 41.66667 | 43.88333 | 46.13333 | 49 | 46.5 | 47.16667 | 39.35164 | 40 | 54.33333 | 43 | 45.77626 | 70.48557 | 44.16667 | 51.03517
| Median |  | 43.5 | 40 | 54 | 46.81127 | 47 | 44 | 46 | 45 | 44.5 | 40 | 40 | 43.9 | 45.45 | 48.5 | 47 | 47 | 39.35908 | 40 | 54 | 43 | 46.0152 | 70.54 | 44 | 50.13
| Std Dev. |  | 0.8164966 | 4.082483 | 0.6324555 | 0.5911158 | 1.032796 | 0 | 1.722401 | 5.477226 | 1.048809 | 0 | 4.082483 | 0.92826 | 1.425015 | 1.264911 | 1.760682 | 1.169045 | 0.1118643 | 0 | 0.5163978 | 1.897367 | 0.6561052 | 0.229768 | 0.7527727 | 3.151141
| Rel.Std.Dev. |  | 1.884% | 9.798% | 1.171% | 1.262% | 2.182% | 0% | 3.731% | 12.17% | 2.357% | 0% | 9.798% | 2.115% | 3.089% | 2.581% | 3.786% | 2.479% | 0.2843% | 0% | 0.9504% | 4.412% | 1.433% | 0.326% | 1.704% | 6.174%
| PDM3 |  | -5.821% | -9.443% | 17.36% | 1.829% | 2.872% | -4.372% | 0.3367% | -2.199% | -3.286% | -13.07% | -9.443% | -4.626% | 0.2642% | 6.495% | 1.061% | 2.51% | -14.47% | -13.07% | 18.09% | -6.546% | -0.5118% | 53.19% | -4.01% | 10.92%
| Z-Score (Absolute) |  | 0.88 | NA | 2.44 | 0.21 | 0.36 | 0.67 | 0 | NA | 0.52 | NA | NA | 0.71 | 0.01 | 0.88 | 0.1 | 0.31 | 2.12 | NA | 2.54 | 0.99 | 0.12 | 7.57 | 0.62 | 1.52
Results from laboratories 1.02, 1.08, 1.10, 1.11 and 1.19 were removed due to their 10 ppm reading resolution.
| Analytical results for Be in OREAS 243b (Certified Value 0.31 ppm) | [27 empty] | Certified
Be | Round | Replicate | Lab | Lab | Lab | Lab | Lab | Lab | Lab | Lab | Lab | Lab | Lab | Lab | Lab | Lab | Lab | Lab | Lab | Lab | Lab | Lab | Lab | [5 empty] | 1
| No | No | 1.01 | 1.02 | 1.03 | 1.04 | 1.05 | 1.06 | 1.07 | 1.08 | 1.09 | 1.10 | 1.11 | 1.12 | 1.14 | 1.15 | 1.16 | 1.19 | 1.20 | 1.21 | 1.22 | 1.29 | 1.30 | [5 empty] | ppm
|  |  | AR*OES/MS | AR*MS | AR*OES/MS | AR*OES/MS | AR*MS | AR*MS | AR*MS | AR*MS | AR*MS | AR*MS | AR*MS | AR*MS | AR*MS | AR*OES/MS | AR*OES/MS | AR*MS | AR*MS | AR*OES/MS | AR*MS | AR*OES/MS | AR*OES | [5 empty] | 2
|  |  | 0.25g | 0.5g | 01g | 01g | 25g | 0.25g | 0.5g | 0.5g | 01g | 0.5g | 0.5g | 15g | 0.2g | 0.25g | 0.5g | 0.5g | 0.5g | 0.25g | 0.2g | 0.5g | 0.2g | [5 empty] | 2
| 1 | 1 | 0.3 | 0.3 | 0.35 | < 0.5 | 0.32 | 0.27 | 0.34 | 0.29 | 0.28 | 0.29 | 0.3 | 0.3 | 0.36 | 0.4 | 0.35 | 0.22 | 0.29 | < 1 | < 0.5 | 0.29 | 0.41 | [5 empty] | 1
| 1 | 2 | 0.3 | 0.29 | 0.35 | < 0.5 | 0.35 | 0.25 | 0.35 | 0.3 | 0.29 | 0.29 | 0.29 | 0.3 | 0.36 | 0.4 | 0.35 | 0.22 | 0.3 | < 1 | < 0.5 | 0.32 | 0.374 | [5 empty] | 21
| 1 | 3 | 0.3 | 0.3 | 0.33 | < 0.5 | 0.35 | 0.26 | 0.33 | 0.29 | 0.3 | 0.28 | 0.3 | 0.3 | 0.37 | 0.3 | 0.29 | 0.22 | 0.3 | < 1 | < 0.5 | 0.3 | 0.404 | [5 empty] | 16
| 1 | 4 | 0.3 | 0.3 | 0.35 | < 0.5 | 0.34 | 0.27 | 0.35 | 0.28 | 0.29 | 0.29 | 0.29 | 0.3 | 0.36 | 0.4 | 0.39 | 0.23 | 0.31 | < 1 | < 0.5 | 0.31 | 0.41 | [5 empty] | 0.3133822
| 1 | 5 | 0.3 | 0.31 | 0.36 | < 0.5 | 0.34 | 0.25 | 0.36 | 0.29 | 0.3 | 0.29 | 0.3 | 0.3 | 0.37 | 0.4 | 0.31 | 0.23 | 0.3 | < 1 | < 0.5 | 0.3 | 0.418 | [5 empty] | 80
| 1 | 6 | 0.3 | 0.3 | 0.35 | < 0.5 | 0.33 | 0.27 | 0.31 | 0.29 | 0.31 | 0.29 | 0.3 | 0.3 | 0.36 | 0.4 | 0.35 | 0.23 | 0.31 | < 1 | < 0.5 | 0.31 | 0.395
| Mean |  | 0.3 | 0.3 | 0.3483333 |  | 0.3383333 | 0.2616667 | 0.34 | 0.29 | 0.295 | 0.2883333 | 0.2966667 | 0.3 | 0.3633333 | 0.3833333 | 0.34 | 0.225 | 0.3016667 |  |  | 0.305 | 0.4018333
| Median |  | 0.3 | 0.3 | 0.35 |  | 0.34 | 0.265 | 0.345 | 0.29 | 0.295 | 0.29 | 0.3 | 0.3 | 0.36 | 0.4 | 0.35 | 0.225 | 0.3 |  |  | 0.305 | 0.407
| Std Dev. |  | 0 | 0.006324555 | 0.009831921 |  | 0.01169045 | 0.009831921 | 0.01788854 | 0.006324555 | 0.01048809 | 0.004082483 | 0.005163978 | 0 | 0.005163978 | 0.04082483 | 0.03521363 | 0.005477226 | 0.007527727 |  |  | 0.01048809 | 0.01562583
| Rel.Std.Dev. |  | 0% | 2.108% | 2.823% |  | 3.455% | 3.757% | 5.261% | 2.181% | 3.555% | 1.416% | 1.741% | 0% | 1.421% | 10.65% | 10.36% | 2.434% | 2.495% |  |  | 3.439% | 3.889%
| PDM3 |  | -4.27% | -4.27% | 11.15% |  | 7.962% | -16.5% | 8.494% | -7.461% | -5.866% | -7.993% | -5.334% | -4.27% | 15.94% | 22.32% | 8.494% | -28.2% | -3.738% |  |  | -2.675% | 28.22%
| Z-Score (Absolute) |  | NA | 0.01 | 0.82 | 0.88 | 0.65 | 0.67 | 0.67 | 0.19 | 0.1 | 0.22 | 0.07 | NA | 1.08 | NA | 0.67 | 1.31 | 0.01 | 3.43 | 0.88 | 0.07 | 1.74
Results from laboratories 1.01, 1.12 and 1.15 were removed due to their 0.1 ppm reading resolution.
| Analytical results for Bi in OREAS 243b (Certified Value 0.67 ppm) | [27 empty] | Certified
Bi | Round | Replicate | Lab | Lab | Lab | Lab | Lab | Lab | Lab | Lab | Lab | Lab | Lab | Lab | Lab | Lab | Lab | Lab | Lab | Lab | Lab | Lab | Lab | Lab | Lab |  |  |  | 1
| No | No | 1.01 | 1.02 | 1.03 | 1.04 | 1.05 | 1.06 | 1.07 | 1.08 | 1.09 | 1.10 | 1.11 | 1.12 | 1.13 | 1.14 | 1.15 | 1.16 | 1.18 | 1.19 | 1.20 | 1.21 | 1.22 | 1.23 | 1.29 |  |  |  | ppm
|  |  | AR*OES/MS | AR*MS | AR*OES/MS | AR*OES/MS | AR*MS | AR*MS | AR*MS | AR*MS | AR*MS | AR*MS | AR*MS | AR*MS | AR*MS | AR*MS | AR*OES/MS | AR*OES/MS | AR*OES/MS | AR*MS | AR*MS | AR*OES/MS | AR*MS | AR*OES | AR*OES/MS |  |  |  | 2
|  |  | 0.25g | 0.5g | 01g | 01g | 25g | 0.25g | 0.5g | 0.5g | 01g | 0.5g | 0.5g | 15g | 0.5g | 0.2g | 0.25g | 0.5g | 0.5g | 0.5g | 0.5g | 0.25g | 0.2g | 0.5g | 0.5g |  |  |  | 3
| 1 | 1 | 0.66 | 0.62 | 0.65 | 0.6437507 | 0.72 | 0.67 | 0.47 | 0.56 | 0.7 | 0.64 | 0.68 | 0.71 | 0.7 | 0.66 | 0.67 | 0.65 | 0.65 | 0.76 | 0.82 | 0.7 | 0.7048283 | 0.7030117 | 0.67 |  |  |  | 1
| 1 | 2 | 0.69 | 0.62 | 0.67 | 0.6846777 | 0.75 | 0.64 | 0.5 | 0.58 | 0.7 | 0.64 | 0.64 | 0.72 | 0.69 | 0.68 | 0.68 | 0.62 | 0.66 | 0.74 | 0.82 | 0.7 | 0.7015022 | 0.7201753 | 0.63 |  |  |  | 22
| 1 | 3 | 0.69 | 0.63 | 0.63 | 0.6676613 | 0.75 | 0.65 | 0.47 | 0.57 | 0.68 | 0.64 | 0.63 | 0.69 | 0.7 | 0.7 | 0.68 | 0.67 | 0.67 | 0.76 | 0.83 | 0.7 | 0.7262067 | 0.695615 | 0.61 |  |  |  | 16
| 1 | 4 | 0.68 | 0.65 | 0.67 | 0.6501307 | 0.73 | 0.64 | 0.47 | 0.62 | 0.69 | 0.65 | 0.64 | 0.72 | 0.68 | 0.65 | 0.67 | 0.69 | 0.68 | 0.76 | 0.82 | 0.6 | 0.7160991 | 0.6914311 | 0.66 |  |  |  | 0.6737437
| 1 | 5 | 0.69 | 0.64 | 0.64 | 0.6958483 | 0.7 | 0.64 | 0.43 | 0.6 | 0.69 | 0.64 | 0.64 | 0.71 | 0.67 | 0.72 | 0.68 | 0.66 | 0.62 | 0.77 | 0.8 | 0.6 | 0.7158545 | 0.701857 | 0.62 |  |  |  | 81
| 1 | 6 | 0.7 | 0.65 | 0.66 | 0.698583 | 0.7 | 0.66 | 0.45 | 0.59 | 0.69 | 0.65 | 0.63 | 0.69 | 0.69 | 0.68 | 0.69 | 0.68 | 0.7 | 0.74 | 0.81 | 0.7 | 0.7119579 | 0.7100537 | 0.63
| Mean |  | 0.685 | 0.635 | 0.6533333 | 0.673442 | 0.725 | 0.65 | 0.465 | 0.5866667 | 0.6916667 | 0.6433333 | 0.6433333 | 0.7066667 | 0.6883333 | 0.6816667 | 0.6783333 | 0.6616667 | 0.6633333 | 0.755 | 0.8166667 | 0.6666667 | 0.7127414 | 0.7036906 | 0.6366667
| Median |  | 0.69 | 0.635 | 0.655 | 0.6761695 | 0.725 | 0.645 | 0.47 | 0.585 | 0.69 | 0.64 | 0.64 | 0.71 | 0.69 | 0.68 | 0.68 | 0.665 | 0.665 | 0.76 | 0.82 | 0.7 | 0.7139062 | 0.7024343 | 0.63
| Std Dev. |  | 0.01378405 | 0.01378405 | 0.01632993 | 0.02331848 | 0.02258318 | 0.01264911 | 0.02345208 | 0.02160247 | 0.007527727 | 0.005163978 | 0.01861899 | 0.0136626 | 0.01169045 | 0.02562551 | 0.007527727 | 0.02483277 | 0.0273252 | 0.01224745 | 0.01032796 | 0.05163978 | 0.008852457 | 0.01031086 | 0.0233809
| Rel.Std.Dev. |  | 2.012% | 2.171% | 2.499% | 3.463% | 3.115% | 1.946% | 5.043% | 3.682% | 1.088% | 0.8027% | 2.894% | 1.933% | 1.698% | 3.759% | 1.11% | 3.753% | 4.119% | 1.622% | 1.265% | 7.746% | 1.242% | 1.465% | 3.672%
| PDM3 |  | 1.671% | -5.751% | -3.029% | -0.04479% | 7.608% | -3.524% | -30.98% | -12.92% | 2.66% | -4.514% | -4.514% | 4.887% | 2.165% | 1.176% | 0.6812% | -1.793% | -1.545% | 12.06% | 21.21% | -1.05% | 5.788% | 4.445% | -5.503%
| Z-Score (Absolute) |  | 0.21 | 0.94 | 0.52 | 0.06 | 1.13 | 0.6 | 4.85 | 2.05 | 0.36 | 0.75 | 0.75 | 0.71 | 0.29 | 0.13 | 0.06 | 0.33 | 0.29 | 1.82 | 3.24 | NA | 0.85 | 0.64 | 0.9
Results from laboratory 1.21 were removed due to their 0.1 ppm reading resolution.
| Analytical results for Ca in OREAS 243b (Certified Value 2.26 wt.%) | [27 empty] | Certified
Ca | Round | Replicate | Lab | Lab | Lab | Lab | Lab | Lab | Lab | Lab | Lab | Lab | Lab | Lab | Lab | Lab | Lab | Lab | Lab | Lab | Lab | Lab | Lab | Lab | Lab | Lab | Lab |  | 1
| No | No | 1.01 | 1.02 | 1.03 | 1.04 | 1.05 | 1.06 | 1.07 | 1.08 | 1.09 | 1.10 | 1.11 | 1.12 | 1.13 | 1.14 | 1.15 | 1.16 | 1.17 | 1.18 | 1.19 | 1.20 | 1.21 | 1.22 | 1.23 | 1.29 | 1.30 |  | wt.%
|  |  | AR*OES/MS | AR*MS | AR*OES/MS | AR*OES/MS | AR*MS | AR*OES | AR*OES/MS | AR*MS | AR*MS | AR*MS | AR*MS | AR*MS | AR*MS | AR*MS | AR*OES/MS | AR*OES/MS | AR*OES | AR*OES/MS | AR*MS | AR*OES | AR*OES/MS | AR*MS | AR*OES | AR*OES/MS | AR*OES |  | 2
|  |  | 0.25g | 0.5g | 01g | 01g | 25g | 0.25g | 0.5g | 0.5g | 01g | 0.5g | 0.5g | 15g | 0.5g | 0.2g | 0.25g | 0.5g | 0.25g | 0.5g | 0.5g | 0.5g | 0.25g | 0.2g | 0.5g | 0.5g | 0.2g |  | 2
| 1 | 1 | 1.98 | 2.39 | 2.89 | 2.806862 | 2.7 | 2.49 | 2.33 | 2.34 | 2.33 | 2.24 | 2.37 | 2.24 | 1.94 | 2.44 | 2.12 | 2.7 | 2.277299 | 1.7396 | 2.31 | 1.958 | 2.36 | 2.290572 | 2.0607905 | 2.04 | 1.8077829 |  | 1
| 1 | 2 | 2.02 | 2.27 | 2.83 | 3.057773 | 2.73 | 2.487 | 2.29 | 2.38 | 2.39 | 2.25 | 2.25 | 2.22 | 2.05 | 2.42 | 2.1 | 2.72 | 2.280447 | 1.659 | 2.32 | 1.958 | 2.38 | 2.339992 | 1.9232609 | 2.11 | 1.8205641 |  | #N/A
| 1 | 3 | 2.07 | 2.37 | 2.85 | 2.974886 | 2.71 | 2.511 | 2.3 | 2.3 | 2.4 | 2.2 | 2.32 | 2.27 | 2.02 | 2.37 | 2.13 | 2.75 | 2.270124 | 1.7525 | 2.32 | 1.958 | 2.39 | 2.28327 | 1.850189 | 2.08 | 1.9048967 |  | 16
| 1 | 4 | 2.07 | 2.45 | 2.89 | 3.008396 | 2.65 | 2.497 | 2.22 | 2.26 | 2.33 | 2.31 | 2.25 | 2.26 | 1.96 | 2.43 | 2.11 | 2.74 | 2.277526 | 1.6956 | 2.37 | 2.001 | 2.38 | 2.271015 | 1.8486832 | 2.17 | 1.9450378 |  | 2.263964
| 1 | 5 | 2.09 | 2.44 | 2.91 | 2.988694 | 2.6 | 2.448 | 2.31 | 2.32 | 2.29 | 2.29 | 2.28 | 2.22 | 2.04 | 2.41 | 2.13 | 2.79 | 2.280486 | 1.7057 | 2.38 | 1.951 | 2.38 | 2.276197 | 1.8306641 | 2.07 | 1.92804 |  | 82
| 1 | 6 | 2.06 | 2.42 | 2.87 | 2.822085 | 2.56 | 2.422 | 2.23 | 2.27 | 2.32 | 2.27 | 2.27 | 2.21 | 2.01 | 2.4 | 2.11 | 2.83 | 2.271979 | 1.7006 | 2.39 | 1.994 | 2.41 | 2.32155 | 2.0008263 | 2.14 | 1.8506188
| Mean |  | 2.048333 | 2.39 | 2.873333 | 2.943116 | 2.658333 | 2.475833 | 2.28 | 2.311667 | 2.343333 | 2.26 | 2.29 | 2.236667 | 2.003333 | 2.411667 | 2.116667 | 2.755 | 2.27631 | 1.708833 | 2.348333 | 1.97 | 2.383333 | 2.2971 | 1.919069 | 2.101667 | 1.876157
| Median |  | 2.065 | 2.405 | 2.88 | 2.98179 | 2.675 | 2.4885 | 2.295 | 2.31 | 2.33 | 2.26 | 2.275 | 2.23 | 2.015 | 2.415 | 2.115 | 2.745 | 2.277412 | 1.70315 | 2.345 | 1.958 | 2.38 | 2.286921 | 1.88672495 | 2.095 | 1.87775775
| Std Dev. |  | 0.04070217 | 0.0660303 | 0.0294392 | 0.1036418 | 0.06735478 | 0.033713 | 0.04472136 | 0.04490731 | 0.04273952 | 0.03898718 | 0.04690416 | 0.0242212 | 0.04412105 | 0.02483277 | 0.0121106 | 0.04764452 | 0.004336825 | 0.03343487 | 0.03544949 | 0.02158703 | 0.01632993 | 0.02752735 | 0.09412848 | 0.04792355 | 0.05775841
| Rel.Std.Dev. |  | 1.987% | 2.763% | 1.025% | 3.522% | 2.534% | 1.362% | 1.961% | 1.943% | 1.824% | 1.725% | 2.048% | 1.083% | 2.202% | 1.03% | 0.5722% | 1.729% | 0.1905% | 1.957% | 1.51% | 1.096% | 0.6852% | 1.198% | 4.905% | 2.28% | 3.079%
| PDM3 |  | -9.524% | 5.567% | 26.92% | 30% | 17.42% | 9.358% | 0.7083% | 2.107% | 3.506% | -0.1751% | 1.15% | -1.206% | -11.51% | 6.524% | -6.506% | 21.69% | 0.5453% | -24.52% | 3.727% | -12.98% | 5.273% | 1.464% | -15.23% | -7.169% | -17.13%
| Z-Score (Absolute) |  | 0.94 | 0.39 | 2.27 | 2.54 | 1.43 | 0.72 | 0.04 | 0.08 | 0.21 | 0.12 | 0 | 0.21 | 1.12 | 0.47 | 0.67 | 1.81 | 0.05 | 2.26 | 0.23 | 1.24 | 0.36 | 0.03 | 1.44 | 0.73 | 1.61
| Analytical results for Cd in OREAS 243b (Certified Value 0.82 ppm) | [27 empty] | Certified
Cd | Round | Replicate | Lab | Lab | Lab | Lab | Lab | Lab | Lab | Lab | Lab | Lab | Lab | Lab | Lab | Lab | Lab | Lab | Lab | Lab | Lab | Lab | Lab | Lab | Lab |  |  |  | 1
| No | No | 1.01 | 1.02 | 1.03 | 1.04 | 1.05 | 1.06 | 1.07 | 1.08 | 1.09 | 1.10 | 1.11 | 1.12 | 1.13 | 1.14 | 1.15 | 1.16 | 1.19 | 1.20 | 1.21 | 1.22 | 1.23 | 1.29 | 1.30 |  |  |  | ppm
|  |  | AR*OES/MS | AR*MS | AR*OES/MS | AR*OES/MS | AR*MS | AR*MS | AR*MS | AR*MS | AR*MS | AR*MS | AR*MS | AR*MS | AR*MS | AR*MS | AR*OES/MS | AR*OES/MS | AR*MS | AR*MS | AR*OES/MS | AR*MS | AR*OES | AR*OES/MS | AR*OES |  |  |  | 2
|  |  | 0.25g | 0.5g | 01g | 01g | 25g | 0.25g | 0.5g | 0.5g | 01g | 0.5g | 0.5g | 15g | 0.5g | 0.2g | 0.25g | 0.5g | 0.5g | 0.5g | 0.25g | 0.2g | 0.5g | 0.5g | 0.2g |  |  |  | 3
| 1 | 1 | 0.76 | 0.81 | 0.8 | 0.874007 | 0.85 | 0.88 | 0.86 | 0.73 | 0.78 | 0.8 | 0.84 | 0.84 | 0.83 | 0.67 | 0.84 | 0.81 | 0.91 | 0.44 | 0.8 | 0.7823678 | 0.6939299 | 0.76 | 1.969 |  |  |  | 1
| 1 | 2 | 0.83 | 0.83 | 0.79 | 0.8051577047 | 0.92 | 0.85 | 0.86 | 0.75 | 0.84 | 0.83 | 0.84 | 0.82 | 0.78 | 0.7 | 0.85 | 0.8 | 0.87 | 0.46 | 0.8 | 0.830152 | 0.7190637 | 0.79 | 1.871 |  |  |  | 23
| 1 | 3 | 0.81 | 0.82 | 0.78 | 0.8610979 | 0.82 | 0.86 | 0.84 | 0.75 | 0.82 | 0.8 | 0.82 | 0.82 | 0.76 | 0.74 | 0.85 | 0.85 | 0.95 | 0.44 | 0.8 | 0.768917 | 0.7241101 | 0.8 | 1.969 |  |  |  | 16
| 1 | 4 | 0.78 | 0.82 | 0.78 | 0.881932 | 0.84 | 0.94 | 0.88 | 0.79 | 0.81 | 0.8 | 0.81 | 0.82 | 0.79 | 0.7 | 0.84 | 0.96 | 0.88 | 0.45 | 0.8 | 0.7491763 | 0.6911001 | 0.84 | 1.94 |  |  |  | 0.8231109
| 1 | 5 | 0.78 | 0.83 | 0.81 | 0.857563 | 0.86 | 0.86 | 0.81 | 0.79 | 0.82 | 0.79 | 0.83 | 0.81 | 0.81 | 0.72 | 0.79 | 0.81 | 0.89 | 0.44 | 0.8 | 0.7772974 | 0.7171188 | 0.81 | 1.944 |  |  |  | 83
| 1 | 6 | 0.8 | 0.84 | 0.78 | 0.8141601 | 0.78 | 0.89 | 0.81 | 0.79 | 0.85 | 0.84 | 0.8 | 0.8 | 0.8 | 0.72 | 0.84 | 0.95 | 0.85 | 0.45 | 0.8 | 0.8201445 | 0.7069133 | 0.79 | 1.802
| Mean |  | 0.7933333 | 0.825 | 0.79 | 0.8489863 | 0.845 | 0.88 | 0.8433333 | 0.7666667 | 0.82 | 0.81 | 0.8233333 | 0.8183333 | 0.795 | 0.7083333 | 0.835 | 0.8633333 | 0.8916667 | 0.4466667 | 0.8 | 0.7880092 | 0.708706 | 0.7983333 | 1.915833
| Median |  | 0.79 | 0.825 | 0.785 | 0.8593305 | 0.845 | 0.87 | 0.85 | 0.77 | 0.82 | 0.8 | 0.825 | 0.82 | 0.795 | 0.71 | 0.84 | 0.83 | 0.885 | 0.445 | 0.8 | 0.7798326 | 0.712016 | 0.795 | 1.942
| Std Dev. |  | 0.02503331 | 0.01048809 | 0.01264911 | 0.03182929 | 0.04636809 | 0.03286335 | 0.02875181 | 0.0265832 | 0.0244949 | 0.02 | 0.01632993 | 0.0132916 | 0.02428992 | 0.02401388 | 0.02258318 | 0.0731209 | 0.03488075 | 0.008164966 | 1.216188e-16 | 0.03107337 | 0.01376122 | 0.02639444 | 0.06633074
| Rel.Std.Dev. |  | 3.155% | 1.271% | 1.601% | 3.749% | 5.487% | 3.734% | 3.409% | 3.467% | 2.987% | 2.469% | 1.983% | 1.624% | 3.055% | 3.39% | 2.705% | 8.47% | 3.912% | 1.828% | 1.52e-14% | 3.943% | 1.942% | 3.306% | 3.462%
| PDM3 |  | -3.618% | 0.2295% | -4.023% | 3.144% | 2.659% | 6.911% | 2.457% | -6.857% | -0.3779% | -1.593% | 0.02703% | -0.5804% | -3.415% | -13.94% | 1.444% | 4.887% | 8.329% | -45.73% | -2.808% | -4.265% | -13.9% | -3.01% | 132.8%
| Z-Score (Absolute) |  | 0.63 | 0.14 | 0.72 | 0.73 | 0.63 | 1.49 | 0.59 | 1.29 | 0.02 | 0.22 | 0.1 | 0.02 | 0.59 | 2.72 | 0.39 | 1.08 | 1.78 | 9.13 | NA | 0.76 | 2.71 | 0.51 | 26.89
Results from laboratory 1.21 were removed due to their 0.1 ppm reading resolution.
| Analytical results for Ce in OREAS 243b (Certified Value 13.8 ppm) | [27 empty] | Certified
Ce | Round | Replicate | Lab | Lab | Lab | Lab | Lab | Lab | Lab | Lab | Lab | Lab | Lab | Lab | Lab | Lab | Lab | Lab | Lab | Lab | Lab | Lab | [6 empty] | 1
| No | No | 1.01 | 1.02 | 1.03 | 1.04 | 1.05 | 1.06 | 1.07 | 1.08 | 1.09 | 1.10 | 1.11 | 1.12 | 1.14 | 1.15 | 1.16 | 1.19 | 1.20 | 1.21 | 1.22 | 1.29 | [6 empty] | ppm
|  |  | AR*OES/MS | AR*MS | AR*OES/MS | AR*OES/MS | AR*MS | AR*MS | AR*MS | AR*MS | AR*MS | AR*MS | AR*MS | AR*MS | AR*MS | AR*OES/MS | AR*OES/MS | AR*MS | AR*OES | AR*OES/MS | AR*MS | AR*OES/MS | [6 empty] | 1
|  |  | 0.25g | 0.5g | 01g | 01g | 25g | 0.25g | 0.5g | 0.5g | 01g | 0.5g | 0.5g | 15g | 0.2g | 0.25g | 0.5g | 0.5g | 0.5g | 0.25g | 0.2g | 0.5g | [6 empty] | 2
| 1 | 1 | 14.95 | 12.6 | 10.2 | 14.40809 | 14.279 | 13.08 | 13.4 | 13.75 | 14.236 | 13 | 14.6 | 13.3 | 13.97 | 14.04 | 13.5 | 14.1 | 19 | 14 | 14.49261 | 13.05 | [6 empty] | 1
| 1 | 2 | 14.91 | 12.8 | 10.1 | 14.70227 | 14.539 | 12.63 | 13.4 | 14 | 14.568 | 13.65 | 14.55 | 13.7 | 13.66 | 14.07 | 13.4 | 13.65 | 20 | 14 | 14.29977 | 13.95 | [6 empty] | 24
| 1 | 3 | 15.35 | 12.65 | 10.1 | 15.00623 | 14.547 | 12.71 | 14 | 13.55 | 14.411 | 13.4 | 14.65 | 13.3 | 13.06 | 14.25 | 13.6 | 13.95 | 20 | 14 | 14.44113 | 12.9 | [6 empty] | 16
| 1 | 4 | 15.22 | 12.85 | 10.4 | 13.38986 | 14.273 | 13.15 | 13.4 | 15.6 | 14.173 | 13.5 | 14 | 13.4 | 13.61 | 14.14 | 13.7 | 13.65 | 18 | 14 | 13.88702 | 14.36 | [6 empty] | 13.83307
| 1 | 5 | 15.38 | 12.8 | 10.3 | 13.67277 | 14.045 | 12.38 | 13.6 | 14.95 | 14.035 | 13.35 | 14.05 | 13.2 | 13.6 | 13.66 | 13.7 | 13.7 | 18 | 14 | 14.23086 | 13.15 | [6 empty] | 84
| 1 | 6 | 15.28 | 13.05 | 10.4 | 13.97416 | 13.706 | 12.44 | 13.4 | 14.4 | 14.008 | 13.5 | 13.85 | 13.4 | 13.37 | 14.16 | 13.9 | 13.95 | 18 | 14 | 14.43812 | 13.33
| Mean |  | 15.18167 | 12.79167 | 10.25 | 14.19223 | 14.2315 | 12.73167 | 13.53333 | 14.375 | 14.2385 | 13.4 | 14.28333 | 13.38333 | 13.545 | 14.05333 | 13.63333 | 13.83333 | 18.83333 | 14 | 14.29825 | 13.45667
| Median |  | 15.25 | 12.8 | 10.25 | 14.19112 | 14.276 | 12.67 | 13.4 | 14.2 | 14.2045 | 13.45 | 14.3 | 13.35 | 13.605 | 14.105 | 13.65 | 13.825 | 18.5 | 14 | 14.36894 | 13.24
| Std Dev. |  | 0.2031174 | 0.1594261 | 0.1378405 | 0.6213725 | 0.3190635 | 0.3212112 | 0.242212 | 0.7802243 | 0.2177914 | 0.2213594 | 0.3544949 | 0.1722401 | 0.3055978 | 0.2062684 | 0.175119 | 0.1914854 | 0.9831921 | 0 | 0.2242335 | 0.5735387
| Rel.Std.Dev. |  | 1.338% | 1.246% | 1.345% | 4.378% | 2.242% | 2.523% | 1.79% | 5.428% | 1.53% | 1.652% | 2.482% | 1.287% | 2.256% | 1.468% | 1.284% | 1.384% | 5.22% | 0% | 1.568% | 4.262%
| PDM3 |  | 9.749% | -7.528% | -25.9% | 2.596% | 2.88% | -7.962% | -2.167% | 3.918% | 2.931% | -3.131% | 3.255% | -3.251% | -2.082% | 1.592% | -1.444% | 0.001922% | 36.15% | 1.207% | 3.363% | -2.721%
| Z-Score (Absolute) |  | 2.04 | 1.33 | 4.91 | 0.65 | 0.7 | 1.41 | 0.28 | 0.9 | 0.71 | 0.47 | 0.78 | 0.49 | 0.27 | 0.45 | 0.14 | 0.14 | NA | NA | 0.8 | 0.39
Results from laboratories 1.20 and 1.21 were removed due to their 1 ppm reading resolution.
| Analytical results for Co in OREAS 243b (Certified Value 25.8 ppm) | [27 empty] | Certified
Co | Round | Replicate | Lab | Lab | Lab | Lab | Lab | Lab | Lab | Lab | Lab | Lab | Lab | Lab | Lab | Lab | Lab | Lab | Lab | Lab | Lab | Lab | Lab | Lab | Lab | Lab |  |  | 1
| No | No | 1.01 | 1.02 | 1.03 | 1.04 | 1.05 | 1.06 | 1.07 | 1.08 | 1.09 | 1.10 | 1.11 | 1.12 | 1.13 | 1.14 | 1.15 | 1.16 | 1.17 | 1.19 | 1.20 | 1.21 | 1.22 | 1.23 | 1.29 | 1.30 |  |  | ppm
|  |  | AR*OES/MS | AR*MS | AR*OES/MS | AR*OES/MS | AR*MS | AR*MS | AR*MS | AR*MS | AR*MS | AR*MS | AR*MS | AR*MS | AR*MS | AR*MS | AR*OES/MS | AR*OES/MS | AR*MS | AR*MS | AR*MS | AR*OES/MS | AR*MS | AR*OES | AR*OES/MS | AR*OES |  |  | 1
|  |  | 0.25g | 0.5g | 01g | 01g | 25g | 0.25g | 0.5g | 0.5g | 01g | 0.5g | 0.5g | 15g | 0.5g | 0.2g | 0.25g | 0.5g | 0.25g | 0.5g | 0.5g | 0.25g | 0.2g | 0.5g | 0.5g | 0.2g |  |  | 2
| 1 | 1 | 25.9 | 26.4 | 26.2 | 25.12054 | 26.3 | 24.8 | 25.9 | 25.3 | 24.4 | 25 | 27.2 | 26.1 | 26.3 | 24.3 | 26.2 | 27.2 | 23.8247 | 25 | 27.1 | 27.3 | 24.89761 | 26.3735 | 23.6 | 26.054 |  |  | 1
| 1 | 2 | 26.3 | 26.7 | 25.9 | 25.30569 | 26.3 | 25.3 | 25.2 | 25.7 | 24.8 | 25.8 | 27.1 | 25.9 | 24.6 | 25.1 | 26.5 | 26.1 | 23.6934 | 24.3 | 27.1 | 26.6 | 25.01032 | 25.6074 | 24.6 | 25.193 |  |  | 12
| 1 | 3 | 26.6 | 26.6 | 26.1 | 24.98565 | 26.8 | 24.4 | 26.7 | 25.4 | 25.1 | 25.6 | 26.9 | 26.3 | 24.9 | 25.6 | 26.7 | 26.5 | 23.761 | 24.7 | 26.8 | 27.2 | 24.7623 | 26.4726 | 22.8 | 26.286 |  |  | 16
| 1 | 4 | 26.6 | 27 | 26.2 | 25.32299 | 26.4 | 24.5 | 25.4 | 27.9 | 24.6 | 26 | 26.4 | 26 | 25.3 | 24.8 | 26.1 | 27 | 23.7002 | 24.5 | 26.6 | 25.8 | 24.76722 | 25.2846 | 25.5 | 26.696 |  |  | 25.81129
| 1 | 5 | 27.1 | 27.3 | 25.9 | 25.95923 | 26.3 | 24.1 | 26.1 | 27 | 24 | 26.1 | 27.2 | 26.7 | 25.5 | 25.5 | 25.6 | 26.3 | 23.8483 | 24.2 | 26.2 | 25.6 | 24.64605 | 25.6965 | 22.8 | 25.992 |  |  | 85
| 1 | 6 | 26.7 | 27.3 | 26.2 | 25.87498 | 25.8 | 24.3 | 25.3 | 26.2 | 24.5 | 25.7 | 26.3 | 25.8 | 25.5 | 25.5 | 26.2 | 27.9 | 23.6974 | 24.8 | 27.4 | 26.4 | 24.91157 | 26.5418 | 23.7 | 25.397
| Mean |  | 26.53333 | 26.88333 | 26.08333 | 25.42818 | 26.31667 | 24.56667 | 25.76667 | 26.25 | 24.56667 | 25.7 | 26.85 | 26.13333 | 25.35 | 25.13333 | 26.21667 | 26.83333 | 23.75417 | 24.58333 | 26.86667 | 26.48333 | 24.83251 | 25.99607 | 23.83333 | 25.93633
| Median |  | 26.6 | 26.85 | 26.15 | 25.31434 | 26.3 | 24.45 | 25.65 | 25.95 | 24.55 | 25.75 | 27 | 26.05 | 25.4 | 25.3 | 26.2 | 26.75 | 23.7306 | 24.6 | 26.95 | 26.5 | 24.83241 | 26.035 | 23.65 | 26.023
| Std Dev. |  | 0.4033196 | 0.3763863 | 0.147196 | 0.3995459 | 0.3188521 | 0.4273952 | 0.5785038 | 1.021274 | 0.3723797 | 0.3898718 | 0.4037326 | 0.3265986 | 0.585662 | 0.5085928 | 0.3763863 | 0.6683313 | 0.06886243 | 0.3060501 | 0.4273952 | 0.6997619 | 0.131197 | 0.5318555 | 1.055778 | 0.5585211
| Rel.Std.Dev. |  | 1.52% | 1.4% | 0.5643% | 1.571% | 1.212% | 1.74% | 2.245% | 3.891% | 1.516% | 1.517% | 1.504% | 1.25% | 2.31% | 2.024% | 1.436% | 2.491% | 0.2899% | 1.245% | 1.591% | 2.642% | 0.5283% | 2.046% | 4.43% | 2.153%
| PDM3 |  | 2.797% | 4.153% | 1.054% | -1.484% | 1.958% | -4.822% | -0.1729% | 1.7% | -4.822% | -0.4312% | 4.024% | 1.248% | -1.787% | -2.627% | 1.571% | 3.96% | -7.97% | -4.757% | 4.089% | 2.604% | -3.792% | 0.7159% | -7.663% | 0.4844%
| Z-Score (Absolute) |  | 0.65 | 1.05 | 0.13 | 0.61 | 0.4 | 1.6 | 0.23 | 0.32 | 1.6 | 0.3 | 1.01 | 0.19 | 0.7 | 0.95 | 0.29 | 0.99 | 2.52 | 1.58 | 1.03 | 0.59 | 1.29 | 0.03 | 2.43 | 0.03
| Analytical results for Cr in OREAS 243b (Certified Value 31.3 ppm) | [27 empty] | Certified
Cr | Round | Replicate | Lab | Lab | Lab | Lab | Lab | Lab | Lab | Lab | Lab | Lab | Lab | Lab | Lab | Lab | Lab | Lab | Lab | Lab | Lab | Lab | Lab | Lab | Lab | Lab |  |  | 1
| No | No | 1.01 | 1.02 | 1.03 | 1.04 | 1.05 | 1.06 | 1.07 | 1.08 | 1.09 | 1.10 | 1.11 | 1.12 | 1.13 | 1.14 | 1.15 | 1.16 | 1.17 | 1.19 | 1.20 | 1.21 | 1.22 | 1.23 | 1.29 | 1.30 |  |  | ppm
|  |  | AR*OES/MS | AR*MS | AR*OES/MS | AR*OES/MS | AR*MS | AR*OES | AR*MS | AR*MS | AR*MS | AR*MS | AR*MS | AR*MS | AR*MS | AR*MS | AR*OES/MS | AR*OES/MS | AR*OES | AR*MS | AR*OES | AR*OES/MS | AR*MS | AR*OES | AR*OES/MS | AR*OES |  |  | 1
|  |  | 0.25g | 0.5g | 01g | 01g | 25g | 0.25g | 0.5g | 0.5g | 01g | 0.5g | 0.5g | 15g | 0.5g | 0.2g | 0.25g | 0.5g | 0.25g | 0.5g | 0.5g | 0.25g | 0.2g | 0.5g | 0.5g | 0.2g |  |  | 2
| 1 | 1 | 30 | 30 | 33 | 32.98937 | 34 | 32 | 32 | 30 | 31 | 30 | 30 | 33.7 | 29.8 | 33 | 32 | 33 | 30.626 | 29 | 29 | 31 | 31.35725 | 32.79 | 30 | 31.257 |  |  | 1
| 1 | 2 | 31 | 29 | 32 | 34.26513 | 35 | 31 | 32 | 30 | 32 | 30 | 29 | 34.6 | 28.5 | 33 | 31 | 33 | 30.432 | 29 | 30 | 31 | 32.30781 | 31.12 | 31 | 29.605 |  |  | 26
| 1 | 3 | 31 | 30 | 33 | 31.77458 | 34 | 32 | 33 | 30 | 32 | 29 | 29 | 34.1 | 28.2 | 33 | 32 | 34 | 30.831 | 29 | 29 | 31 | 31.77653 | 31.79 | 31 | 30.597 |  |  | 16
| 1 | 4 | 35 | 30 | 32 | 33.22944 | 34 | 32 | 31 | 28 | 31 | 30 | 29 | 34.1 | 29.9 | 34 | 31 | 34 | 30.47 | 30 | 29 | 30 | 31.54998 | 31.62 | 33 | 31.545 |  |  | 31.25546
| 1 | 5 | 31 | 30 | 32 | 33.28136 | 34 | 31 | 32 | 30 | 31 | 30 | 30 | 33.3 | 27.9 | 33 | 32 | 34 | 30.5605 | 29 | 29 | 30 | 31.43044 | 31.22 | 31 | 32.172 |  |  | 86
| 1 | 6 | 31 | 30 | 32 | 31.83668 | 33 | 31 | 32 | 29 | 31 | 30 | 29 | 33.4 | 30.5 | 33 | 31 | 34 | 30.6055 | 30 | 29 | 30 | 32.16425 | 33.95 | 31 | 29.833
| Mean |  | 31.5 | 29.83333 | 32.33333 | 32.89609 | 34 | 31.5 | 32 | 29.5 | 31.33333 | 29.83333 | 29.33333 | 33.86667 | 29.13333 | 33.16667 | 31.5 | 33.66667 | 30.5875 | 29.33333 | 29.16667 | 30.5 | 31.76438 | 32.08167 | 31.16667 | 30.83483
| Median |  | 31 | 30 | 32 | 33.1094 | 34 | 31.5 | 32 | 30 | 31 | 30 | 29 | 33.9 | 29.15 | 33 | 31.5 | 34 | 30.583 | 29 | 29 | 30.5 | 31.66325 | 31.705 | 31 | 30.927
| Std Dev. |  | 1.760682 | 0.4082483 | 0.5163978 | 0.9510693 | 0.6324555 | 0.5477226 | 0.6324555 | 0.83666 | 0.5163978 | 0.4082483 | 0.5163978 | 0.4926121 | 1.067083 | 0.4082483 | 0.5477226 | 0.5163978 | 0.1412898 | 0.5163978 | 0.4082483 | 0.5477226 | 0.3946119 | 1.091594 | 0.9831921 | 1.004321
| Rel.Std.Dev. |  | 5.589% | 1.368% | 1.597% | 2.891% | 1.86% | 1.739% | 1.976% | 2.836% | 1.648% | 1.368% | 1.76% | 1.455% | 3.663% | 1.231% | 1.739% | 1.534% | 0.4619% | 1.76% | 1.4% | 1.796% | 1.242% | 3.403% | 3.155% | 3.257%
| PDM3 |  | 0.7824% | -4.55% | 3.449% | 5.249% | 8.781% | 0.7824% | 2.382% | -5.617% | 0.2491% | -4.55% | -6.15% | 8.354% | -6.79% | 6.115% | 0.7824% | 7.714% | -2.137% | -6.15% | -6.683% | -2.417% | 1.628% | 2.643% | -0.2841% | -1.346%
| Z-Score (Absolute) |  | 0.05 | 0.89 | 0.52 | 0.83 | 1.45 | 0.05 | 0.33 | 1.08 | 0.05 | 0.89 | 1.17 | 1.38 | 1.29 | 0.98 | 0.05 | 1.27 | 0.47 | 1.17 | 1.27 | 0.52 | 0.2 | 0.37 | 0.14 | 0.33
| Analytical results for Cs in OREAS 243b (Certified Value 1.12 ppm) | [27 empty] | Certified
Cs | Round | Replicate | Lab | Lab | Lab | Lab | Lab | Lab | Lab | Lab | Lab | Lab | Lab | Lab | Lab | Lab | Lab | Lab | Lab | Lab | Lab | Lab | Lab | [5 empty] | 1
| No | No | 1.01 | 1.02 | 1.03 | 1.04 | 1.05 | 1.06 | 1.07 | 1.08 | 1.09 | 1.10 | 1.11 | 1.12 | 1.14 | 1.15 | 1.16 | 1.17 | 1.19 | 1.20 | 1.21 | 1.22 | 1.29 | [5 empty] | ppm
|  |  | AR*OES/MS | AR*MS | AR*OES/MS | AR*OES/MS | AR*MS | AR*MS | AR*MS | AR*MS | AR*MS | AR*MS | AR*MS | AR*MS | AR*MS | AR*OES/MS | AR*OES/MS | AR*MS | AR*MS | AR*MS | AR*OES/MS | AR*MS | AR*OES/MS | [5 empty] | 2
|  |  | 0.25g | 0.5g | 01g | 01g | 25g | 0.25g | 0.5g | 0.5g | 01g | 0.5g | 0.5g | 15g | 0.2g | 0.25g | 0.5g | 0.25g | 0.5g | 0.5g | 0.25g | 0.2g | 0.5g | [5 empty] | 3
| 1 | 1 | 1.14 | 1.12 | 1.14 | 1.054482 | 1.15 | 1.2 | 1.08 | 1.01 | 1.08 | 1.06 | 1.07 | 1.15 | 1.06 | 1.21 | 0.96 | 0.85834 | 1.16 | 1.27 | 1.2 | 1.06908 | 1.08 | [5 empty] | 1
| 1 | 2 | 1.17 | 1.13 | 1.11 | 1.062635 | 1.16 | 1.19 | 1.1 | 1.03 | 1.13 | 1.08 | 1.07 | 1.18 | 1.07 | 1.23 | 0.98 | 0.85113 | 1.1 | 1.28 | 1.2 | 1.024137 | 1.11 | [5 empty] | 27
| 1 | 3 | 1.18 | 1.11 | 1.13 | 1.026303 | 1.18 | 1.18 | 1.22 | 1.02 | 1.11 | 1.07 | 1.08 | 1.12 | 1.1 | 1.24 | 0.95 | 0.83468 | 1.12 | 1.27 | 1.2 | 1.077434 | 1.05 | [5 empty] | 16
| 1 | 4 | 1.17 | 1.14 | 1.14 | 1.030705 | 1.12 | 1.24 | 1.14 | 1.08 | 1.11 | 1.08 | 1.06 | 1.14 | 1.06 | 1.21 | 1.01 | 0.82173 | 1.13 | 1.25 | 1.1 | 1.01773 | 1.17 | [5 empty] | 1.115325
| 1 | 5 | 1.17 | 1.14 | 1.1 | 1.072234 | 1.12 | 1.15 | 1.15 | 1.06 | 1.08 | 1.07 | 1.04 | 1.15 | 1.09 | 1.19 | 0.97 | 0.8436 | 1.12 | 1.23 | 1.1 | 1.07937 | 1.05 | [5 empty] | 87
| 1 | 6 | 1.18 | 1.17 | 1.12 | 1.053981 | 1.1 | 1.19 | 1.09 | 1.03 | 1.08 | 1.1 | 1.03 | 1.11 | 1.1 | 1.22 | 0.97 | 0.84154 | 1.14 | 1.26 | 1.1 | 1.070926 | 1.09
| Mean |  | 1.168333 | 1.135 | 1.123333 | 1.050057 | 1.138333 | 1.191667 | 1.13 | 1.038333 | 1.098333 | 1.076667 | 1.058333 | 1.141667 | 1.08 | 1.216667 | 0.9733333 | 0.8418367 | 1.128333 | 1.26 | 1.15 | 1.056446 | 1.091667
| Median |  | 1.17 | 1.135 | 1.125 | 1.054231 | 1.135 | 1.19 | 1.12 | 1.03 | 1.095 | 1.075 | 1.065 | 1.145 | 1.08 | 1.215 | 0.97 | 0.84257 | 1.125 | 1.265 | 1.15 | 1.070003 | 1.085
| Std Dev. |  | 0.0147196 | 0.02073644 | 0.01632993 | 0.01802095 | 0.02994439 | 0.02926887 | 0.05215362 | 0.02639444 | 0.02136976 | 0.0136626 | 0.0194079 | 0.02483277 | 0.01897367 | 0.0175119 | 0.02065591 | 0.01278608 | 0.02041241 | 0.01788854 | 0.05477226 | 0.02784977 | 0.04490731
| Rel.Std.Dev. |  | 1.26% | 1.827% | 1.454% | 1.716% | 2.631% | 2.456% | 4.615% | 2.542% | 1.946% | 1.269% | 1.834% | 2.175% | 1.757% | 1.439% | 2.122% | 1.519% | 1.809% | 1.42% | 4.763% | 2.636% | 4.114%
| PDM3 |  | 4.753% | 1.764% | 0.718% | -5.852% | 2.063% | 6.845% | 1.316% | -6.903% | -1.523% | -3.466% | -5.11% | 2.362% | -3.167% | 9.086% | -12.73% | -24.52% | 1.166% | 12.97% | 3.109% | -5.279% | -2.121%
| Z-Score (Absolute) |  | 0.67 | 0.17 | 0 | 1.1 | 0.22 | 1.02 | 0.1 | 1.27 | 0.37 | 0.7 | 0.97 | 0.27 | 0.65 | 1.4 | 2.25 | 4.22 | 0.07 | 2.05 | 0.4 | 1 | 0.47
| Analytical results for Cu in OREAS 243b (Certified Value 196 ppm) | [27 empty] | Certified
Cu | Round | Replicate | Lab | Lab | Lab | Lab | Lab | Lab | Lab | Lab | Lab | Lab | Lab | Lab | Lab | Lab | Lab | Lab | Lab | Lab | Lab | Lab | Lab | Lab | Lab | Lab | Lab | Lab | 1
| No | No | 1.01 | 1.02 | 1.03 | 1.04 | 1.05 | 1.06 | 1.07 | 1.08 | 1.09 | 1.10 | 1.11 | 1.12 | 1.13 | 1.14 | 1.15 | 1.16 | 1.17 | 1.18 | 1.19 | 1.20 | 1.21 | 1.22 | 1.23 | 1.28 | 1.29 | 1.30 | ppm
|  |  | AR*OES/MS | AR*MS | AR*OES/MS | AR*OES/MS | AR*MS | AR*OES | AR*MS | AR*MS | AR*MS | AR*MS | AR*MS | AR*MS | AR*MS | AR*MS | AR*OES/MS | AR*OES/MS | AR*OES | AR*OES/MS | AR*MS | AR*MS | AR*OES/MS | AR*MS | AR*OES | AR*OES/MS | AR*OES/MS | AR*OES | 0
|  |  | 0.25g | 0.5g | 01g | 01g | 25g | 0.25g | 0.5g | 0.5g | 01g | 0.5g | 0.5g | 15g | 0.5g | 0.2g | 0.25g | 0.5g | 0.25g | 0.5g | 0.5g | 0.5g | 0.25g | 0.2g | 0.5g | 0.5g | 0.5g | 0.2g | 0
| 1 | 1 | 209.6 | 199.5 | 191 | 194.8809 | 193.9 | 195 | 191 | 193.5 | 189.4 | 191 | 199.5 | 193.43 | 204.12 | 203 | 202.7 | 185 | 191.6548 | 191 | 195.5 | 203 | 199.4 | 196.843 | 200.32 | 168.995 | 192.6 | 210.761 | 1
| 1 | 2 | 209.4 | 194.5 | 189 | 191.6582 | 195.3 | 192 | 186 | 194 | 191.5 | 193.5 | 197.5 | 191.66 | 204.97 | 202.5 | 201 | 180 | 191.8532 | 190 | 197 | 205 | 198 | 198.2934 | 197.99 | 167.662 | 198 | 197.918 | 14
| 1 | 3 | 207.6 | 196.5 | 191 | 193.3347 | 199.4 | 194 | 195 | 192.5 | 196.9 | 190 | 197.5 | 188.92 | 206.02 | 202.6 | 201.6 | 185 | 191.242 | 194 | 195 | 206 | 194.6 | 196.4759 | 205 | 170.902 | 199.1 | 205.342 | 16
| 1 | 4 | 213.5 | 201 | 191 | 192.5165 | 196.9 | 195 | 188 | 190.5 | 189.9 | 197 | 197.5 | 192.71 | 200.24 | 207.2 | 198.4 | 190 | 191.018 | 188 | 201 | 204 | 193.5 | 196.4423 | 201.13 | 172.149 | 196 | 206.559 | 196.3919
| 1 | 5 | 211.2 | 202 | 190 | 194.1028 | 194 | 195 | 193 | 194.5 | 188.7 | 194 | 197.5 | 190.32 | 203.54 | 203.7 | 198.6 | 182 | 190.6452 | 191 | 202 | 199 | 192.5 | 197.3705 | 196.84 | 170.085 | 195.7 | 205.902 | 88
| 1 | 6 | 208.4 | 203 | 190 | 191.4624 | 188.8 | 194 | 187 | 192 | 190.9 | 195 | 196 | 190.04 | 197.59 | 201.1 | 202.5 | 191 | 190.8036 | 187 | 202 | 204 | 197.4 | 197.8748 | 208.85 | 170.898 | 199.1 | 200.036
| Mean |  | 209.95 | 199.4167 | 190.3333 | 192.9926 | 194.7167 | 194.1667 | 190 | 192.8333 | 191.2167 | 193.4167 | 197.5833 | 191.18 | 202.7467 | 203.35 | 200.8 | 185.5 | 191.2028 | 190.1667 | 198.75 | 203.5 | 195.9 | 197.2166 | 201.6883 | 170.1152 | 196.75 | 204.4197
| Median |  | 209.5 | 200.25 | 190.5 | 192.9256 | 194.65 | 194.5 | 189.5 | 193 | 190.4 | 193.75 | 197.5 | 190.99 | 203.83 | 202.8 | 201.3 | 185 | 191.13 | 190.5 | 199 | 204 | 196 | 197.1067 | 200.725 | 170.4915 | 197 | 205.622
| Std Dev. |  | 2.122027 | 3.307819 | 0.8164966 | 1.361183 | 3.556075 | 1.169045 | 3.577709 | 1.47196 | 2.961362 | 2.577143 | 1.114301 | 1.719337 | 3.195244 | 2.069541 | 1.885736 | 4.32435 | 0.4760862 | 2.483277 | 3.28253 | 2.428992 | 2.753906 | 0.7620989 | 4.508319 | 1.590102 | 2.509781 | 4.676013
| Rel.Std.Dev. |  | 1.011% | 1.659% | 0.429% | 0.7053% | 1.826% | 0.6021% | 1.883% | 0.7633% | 1.549% | 1.332% | 0.564% | 0.8993% | 1.576% | 1.018% | 0.9391% | 2.331% | 0.249% | 1.306% | 1.652% | 1.194% | 1.406% | 0.3864% | 2.235% | 0.9347% | 1.276% | 2.287%
| PDM3 |  | 6.904% | 1.54% | -3.085% | -1.731% | -0.853% | -1.133% | -3.255% | -1.812% | -2.635% | -1.515% | 0.6067% | -2.654% | 3.236% | 3.543% | 2.245% | -5.546% | -2.642% | -3.17% | 1.201% | 3.619% | -0.2505% | 0.42% | 2.697% | -13.38% | 0.1824% | 4.088%
| Z-Score (Absolute) |  | 2.4 | 0.67 | 0.81 | 0.38 | 0.1 | 0.19 | 0.87 | 0.41 | 0.67 | 0.31 | 0.37 | 0.68 | 1.22 | 1.32 | 0.9 | 1.61 | 0.67 | 0.84 | 0.56 | 1.34 | 0.1 | 0.31 | 1.04 | 4.12 | 0.24 | 1.49
| Analytical results for Dy in OREAS 243b (Certified Value 2.14 ppm) | [27 empty] | Certified
Dy | Round | Replicate | Lab | Lab | Lab | Lab | Lab | Lab | Lab | [19 empty] | 1
| No | No | 1.03 | 1.05 | 1.07 | 1.16 | 1.17 | 1.20 | 1.22 | [19 empty] | ppm
|  |  | AR*OES/MS | AR*MS | AR*MS | AR*OES/MS | AR*MS | AR*MS | AR*MS | [19 empty] | 2
|  |  | 01g | 25g | 0.5g | 0.5g | 0.25g | 0.5g | 0.2g | [19 empty] | 3
| 1 | 1 | 2.15 | 2.219 | 1.96 | 2.2 | 2.8402 | 2.22 | 1.963607 | [19 empty] | 1
| 1 | 2 | 2.16 | 2.212 | 2.04 | 2.1 | 2.7959 | 2.18 | 2.008634 | [19 empty] | 29
| 1 | 3 | 2.14 | 2.258 | 2.04 | 2.2 | 2.7637 | 2.19 | 2.053535 | [19 empty] | 16
| 1 | 4 | 2.16 | 2.173 | 1.94 | 2.2 | 2.766 | 2.19 | 2.077987 | [19 empty] | 2.144775
| 1 | 5 | 2.13 | 2.113 | 1.92 | 2.1 | 2.7356 | 2.16 | 1.991654 | [19 empty] | 89
| 1 | 6 | 2.2 | 2.073 | 1.95 | 2.3 | 2.8108 | 2.2 | 2.019835
| Mean |  | 2.156667 | 2.174667 | 1.975 | 2.183333 | 2.785367 | 2.19 | 2.019209
| Median |  | 2.155 | 2.1925 | 1.955 | 2.2 | 2.78095 | 2.19 | 2.014235
| Std Dev. |  | 0.0242212 | 0.06992186 | 0.05205766 | 0.07527727 | 0.03764501 | 0.02 | 0.04146368
| Rel.Std.Dev. |  | 1.123% | 3.215% | 2.636% | 3.448% | 1.352% | 0.9132% | 2.053%
| PDM3 |  | 0.5544% | 1.394% | -7.916% | 1.798% | 29.87% | 2.109% | -5.855%
| Z-Score (Absolute) |  | 0.67 | 0 | 7.48 | 0.32 | 22.88 | 0.57 | 5.82
| Analytical results for Er in OREAS 243b (Certified Value 1.25 ppm) | [27 empty] | Certified
Er | Round | Replicate | Lab | Lab | Lab | Lab | Lab | Lab | Lab | [19 empty] | 1
| No | No | 1.03 | 1.05 | 1.07 | 1.16 | 1.17 | 1.20 | 1.22 | [19 empty] | ppm
|  |  | AR*OES/MS | AR*MS | AR*MS | AR*OES/MS | AR*MS | AR*MS | AR*MS | [19 empty] | 2
|  |  | 01g | 25g | 0.5g | 0.5g | 0.25g | 0.5g | 0.2g | [19 empty] | 3
| 1 | 1 | 1.39 | 1.298 | 1.19 | 1.3 | 1.7798 | 1.17 | 1.171682 | [19 empty] | 1
| 1 | 2 | 1.42 | 1.336 | 1.12 | 1.2 | 1.7598 | 1.13 | 1.178064 | [19 empty] | 30
| 1 | 3 | 1.42 | 1.284 | 1.25 | 1.3 | 1.7497 | 1.15 | 1.210815 | [19 empty] | 16
| 1 | 4 | 1.39 | 1.286 | 1.18 | 1.3 | 1.7206 | 1.13 | 1.176366 | [19 empty] | 1.247866
| 1 | 5 | 1.39 | 1.206 | 1.16 | 1.3 | 1.77 | 1.11 | 1.179714 | [19 empty] | 90
| 1 | 6 | 1.4 | 1.244 | 1.23 | 1.4 | 1.7166 | 1.13 | 1.192543
| Mean |  | 1.401667 | 1.275667 | 1.188333 | 1.3 | 1.749417 | 1.136667 | 1.184864
| Median |  | 1.395 | 1.285 | 1.185 | 1.3 | 1.75475 | 1.13 | 1.178889
| Std Dev. |  | 0.0147196 | 0.04510285 | 0.04708149 | 0.06324555 | 0.02593086 | 0.02065591 | 0.01449948
| Rel.Std.Dev. |  | 1.05% | 3.536% | 3.962% | 4.865% | 1.482% | 1.817% | 1.224%
| PDM3 |  | 12.33% | 2.228% | -4.771% | 4.178% | 40.19% | -8.911% | -5.049%
| Z-Score (Absolute) |  | 0.94 | 0 | 0.65 | 0.18 | 3.52 | 1.03 | 0.67
| Analytical results for Eu in OREAS 243b (Certified Value 0.46 ppm) | [27 empty] | Certified
Eu | Round | Replicate | Lab | Lab | Lab | Lab | Lab | Lab | Lab | [19 empty] | 1
| No | No | 1.03 | 1.05 | 1.07 | 1.16 | 1.17 | 1.20 | 1.22 | [19 empty] | ppm
|  |  | AR*OES/MS | AR*MS | AR*MS | AR*OES/MS | AR*MS | AR*MS | AR*MS | [19 empty] | 2
|  |  | 01g | 25g | 0.5g | 0.5g | 0.25g | 0.5g | 0.2g | [19 empty] | 3
| 1 | 1 | 0.43 | 0.511 | 0.46 | 0.5 | 0.51134 | 0.43 | 0.4563645 | [19 empty] | 1
| 1 | 2 | 0.41 | 0.519 | 0.48 | 0.5 | 0.50177 | 0.43 | 0.4295616 | [19 empty] | 31
| 1 | 3 | 0.43 | 0.525 | 0.5 | 0.5 | 0.510472 | 0.44 | 0.4617065 | [19 empty] | 16
| 1 | 4 | 0.42 | 0.512 | 0.5 | 0.5 | 0.4993 | 0.44 | 0.4371479 | [19 empty] | 0.4649239
| 1 | 5 | 0.41 | 0.5 | 0.48 | 0.5 | 0.49413 | 0.42 | 0.4342193 | [19 empty] | 91
| 1 | 6 | 0.42 | 0.491 | 0.47 | 0.5 | 0.49361 | 0.44 | 0.4396379
| Mean |  | 0.42 | 0.5096667 | 0.4816667 | 0.5 | 0.5017703 | 0.4333333 | 0.4431063
| Median |  | 0.42 | 0.5115 | 0.48 | 0.5 | 0.500535 | 0.435 | 0.4383929
| Std Dev. |  | 0.008944272 | 0.01242041 | 0.01602082 | 0 | 0.00772484 | 0.008164966 | 0.01289741
| Rel.Std.Dev. |  | 2.13% | 2.437% | 3.326% | 0% | 1.54% | 1.884% | 2.911%
| PDM3 |  | -9.663% | 9.624% | 3.601% | 7.544% | 7.925% | -6.795% | -4.693%
| Z-Score (Absolute) |  | 0.84 | 0.93 | 0.38 | NA | 0.78 | 0.57 | 0.38
Results from laboratory 1.16 were removed due to their 0.1 ppm reading resolution.
| Analytical results for Fe in OREAS 243b (Certified Value 4.96 wt.%) | [27 empty] | Certified
Fe | Round | Replicate | Lab | Lab | Lab | Lab | Lab | Lab | Lab | Lab | Lab | Lab | Lab | Lab | Lab | Lab | Lab | Lab | Lab | Lab | Lab | Lab | Lab | Lab | Lab | Lab | Lab |  | 1
| No | No | 1.01 | 1.02 | 1.03 | 1.04 | 1.05 | 1.06 | 1.07 | 1.08 | 1.09 | 1.10 | 1.11 | 1.12 | 1.13 | 1.14 | 1.15 | 1.16 | 1.17 | 1.18 | 1.19 | 1.20 | 1.21 | 1.22 | 1.23 | 1.29 | 1.30 |  | wt.%
|  |  | AR*OES/MS | AR*MS | AR*OES/MS | AR*OES/MS | AR*MS | AR*OES | AR*MS | AR*MS | AR*MS | AR*MS | AR*MS | AR*MS | AR*MS | AR*MS | AR*OES/MS | AR*OES/MS | AR*OES | AR*OES/MS | AR*MS | AR*OES | AR*OES/MS | AR*MS | AR*OES | AR*OES/MS | AR*OES |  | 2
|  |  | 0.25g | 0.5g | 01g | 01g | 25g | 0.25g | 0.5g | 0.5g | 01g | 0.5g | 0.5g | 15g | 0.5g | 0.2g | 0.25g | 0.5g | 0.25g | 0.5g | 0.5g | 0.5g | 0.25g | 0.2g | 0.5g | 0.5g | 0.2g |  | 3
| 1 | 1 | 4.79 | 5.04 | 5.35 | 5.114879 | 5.14 | 5.06 | 5 | 4.9 | 4.95 | 4.83 | 4.85 | 4.94 | 4.79 | 5.18 | 5.04 | 5.3 | 4.958404 | 4.7102 | 4.92 | 5.197 | 4.98 | 5.011927 | 4.951828 | 4.9 | 4.9710511 |  | 1
| 1 | 2 | 4.89 | 4.82 | 5.43 | 5.18373 | 5.21 | 5.01 | 4.68 | 4.94 | 5.05 | 4.83 | 4.79 | 4.93 | 4.68 | 5.16 | 4.97 | 5.31 | 4.994778 | 4.6535 | 5.01 | 5.239 | 4.98 | 5.111064 | 4.979783 | 5.01 | 4.9381551 |  | 36
| 1 | 3 | 4.91 | 4.92 | 5.29 | 5.111855 | 5.24 | 5.04 | 4.71 | 4.92 | 5.07 | 4.77 | 4.82 | 4.96 | 4.66 | 5.13 | 5.05 | 5.44 | 4.946065 | 4.6986 | 4.97 | 5.232 | 5.01 | 5.034324 | 4.817285 | 5.03 | 5.0910645 |  | 16
| 1 | 4 | 4.93 | 5.03 | 5.45 | 5.172197 | 5.24 | 5.05 | 4.57 | 4.66 | 5.01 | 4.92 | 4.75 | 4.96 | 4.53 | 5.27 | 5.03 | 5.46 | 4.951905 | 4.6229 | 5.1 | 5.19 | 5 | 5.09535 | 4.893692 | 5.05 | 5.1419931 |  | 4.96442
| 1 | 5 | 4.99 | 5.13 | 5.5 | 5.091321 | 5.14 | 5.04 | 4.74 | 4.87 | 4.9 | 4.89 | 4.76 | 4.91 | 4.63 | 5.23 | 5.07 | 5.52 | 4.967265 | 4.683 | 5.14 | 5.162 | 5.01 | 5.024138 | 4.835182 | 4.98 | 5.0870097 |  | 92
| 1 | 6 | 4.92 | 5.07 | 5.36 | 5.064364 | 5.02 | 5.01 | 4.69 | 4.77 | 5 | 4.89 | 4.76 | 4.96 | 4.56 | 5.13 | 5.07 | 5.5 | 4.96366 | 4.6595 | 5.13 | 5.232 | 5.05 | 5.05333 | 4.946204 | 5.09 | 5.1771
| Mean |  | 4.905 | 5.001667 | 5.396667 | 5.123058 | 5.165 | 5.035 | 4.731667 | 4.843333 | 4.996667 | 4.855 | 4.788333 | 4.943333 | 4.641667 | 5.183333 | 5.038333 | 5.421667 | 4.96368 | 4.671283 | 5.045 | 5.208667 | 5.005 | 5.055022 | 4.903996 | 5.01 | 5.067729
| Median |  | 4.915 | 5.035 | 5.395 | 5.113367 | 5.175 | 5.04 | 4.7 | 4.885 | 5.005 | 4.86 | 4.775 | 4.95 | 4.645 | 5.17 | 5.045 | 5.45 | 4.961032 | 4.67125 | 5.055 | 5.2145 | 5.005 | 5.043827 | 4.919948 | 5.02 | 5.0890371
| Std Dev. |  | 0.06565059 | 0.1123239 | 0.07685484 | 0.04634716 | 0.08432082 | 0.02073644 | 0.1435851 | 0.107827 | 0.06314006 | 0.05504544 | 0.03970726 | 0.02065591 | 0.092826 | 0.05645057 | 0.03710346 | 0.09474527 | 0.01706888 | 0.03223051 | 0.09137833 | 0.03056578 | 0.02588436 | 0.04002354 | 0.06659343 | 0.06542171 | 0.09437105
| Rel.Std.Dev. |  | 1.338% | 2.246% | 1.424% | 0.9047% | 1.633% | 0.4118% | 3.035% | 2.226% | 1.264% | 1.134% | 0.8293% | 0.4179% | 2% | 1.089% | 0.7364% | 1.748% | 0.3439% | 0.69% | 1.811% | 0.5868% | 0.5172% | 0.7918% | 1.358% | 1.306% | 1.862%
| PDM3 |  | -1.197% | 0.7503% | 8.707% | 3.195% | 4.04% | 1.422% | -4.688% | -2.439% | 0.6496% | -2.204% | -3.547% | -0.4247% | -6.501% | 4.41% | 1.489% | 9.21% | -0.01491% | -5.905% | 1.623% | 4.92% | 0.8174% | 1.825% | -1.217% | 0.9181% | 2.081%
| Z-Score (Absolute) |  | 0.67 | 0.02 | 2.61 | 0.79 | 1.07 | 0.2 | 1.82 | 1.08 | 0.06 | 1 | 1.45 | 0.41 | 2.43 | 1.19 | 0.22 | 2.78 | 0.28 | 2.23 | 0.27 | 1.36 | 0 | 0.33 | 0.67 | 0.03 | 0.42
| Analytical results for Ga in OREAS 243b (Certified Value 9.37 ppm) | [27 empty] | Certified
Ga | Round | Replicate | Lab | Lab | Lab | Lab | Lab | Lab | Lab | Lab | Lab | Lab | Lab | Lab | Lab | Lab | Lab | Lab | Lab | Lab | Lab | Lab | Lab | Lab | Lab |  |  |  | 1
| No | No | 1.01 | 1.02 | 1.03 | 1.04 | 1.05 | 1.06 | 1.07 | 1.08 | 1.09 | 1.10 | 1.11 | 1.12 | 1.13 | 1.14 | 1.15 | 1.16 | 1.17 | 1.19 | 1.20 | 1.21 | 1.22 | 1.23 | 1.29 |  |  |  | ppm
|  |  | AR*OES/MS | AR*MS | AR*OES/MS | AR*OES/MS | AR*MS | AR*MS | AR*MS | AR*MS | AR*MS | AR*MS | AR*MS | AR*MS | AR*MS | AR*MS | AR*OES/MS | AR*OES/MS | AR*MS | AR*MS | AR*MS | AR*OES/MS | AR*MS | AR*OES | AR*OES/MS |  |  |  | 2
|  |  | 0.25g | 0.5g | 01g | 01g | 25g | 0.25g | 0.5g | 0.5g | 01g | 0.5g | 0.5g | 15g | 0.5g | 0.2g | 0.25g | 0.5g | 0.25g | 0.5g | 0.5g | 0.25g | 0.2g | 0.5g | 0.5g |  |  |  | 3
| 1 | 1 | 8.7 | 9.82 | 9.87 | 9.534988 | 9.3 | 9.3 | 9.5 | 8.91 | 9.08 | 8.43 | 9.56 | 9 | 9.2 | 11.02 | 9.3 | 8.88 | 6.4186 | 9.86 | 9.56 | 9 | 8.835566 | 8.42614 | 9.11 |  |  |  | 1
| 1 | 2 | 8.7 | 9.86 | 9.89 | 9.551849 | 9.75 | 9.6 | 9.75 | 9.21 | 9.31 | 8.74 | 9.54 | 9 | 9.5 | 10.12 | 9.3 | 8.09 | 6.3916 | 9.43 | 9.56 | 9 | 8.883478 | 8.920226 | 9.79 |  |  |  | 32
| 1 | 3 | 8.9 | 9.88 | 9.87 | 8.9668 | 9.75 | 9.6 | 9.9 | 9.15 | 9.17 | 8.54 | 9.49 | 9.1 | 9.7 | 10.42 | 9.4 | 8.88 | 6.361 | 9.73 | 9.46 | 9 | 9.153031 | 8.674018 | 9.01 |  |  |  | 16
| 1 | 4 | 8.9 | 10.05 | 9.91 | 9.342698 | 9.45 | 9.4 | 9.89 | 10.2 | 8.94 | 8.51 | 9.35 | 9.1 | 10.3 | 10.56 | 9.2 | 8.74 | 6.4038 | 9.69 | 9.47 | 9 | 8.6839 | 8.893675 | 9.93 |  |  |  | 9.369713
| 1 | 5 | 8.9 | 9.94 | 9.78 | 9.349037 | 9.43 | 9 | 10.15 | 9.84 | 8.85 | 8.67 | 9.51 | 9 | 10.2 | 10.56 | 8.7 | 8.55 | 6.3932 | 9.76 | 9.38 | 9 | 8.766128 | 9.016942 | 9.1 |  |  |  | 93
| 1 | 6 | 9 | 10.05 | 9.77 | 8.933379 | 9.27 | 9.2 | 9.38 | 10.05 | 9.03 | 8.84 | 9.17 | 8.9 | 9.9 | 10.32 | 9.3 | 8.81 | 6.3552 | 9.9 | 9.65 | 9 | 9.054456 | 8.779467 | 9.22
| Mean |  | 8.85 | 9.933333 | 9.848333 | 9.279792 | 9.491667 | 9.35 | 9.761667 | 9.56 | 9.063333 | 8.621667 | 9.436667 | 9.016667 | 9.8 | 10.5 | 9.2 | 8.658333 | 6.387233 | 9.728333 | 9.513333 | 9 | 8.896093 | 8.785078 | 9.36
| Median |  | 8.9 | 9.91 | 9.87 | 9.345867 | 9.44 | 9.35 | 9.82 | 9.525 | 9.055 | 8.605 | 9.5 | 9 | 9.8 | 10.49 | 9.3 | 8.775 | 6.3924 | 9.745 | 9.515 | 9 | 8.859522 | 8.836571 | 9.165
| Std Dev. |  | 0.1224745 | 0.09831921 | 0.05879342 | 0.2705027 | 0.212077 | 0.2345208 | 0.2830842 | 0.5368799 | 0.1639105 | 0.154844 | 0.1501555 | 0.07527727 | 0.4195235 | 0.3035787 | 0.2529822 | 0.3041984 | 0.02460615 | 0.1663029 | 0.09542886 | 0 | 0.1771074 | 0.212142 | 0.3954744
| Rel.Std.Dev. |  | 1.384% | 0.9898% | 0.597% | 2.915% | 2.234% | 2.508% | 2.9% | 5.616% | 1.809% | 1.796% | 1.591% | 0.8349% | 4.281% | 2.891% | 2.75% | 3.513% | 0.3852% | 1.709% | 1.003% | 0% | 1.991% | 2.415% | 4.225%
| PDM3 |  | -5.547% | 6.015% | 5.108% | -0.9597% | 1.302% | -0.2104% | 4.183% | 2.031% | -3.27% | -7.984% | 0.7146% | -3.768% | 4.592% | 12.06% | -1.811% | -7.592% | -31.83% | 3.827% | 1.533% | -3.946% | -5.055% | -6.24% | -0.1037%
| Z-Score (Absolute) |  | 0.87 | 1 | 0.85 | 0.13 | 0.24 | 0.01 | 0.7 | 0.35 | 0.5 | 1.27 | 0.14 | 0.58 | 0.77 | 1.98 | 0.27 | 1.2 | 5.13 | 0.65 | 0.27 | NA | 0.79 | 0.99 | 0.01
Results from laboratory 1.21 were removed due to their 1 ppm reading resolution.
| Analytical results for Gd in OREAS 243b (Certified Value 2.02 ppm) | [27 empty] | Certified
Gd | Round | Replicate | Lab | Lab | Lab | Lab | Lab | Lab | [20 empty] | 1
| No | No | 1.03 | 1.05 | 1.07 | 1.16 | 1.20 | 1.22 | [20 empty] | ppm
|  |  | AR*OES/MS | AR*MS | AR*MS | AR*OES/MS | AR*MS | AR*MS | [20 empty] | 2
|  |  | 01g | 25g | 0.5g | 0.5g | 0.5g | 0.2g | [20 empty] | 3
| 1 | 1 | 1.93 | 2.173 | 1.9 | 2.1 | 2.6 | 1.968179 | [20 empty] | 1
| 1 | 2 | 1.92 | 2.182 | 1.9 | 2 | 2.57 | 1.920897 | [20 empty] | 33
| 1 | 3 | 1.94 | 2.195 | 1.89 | 2.1 | 2.59 | 1.997023 | [20 empty] | 16
| 1 | 4 | 1.97 | 2.206 | 1.86 | 2.2 | 2.52 | 1.896245 | [20 empty] | 2.017393
| 1 | 5 | 1.93 | 2.214 | 1.92 | 2.1 | 2.49 | 1.91882 | [20 empty] | 94
| 1 | 6 | 1.95 | 2.121 | 1.96 | 2.2 | 2.52 | 1.959612
| Mean |  | 1.94 | 2.181833 | 1.905 | 2.116667 | 2.548333 | 1.943463
| Median |  | 1.935 | 2.1885 | 1.9 | 2.1 | 2.545 | 1.940254
| Std Dev. |  | 0.01788854 | 0.03337914 | 0.03331666 | 0.07527727 | 0.04445972 | 0.03764677
| Rel.Std.Dev. |  | 0.9221% | 1.53% | 1.749% | 3.556% | 1.745% | 1.937%
| PDM3 |  | -3.836% | 8.151% | -5.571% | 4.921% | 26.32% | -3.665%
| Z-Score (Absolute) |  | 0.56 | 0.95 | 0.78 | 0.54 | 3.25 | 0.54
| Analytical results for Ge in OREAS 243b (Certified Value 0.12 ppm) | [27 empty] | Certified
Ge | Round | Replicate | Lab | Lab | Lab | Lab | Lab | Lab | Lab | Lab | Lab | Lab | Lab | Lab | Lab | Lab | Lab | Lab | Lab | [9 empty] | 1
| No | No | 1.01 | 1.02 | 1.06 | 1.07 | 1.08 | 1.09 | 1.10 | 1.11 | 1.12 | 1.14 | 1.15 | 1.16 | 1.19 | 1.20 | 1.21 | 1.22 | 1.29 | [9 empty] | ppm
|  |  | AR*OES/MS | AR*MS | AR*MS | AR*MS | AR*MS | AR*MS | AR*MS | AR*MS | AR*MS | AR*MS | AR*OES/MS | AR*OES/MS | AR*MS | AR*MS | AR*OES/MS | AR*MS | AR*OES/MS | [9 empty] | 2
|  |  | 0.25g | 0.5g | 0.25g | 0.5g | 0.5g | 01g | 0.5g | 0.5g | 15g | 0.2g | 0.25g | 0.5g | 0.5g | 0.5g | 0.25g | 0.2g | 0.5g | [9 empty] | 2
| 1 | 1 | < 0.1 | 0.12 | < 0.1 | 0.16 | 0.11 | 0.1 | 0.12 | 0.08 | < 0.1 | 0.14 | 0.2 | < 0.05 | 0.17 | 0.1 | 1.2 | < 0.2 | 0.07 | [9 empty] | 1
| 1 | 2 | < 0.1 | 0.13 | < 0.1 | 0.17 | 0.11 | 0.12 | 0.11 | 0.08 | < 0.1 | 0.15 | 0.2 | < 0.05 | 0.15 | 0.11 | 1.2 | < 0.2 | 0.08 | [9 empty] | 34
| 1 | 3 | < 0.1 | 0.11 | < 0.1 | 0.17 | 0.11 | 0.13 | 0.11 | 0.07 | < 0.1 | 0.15 | 0.2 | < 0.05 | 0.18 | 0.1 | 1.2 | < 0.2 | 0.07 | [9 empty] | 16
| 1 | 4 | < 0.1 | 0.11 | < 0.1 | 0.14 | 0.1 | 0.12 | 0.11 | 0.08 | < 0.1 | 0.15 | 0.2 | < 0.05 | 0.13 | 0.11 | 1.2 | < 0.2 | 0.08 | [9 empty] | 0.116
| 1 | 5 | < 0.1 | 0.11 | < 0.1 | 0.14 | 0.09 | 0.12 | 0.11 | 0.08 | < 0.1 | 0.15 | 0.2 | < 0.05 | 0.14 | 0.1 | 1.2 | < 0.2 | 0.08 | [9 empty] | 95
| 1 | 6 | < 0.1 | 0.11 | < 0.1 | 0.13 | 0.09 | 0.12 | 0.13 | 0.08 | < 0.1 | 0.15 | 0.2 | < 0.05 | 0.13 | 0.11 | 1.2 | < 0.2 | 0.08
| Mean |  |  | 0.115 |  | 0.1516667 | 0.1016667 | 0.1183333 | 0.115 | 0.07833333 |  | 0.1483333 | 0.2 |  | 0.15 | 0.105 | 1.2 |  | 0.07666667
| Median |  |  | 0.11 |  | 0.15 | 0.105 | 0.12 | 0.11 | 0.08 |  | 0.15 | 0.2 |  | 0.145 | 0.105 | 1.2 |  | 0.08
| Std Dev. |  |  | 0.0083666 |  | 0.01722401 | 0.009831921 | 0.009831921 | 0.0083666 | 0.004082483 |  | 0.004082483 | 3.040471e-17 |  | 0.02097618 | 0.005477226 | 0 |  | 0.005163978
| Rel.Std.Dev. |  |  | 7.275% |  | 11.36% | 9.671% | 8.309% | 7.275% | 5.212% |  | 2.752% | 1.52e-14% |  | 13.98% | 5.216% | 0% |  | 6.736%
| PDM3 |  |  | -0.8621% |  | 30.75% | -12.36% | 2.011% | -0.8621% | -32.47% |  | 27.87% | 72.41% |  | 29.31% | -9.483% | 934.5% |  | -33.91%
| Z-Score (Absolute) |  | 1.39 | 0.36 | 1.39 | 1.35 | 0 | 0.45 | 0.36 | 0.63 | 1.39 | 1.26 | NA | 2.07 | 1.3 | 0.09 | NA | 0.04 | 0.67
Results from laboratories 1.15 and 1.21 were removed due to their 0.1 ppm reading resolution.
| Analytical results for Hf in OREAS 243b (Certified Value 0.55 ppm) | [27 empty] | Certified
Hf | Round | Replicate | Lab | Lab | Lab | Lab | Lab | Lab | Lab | Lab | Lab | Lab | Lab | Lab | Lab | Lab | Lab | Lab | Lab | Lab | Lab | Lab | [6 empty] | 1
| No | No | 1.01 | 1.02 | 1.03 | 1.04 | 1.05 | 1.06 | 1.07 | 1.08 | 1.09 | 1.10 | 1.11 | 1.12 | 1.14 | 1.15 | 1.16 | 1.19 | 1.20 | 1.21 | 1.22 | 1.29 | [6 empty] | ppm
|  |  | AR*OES/MS | AR*MS | AR*OES/MS | AR*OES/MS | AR*MS | AR*MS | AR*MS | AR*MS | AR*MS | AR*MS | AR*MS | AR*MS | AR*MS | AR*OES/MS | AR*OES/MS | AR*MS | AR*MS | AR*OES/MS | AR*MS | AR*OES/MS | [6 empty] | 2
|  |  | 0.25g | 0.5g | 01g | 01g | 25g | 0.25g | 0.5g | 0.5g | 01g | 0.5g | 0.5g | 15g | 0.2g | 0.25g | 0.5g | 0.5g | 0.5g | 0.25g | 0.2g | 0.5g | [6 empty] | 2
| 1 | 1 | 0.43 | 0.59 | 0.71 | 0.6103831062 | 0.61 | 0.5 | 0.59 | 0.45 | 0.56 | 0.54 | 0.5 | 0.46 | 0.71 | 0.5 | 0.3 | 0.56 | 0.25 | 0.5 | 0.7179045 | 0.53 | [6 empty] | 1
| 1 | 2 | 0.43 | 0.59 | 0.7 | 0.4933697 | 0.63 | 0.49 | 0.53 | 0.47 | 0.57 | 0.55 | 0.49 | 0.47 | 0.67 | 0.53 | 0.3 | 0.54 | 0.23 | 0.6 | 0.7438994 | 0.49 | [6 empty] | 18
| 1 | 3 | 0.42 | 0.62 | 0.7 | 0.6420131067 | 0.64 | 0.45 | 0.49 | 0.45 | 0.58 | 0.53 | 0.5 | 0.44 | 0.66 | 0.51 | 0.4 | 0.55 | 0.25 | 0.5 | 0.7305184 | 0.5 | [6 empty] | 16
| 1 | 4 | 0.39 | 0.63 | 0.72 | 0.5606269956 | 0.63 | 0.47 | 0.51 | 0.5 | 0.55 | 0.56 | 0.48 | 0.48 | 0.69 | 0.5 | 0.5 | 0.52 | 0.25 | 0.5 | 0.7209614 | 0.51 | [6 empty] | 0.5534183
| 1 | 5 | 0.45 | 0.62 | 0.68 | 0.4667559 | 0.6 | 0.42 | 0.6 | 0.47 | 0.54 | 0.56 | 0.47 | 0.45 | 0.66 | 0.49 | 0.4 | 0.53 | 0.23 | 0.5 | 0.7039606 | 0.6 | [6 empty] | 96
| 1 | 6 | 0.44 | 0.62 | 0.71 | 0.5876671 | 0.61 | 0.46 | 0.52 | 0.48 | 0.55 | 0.57 | 0.48 | 0.45 | 0.7 | 0.51 | 0.3 | 0.52 | 0.24 | 0.5 | 0.7466101 | 0.49
| Mean |  | 0.4266667 | 0.6116667 | 0.7033333 | 0.560136 | 0.62 | 0.465 | 0.54 | 0.47 | 0.5583333 | 0.5516667 | 0.4866667 | 0.4583333 | 0.6816667 | 0.5066667 | 0.3666667 | 0.5366667 | 0.2416667 | 0.5166667 | 0.7273091 | 0.52
| Median |  | 0.43 | 0.62 | 0.705 | 0.5741471 | 0.62 | 0.465 | 0.525 | 0.47 | 0.555 | 0.555 | 0.485 | 0.455 | 0.68 | 0.505 | 0.35 | 0.535 | 0.245 | 0.5 | 0.7257399 | 0.505
| Std Dev. |  | 0.02065591 | 0.01722401 | 0.0136626 | 0.06806528 | 0.01549193 | 0.02880972 | 0.04472136 | 0.01897367 | 0.0147196 | 0.0147196 | 0.0121106 | 0.0147196 | 0.02136976 | 0.0136626 | 0.08164966 | 0.01632993 | 0.009831921 | 0.04082483 | 0.0163215 | 0.04195235
| Rel.Std.Dev. |  | 4.841% | 2.816% | 1.943% | 12.15% | 2.499% | 6.196% | 8.282% | 4.037% | 2.636% | 2.668% | 2.488% | 3.212% | 3.135% | 2.697% | 22.27% | 3.043% | 4.068% | 7.902% | 2.244% | 8.068%
| PDM3 |  | -22.9% | 10.53% | 27.09% | 1.214% | 12.03% | -15.98% | -2.425% | -15.07% | 0.8881% | -0.3165% | -12.06% | -17.18% | 23.17% | -8.448% | -33.75% | -3.027% | -56.33% | -6.641% | 31.42% | -6.039%
| Z-Score (Absolute) |  | 1.06 | 0.7 | 1.57 | 0.21 | 0.78 | 0.7 | 0.02 | 0.65 | 0.19 | 0.13 | 0.49 | 0.76 | 1.36 | 0.3 | NA | 0.02 | 2.82 | NA | 1.8 | 0.17
Results from laboratories 1.16 and 1.21 were removed due to their 0.1 ppm reading resolution.
| Analytical results for Hg in OREAS 243b (Certified Value 0.064 ppm) | [27 empty] | Certified
Hg | Round | Replicate | Lab | Lab | Lab | Lab | Lab | Lab | Lab | Lab | Lab | Lab | Lab | Lab | Lab | Lab | Lab | Lab | Lab | Lab | Lab | Lab | Lab | [5 empty] | 1
| No | No | 1.01 | 1.02 | 1.04 | 1.05 | 1.06 | 1.07 | 1.08 | 1.09 | 1.10 | 1.11 | 1.12 | 1.13 | 1.15 | 1.16 | 1.18 | 1.19 | 1.20 | 1.21 | 1.22 | 1.23 | 1.29 | [5 empty] | ppm
|  |  | AR*OES/MS | AR*MS | AR*OES/MS | AR*MS | AR*MS | AR*MS | AR*MS | AR*MS | AR*MS | AR*MS | AR*MS | AR*MS | AR*OES/MS | AR*OES/MS | AR*OES/MS | AR*MS | AR*MS | AR*OES/MS | AR*MS | AR*OES | AR*OES/MS | [5 empty] | 3
|  |  | 0.25g | 0.5g | 01g | 25g | 0.25g | 0.5g | 0.5g | 01g | 0.5g | 0.5g | 15g | 0.5g | 0.25g | 0.5g | 0.5g | 0.5g | 0.5g | 0.25g | 0.2g | 0.5g | 0.5g | [5 empty] | 3
| 1 | 1 | 0.05 | 0.07 | < 0.05 | < 0.1 | 0.05 | 0.15 | 0.07 | < 0.1 | 0.04 | 0.07 | 0.046 | 0.074 | 0.2 | 0.06 | 0.23 | 0.06 | 0.19 | 0.189 | < 1 | 0.05469581 | 0.082 | [5 empty] | 1
| 1 | 2 | 0.06 | 0.08 | < 0.05 | < 0.1 | 0.09 | 0.1 | 0.07 | < 0.1 | 0.04 | 0.05 | 0.046 | 0.032 | 0.2 | 0.06 | 0.21 | 0.06 | 0.21 | 0.197 | < 1 | 0.06 | 0.084 | [5 empty] | 37
| 1 | 3 | 0.07 | 0.08 | < 0.05 | < 0.1 | 0.06 | 0.11 | 0.07 | < 0.1 | 0.05 | 0.05 | 0.049 | 0.036 | 0.21 | 0.07 | 0.22 | 0.1 | 0.21 | 0.202 | < 1 | 0.06113389 | 0.076 | [5 empty] | 16
| 1 | 4 | 0.06 | 0.07 | < 0.05 | < 0.1 | 0.07 | 0.1 | 0.07 | < 0.1 | 0.04 | 0.06 | 0.045 | 0.036 | 0.19 | 0.07 | 0.21 | 0.06 | 0.2 | 0.206 | < 1 | 0.0615298 | 0.086 | [5 empty] | 0.06443738
| 1 | 5 | 0.06 | 0.07 | < 0.05 | < 0.1 | 0.07 | 0.08 | 0.06 | < 0.1 | 0.04 | 0.09 | 0.039 | 0.04 | 0.17 | 0.05 | 0.2 | 0.08 | 0.21 | 0.2 | < 1 | 0.06006563 | 0.084 | [5 empty] | 97
| 1 | 6 | 0.07 | 0.08 | < 0.05 | < 0.1 | 0.08 | 0.12 | 0.06 | < 0.1 | 0.05 | 0.07 | 0.04 | 0.032 | 0.17 | 0.06 | 0.22 | 0.06 | 0.21 | 0.198 | < 1 | 0.06153348 | 0.078
| Mean |  | 0.06166667 | 0.075 |  |  | 0.07 | 0.11 | 0.06666667 |  | 0.04333333 | 0.065 | 0.04416667 | 0.04166667 | 0.19 | 0.06166667 | 0.215 | 0.07 | 0.205 | 0.1986667 |  | 0.05982644 | 0.08166667
| Median |  | 0.06 | 0.075 |  |  | 0.07 | 0.105 | 0.07 |  | 0.04 | 0.065 | 0.0455 | 0.036 | 0.195 | 0.06 | 0.215 | 0.06 | 0.21 | 0.199 |  | 0.06059976 | 0.083
| Std Dev. |  | 0.007527727 | 0.005477226 |  |  | 0.01414214 | 0.02366432 | 0.005163978 |  | 0.005163978 | 0.01516575 | 0.003868678 | 0.01612038 | 0.0167332 | 0.007527727 | 0.01048809 | 0.0167332 | 0.0083666 | 0.005715476 |  | 0.002605208 | 0.00388158
| Rel.Std.Dev. |  | 12.21% | 7.303% |  |  | 20.2% | 21.51% | 7.746% |  | 11.92% | 23.33% | 8.759% | 38.69% | 8.807% | 12.21% | 4.878% | 23.9% | 4.081% | 2.877% |  | 4.355% | 4.753%
| PDM3 |  | -4.3% | 16.39% |  |  | 8.633% | 70.71% | 3.46% |  | -32.75% | 0.8731% | -31.46% | -35.34% | 194.9% | -4.3% | 233.7% | 8.633% | 218.1% | 208.3% |  | -7.156% | 26.74%
| Z-Score (Absolute) |  | 0.2 | 0.34 | 1.69 | 0.67 | 0.13 | 1.75 | 0 | 0.67 | 0.94 | 0.07 | 0.91 | 1.01 | 4.99 | 0.2 | 6 | 0.13 | 5.6 | 5.34 | 17.53 | 0.28 | 0.61
| Analytical results for Ho in OREAS 243b (Certified Value 0.4 ppm) | [27 empty] | Certified
Ho | Round | Replicate | Lab | Lab | Lab | Lab | Lab | Lab | [20 empty] | 1
| No | No | 1.03 | 1.05 | 1.07 | 1.16 | 1.20 | 1.22 | [20 empty] | ppm
|  |  | AR*OES/MS | AR*MS | AR*MS | AR*OES/MS | AR*MS | AR*MS | [20 empty] | 2
|  |  | 01g | 25g | 0.5g | 0.5g | 0.5g | 0.2g | [20 empty] | 3
| 1 | 1 | 0.46 | 0.4 | 0.41 | 0.5 | 0.35 | 0.4045149 | [20 empty] | 1
| 1 | 2 | 0.46 | 0.4 | 0.38 | 0.4 | 0.35 | 0.3996072 | [20 empty] | 19
| 1 | 3 | 0.46 | 0.4 | 0.39 | 0.4 | 0.35 | 0.4167341 | [20 empty] | 16
| 1 | 4 | 0.47 | 0.4 | 0.38 | 0.4 | 0.35 | 0.3918293 | [20 empty] | 0.4021049
| 1 | 5 | 0.45 | 0.4 | 0.38 | 0.4 | 0.34 | 0.376263 | [20 empty] | 98
| 1 | 6 | 0.45 | 0.4 | 0.41 | 0.4 | 0.35 | 0.3968265
| Mean |  | 0.4583333 | 0.4 | 0.3916667 | 0.4166667 | 0.3483333 | 0.3976292
| Median |  | 0.46 | 0.4 | 0.385 | 0.4 | 0.35 | 0.3982169
| Std Dev. |  | 0.007527727 | 6.080942e-17 | 0.0147196 | 0.04082483 | 0.004082483 | 0.01346938
| Rel.Std.Dev. |  | 1.642% | 1.52e-14% | 3.758% | 9.798% | 1.172% | 3.387%
| PDM3 |  | 13.98% | -0.5235% | -2.596% | 3.621% | -13.37% | -1.113%
| Z-Score (Absolute) |  | 3.21 | 0.06 | 0.39 | 0.96 | 2.72 | 0.06
| Analytical results for In in OREAS 243b (Certified Value 0.049 ppm) | [27 empty] | Certified
In | Round | Replicate | Lab | Lab | Lab | Lab | Lab | Lab | Lab | Lab | Lab | Lab | Lab | Lab | Lab | Lab | Lab | Lab | Lab | Lab | Lab | [7 empty] | 1
| No | No | 1.01 | 1.02 | 1.03 | 1.04 | 1.05 | 1.06 | 1.07 | 1.08 | 1.09 | 1.10 | 1.11 | 1.12 | 1.14 | 1.15 | 1.16 | 1.19 | 1.21 | 1.22 | 1.29 | [7 empty] | ppm
|  |  | AR*OES/MS | AR*MS | AR*OES/MS | AR*OES/MS | AR*MS | AR*MS | AR*MS | AR*MS | AR*MS | AR*MS | AR*MS | AR*MS | AR*MS | AR*OES/MS | AR*OES/MS | AR*MS | AR*OES/MS | AR*MS | AR*OES/MS | [7 empty] | 3
|  |  | 0.25g | 0.5g | 01g | 01g | 25g | 0.25g | 0.5g | 0.5g | 01g | 0.5g | 0.5g | 15g | 0.2g | 0.25g | 0.5g | 0.5g | 0.25g | 0.2g | 0.5g | [7 empty] | 3
| 1 | 1 | 0.05 | 0.049 | 0.05 | 0.05244184526 | 0.05 | 0.05 | 0.071 | 0.044 | 0.05 | 0.044 | 0.053 | 0.05 | 0.013 | 0.05 | 0.04 | 0.057 | 0.04 | < 0.2 | 0.045 | [7 empty] | 1
| 1 | 2 | 0.04 | 0.049 | 0.05 | 0.05234817 | 0.05 | 0.054 | 0.066 | 0.047 | 0.05 | 0.048 | 0.048 | 0.05 | 0.01 | 0.05 | 0.04 | 0.061 | 0.04 | < 0.2 | 0.046 | [7 empty] | 20
| 1 | 3 | 0.05 | 0.049 | 0.05 | 0.05818505 | 0.05 | 0.053 | 0.062 | 0.047 | 0.05 | 0.044 | 0.047 | 0.05 | 0.011 | 0.04 | 0.04 | 0.051 | 0.04 | < 0.2 | 0.044 | [7 empty] | 16
| 1 | 4 | 0.04 | 0.053 | 0.05 | 0.05131220864 | 0.05 | 0.053 | 0.05 | 0.051 | 0.05 | 0.045 | 0.045 | 0.05 | 0.013 | 0.05 | 0.06 | 0.054 | 0.04 | < 0.2 | 0.048 | [7 empty] | 0.04876115
| 1 | 5 | 0.05 | 0.05 | 0.05 | 0.05468467732 | 0.05 | 0.05 | 0.05 | 0.051 | 0.04 | 0.045 | 0.05 | 0.05 | 0.012 | 0.04 | 0.05 | 0.058 | 0.04 | < 0.2 | 0.045 | [7 empty] | 99
| 1 | 6 | 0.05 | 0.052 | 0.05 | 0.05796483611 | 0.05 | 0.051 | 0.054 | 0.047 | 0.05 | 0.05 | 0.049 | 0.05 | 0.013 | 0.05 | 0.05 | 0.053 | 0.04 | < 0.2 | 0.043
| Mean |  | 0.04666667 | 0.05033333 | 0.05 | 0.05448947 | 0.05 | 0.05183333 | 0.05883333 | 0.04783333 | 0.04833333 | 0.046 | 0.04866667 | 0.05 | 0.012 | 0.04666667 | 0.04666667 | 0.05566667 | 0.04 |  | 0.04516667
| Median |  | 0.05 | 0.0495 | 0.05 | 0.05356326129 | 0.05 | 0.052 | 0.058 | 0.047 | 0.05 | 0.045 | 0.0485 | 0.05 | 0.0125 | 0.05 | 0.045 | 0.0555 | 0.04 |  | 0.045
| Std Dev. |  | 0.005163978 | 0.00175119 | 7.601177e-18 | 0.002988195 | 7.601177e-18 | 0.001722401 | 0.008818541 | 0.00271416 | 0.004082483 | 0.00244949 | 0.00273252 | 7.601177e-18 | 0.001264911 | 0.005163978 | 0.008164966 | 0.003669696 | 0 |  | 0.001722401
| Rel.Std.Dev. |  | 11.07% | 3.479% | 1.52e-14% | 5.484% | 1.52e-14% | 3.323% | 14.99% | 5.674% | 8.447% | 5.325% | 5.615% | 1.52e-14% | 10.54% | 11.07% | 17.5% | 6.592% | 0% |  | 3.813%
| PDM3 |  | -4.295% | 3.224% | 2.541% | 11.75% | 2.541% | 6.3% | 20.66% | -1.903% | -0.8774% | -5.663% | -0.1938% | 2.541% | -75.39% | -4.295% | -4.295% | 14.16% | -17.97% |  | -7.372%
| Z-Score (Absolute) |  | 0.67 | 0.56 | 0.45 | 1.96 | 0.45 | 1.07 | 3.43 | 0.28 | 0.11 | 0.9 | 0 | 0.45 | 12.36 | 0.67 | 0.67 | 2.36 | 2.92 | 17.31 | 1.18
| Analytical results for K in OREAS 243b (Certified Value 0.219 wt.%) | [27 empty] | Certified
K | Round | Replicate | Lab | Lab | Lab | Lab | Lab | Lab | Lab | Lab | Lab | Lab | Lab | Lab | Lab | Lab | Lab | Lab | Lab | Lab | Lab | Lab | Lab | Lab | Lab |  |  |  | 1
| No | No | 1.01 | 1.02 | 1.03 | 1.04 | 1.05 | 1.06 | 1.07 | 1.08 | 1.09 | 1.10 | 1.11 | 1.12 | 1.13 | 1.14 | 1.15 | 1.16 | 1.19 | 1.20 | 1.21 | 1.22 | 1.23 | 1.29 | 1.30 |  |  |  | wt.%
|  |  | AR*OES/MS | AR*MS | AR*OES/MS | AR*OES/MS | AR*MS | AR*OES | AR*OES/MS | AR*MS | AR*MS | AR*MS | AR*MS | AR*MS | AR*MS | AR*MS | AR*OES/MS | AR*OES/MS | AR*MS | AR*OES | AR*OES/MS | AR*MS | AR*OES | AR*OES/MS | AR*OES |  |  |  | 3
|  |  | 0.25g | 0.5g | 01g | 01g | 25g | 0.25g | 0.5g | 0.5g | 01g | 0.5g | 0.5g | 15g | 0.5g | 0.2g | 0.25g | 0.5g | 0.5g | 0.5g | 0.25g | 0.2g | 0.5g | 0.5g | 0.2g |  |  |  | 3
| 1 | 1 | 0.22 | 0.21 | 0.236 | 0.2152406 | 0.2106 | 0.212 | 0.21 | 0.21 | 0.2199 | 0.21 | 0.21 | 0.22 | 0.22 | 0.26 | 0.23 | 0.2 | 0.21 | 0.257 | 0.22 | 0.2127904 | 0.2245 | 0.21 | 0.2203699 |  |  |  | 1
| 1 | 2 | 0.23 | 0.21 | 0.228 | 0.2201551 | 0.2123 | 0.213 | 0.21 | 0.21 | 0.2248 | 0.21 | 0.21 | 0.22 | 0.24 | 0.25 | 0.22 | 0.2 | 0.21 | 0.257 | 0.22 | 0.2195698 | 0.2323077 | 0.22 | 0.2388035 |  |  |  | #N/A
| 1 | 3 | 0.22 | 0.21 | 0.231 | 0.2160454 | 0.2145 | 0.214 | 0.21 | 0.21 | 0.2272 | 0.21 | 0.21 | 0.22 | 0.23 | 0.25 | 0.23 | 0.2 | 0.21 | 0.257 | 0.22 | 0.2147279 | 0.23444449 | 0.22 | 0.2442702 |  |  |  | 16
| 1 | 4 | 0.22 | 0.22 | 0.234 | 0.2225421 | 0.2114 | 0.214 | 0.2 | 0.21 | 0.2205 | 0.21 | 0.2 | 0.22 | 0.22 | 0.26 | 0.23 | 0.2 | 0.21 | 0.257 | 0.22 | 0.2137529 | 0.22777732 | 0.22 | 0.2613631 |  |  |  | 0.219152
| 1 | 5 | 0.23 | 0.22 | 0.238 | 0.2249717 | 0.2087 | 0.213 | 0.21 | 0.21 | 0.2178 | 0.21 | 0.21 | 0.22 | 0.23 | 0.25 | 0.23 | 0.2 | 0.21 | 0.249 | 0.23 | 0.214079 | 0.22285853 | 0.22 | 0.2895766 |  |  |  | 100
| 1 | 6 | 0.22 | 0.22 | 0.232 | 0.2229607 | 0.2019 | 0.212 | 0.2 | 0.21 | 0.2184 | 0.21 | 0.21 | 0.22 | 0.24 | 0.25 | 0.23 | 0.2 | 0.22 | 0.257 | 0.23 | 0.217998 | 0.23134064 | 0.22 | 0.2336044
| Mean |  | 0.2233333 | 0.215 | 0.2331667 | 0.2203193 | 0.2099 | 0.213 | 0.2066667 | 0.21 | 0.2214333 | 0.21 | 0.2083333 | 0.22 | 0.23 | 0.2533333 | 0.2283333 | 0.2 | 0.2116667 | 0.2556667 | 0.2233333 | 0.2154863 | 0.2288714 | 0.2183333 | 0.24799795
| Median |  | 0.22 | 0.215 | 0.233 | 0.2213486 | 0.211 | 0.213 | 0.21 | 0.21 | 0.2202 | 0.21 | 0.21 | 0.22 | 0.23 | 0.25 | 0.23 | 0.2 | 0.21 | 0.257 | 0.22 | 0.2144034 | 0.22955898 | 0.22 | 0.24153685
| Std Dev. |  | 0.005163978 | 0.005477226 | 0.003600926 | 0.003940782 | 0.004361192 | 0.0008944272 | 0.005163978 | 0 | 0.003747355 | 0 | 0.004082483 | 0 | 0.008944272 | 0.005163978 | 0.004082483 | 3.040471e-17 | 0.004082483 | 0.003265986 | 0.005163978 | 0.002676265 | 0.004591849 | 0.004082483 | 0.02439807
| Rel.Std.Dev. |  | 2.312% | 2.548% | 1.544% | 1.789% | 2.078% | 0.4199% | 2.499% | 0% | 1.692% | 0% | 1.96% | 0% | 3.889% | 2.038% | 1.788% | 1.52e-14% | 1.929% | 1.277% | 2.312% | 1.242% | 2.006% | 1.87% | 9.838%
| PDM3 |  | 1.908% | -1.895% | 6.395% | 0.5327% | -4.222% | -2.807% | -5.697% | -4.176% | 1.041% | -4.176% | -4.937% | 0.387% | 4.95% | 15.6% | 4.19% | -8.739% | -3.416% | 16.66% | 1.908% | -1.673% | 4.435% | -0.3735% | 13.16%
| Z-Score (Absolute) |  | 0.25 | 0.4 | 1.02 | 0.01 | 0.8 | 0.56 | 1.06 | 0.8 | 0.1 | 0.8 | 0.93 | 0.01 | 0.77 | 2.6 | 0.64 | NA | 0.67 | 2.81 | 0.25 | 0.37 | 0.68 | 0.14 | 2.18
Results from laboratory 1.16 were removed due to their 0.01 wt.% reading resolution.
| Analytical results for La in OREAS 243b (Certified Value 6.03 ppm) | [27 empty] | Certified
La | Round | Replicate | Lab | Lab | Lab | Lab | Lab | Lab | Lab | Lab | Lab | Lab | Lab | Lab | Lab | Lab | Lab | Lab | Lab | Lab | Lab | Lab | Lab | Lab |  |  |  |  | 1
| No | No | 1.01 | 1.02 | 1.03 | 1.04 | 1.05 | 1.06 | 1.07 | 1.08 | 1.09 | 1.10 | 1.11 | 1.12 | 1.13 | 1.14 | 1.15 | 1.16 | 1.19 | 1.20 | 1.21 | 1.22 | 1.23 | 1.29 |  |  |  |  | ppm
|  |  | AR*OES/MS | AR*MS | AR*OES/MS | AR*OES/MS | AR*MS | AR*MS | AR*MS | AR*MS | AR*MS | AR*MS | AR*MS | AR*MS | AR*MS | AR*MS | AR*OES/MS | AR*OES/MS | AR*MS | AR*OES | AR*OES/MS | AR*MS | AR*OES | AR*OES/MS |  |  |  |  | 2
|  |  | 0.25g | 0.5g | 01g | 01g | 25g | 0.25g | 0.5g | 0.5g | 01g | 0.5g | 0.5g | 15g | 0.5g | 0.2g | 0.25g | 0.5g | 0.5g | 0.5g | 0.25g | 0.2g | 0.5g | 0.5g |  |  |  |  | 3
| 1 | 1 | 6.6 | 5.9 | 4.46 | 5.890793 | 6.288 | 5.7 | 5.9 | 6 | 6.109 | 5.7 | 6.1 | 5.9 | 5.4 | 6.3 | 6.1 | 6.2 | 6.4 | 12 | 6 | 6.353412 | 5.930677 | 5.7 |  |  |  |  | 1
| 1 | 2 | 6.7 | 5.8 | 4.34 | 5.89341 | 6.464 | 5.8 | 6 | 6.1 | 6.169 | 6 | 6 | 6 | 6.1 | 6.3 | 6.2 | 6 | 6.2 | 12 | 6 | 6.437418 | 6.127423 | 6.1 |  |  |  |  | 21
| 1 | 3 | 6.9 | 5.9 | 4.37 | 5.828581 | 6.462 | 5.8 | 6 | 5.9 | 6.113 | 5.8 | 6.1 | 5.8 | 6.1 | 6.3 | 6.1 | 6 | 6.3 | 12 | 6 | 6.088078 | 5.922246 | 5.6 |  |  |  |  | 16
| 1 | 4 | 6.6 | 6 | 4.44 | 5.807621 | 6.381 | 5.8 | 5.9 | 6.7 | 6.016 | 5.8 | 5.9 | 5.9 | 5.5 | 6.4 | 6.1 | 6.3 | 6.3 | 12 | 6 | 6.234473 | 6.240718 | 6.3 |  |  |  |  | 6.027513
| 1 | 5 | 6.8 | 6 | 4.38 | 5.823597 | 6.265 | 5.7 | 5.9 | 6.4 | 5.956 | 5.9 | 6 | 5.9 | 6.3 | 6.3 | 6 | 6 | 6.2 | 12 | 6 | 6.099447 | 6.054 | 5.7 |  |  |  |  | 101
| 1 | 6 | 7 | 6 | 4.46 | 5.876298 | 6.042 | 5.7 | 5.8 | 6.4 | 5.985 | 5.9 | 5.8 | 5.7 | 5.4 | 6.2 | 6.2 | 6.1 | 6.3 | 12 | 6 | 6.049924 | 5.963298 | 5.8
| Mean |  | 6.766667 | 5.933333 | 4.408333 | 5.853383 | 6.317 | 5.75 | 5.916667 | 6.25 | 6.058 | 5.85 | 5.983333 | 5.866667 | 5.8 | 6.3 | 6.116667 | 6.1 | 6.283333 | 12 | 6 | 6.210459 | 6.039727 | 5.866667
| Median |  | 6.75 | 5.95 | 4.41 | 5.852439 | 6.3345 | 5.75 | 5.9 | 6.25 | 6.0625 | 5.85 | 6 | 5.9 | 5.8 | 6.3 | 6.1 | 6.05 | 6.3 | 12 | 6 | 6.16696 | 6.008649 | 5.75
| Std Dev. |  | 0.1632993 | 0.08164966 | 0.05154286 | 0.03774473 | 0.1586821 | 0.05477226 | 0.07527727 | 0.3016621 | 0.08419501 | 0.1048809 | 0.1169045 | 0.1032796 | 0.409878 | 0.06324555 | 0.07527727 | 0.1264911 | 0.07527727 | 0 | 0 | 0.1584897 | 0.1263542 | 0.273252
| Rel.Std.Dev. |  | 2.413% | 1.376% | 1.169% | 0.6448% | 2.512% | 0.9526% | 1.272% | 4.827% | 1.39% | 1.793% | 1.954% | 1.76% | 7.067% | 1.004% | 1.231% | 2.074% | 1.198% | 0% | 0% | 2.552% | 2.092% | 4.658%
| PDM3 |  | 12.26% | -1.562% | -26.86% | -2.889% | 4.803% | -4.604% | -1.839% | 3.691% | 0.5058% | -2.945% | -0.733% | -2.669% | -3.775% | 4.521% | 1.479% | 1.203% | 4.244% | 99.09% | -0.4565% | 3.035% | 0.2026% | -2.669%
| Z-Score (Absolute) |  | 3.19 | 0.33 | 6.76 | 0.67 | 1.29 | 1.1 | 0.4 | 1.01 | 0.2 | 0.68 | 0.12 | 0.61 | 0.89 | 1.22 | 0.44 | 0.37 | 1.15 | NA | NA | 0.84 | 0.12 | 0.61
Results from laboratories 1.20 and 1.21 were removed due to their 1 ppm reading resolution.
| Analytical results for Li in OREAS 243b (Certified Value 8.74 ppm) | [27 empty] | Certified
Li | Round | Replicate | Lab | Lab | Lab | Lab | Lab | Lab | Lab | Lab | Lab | Lab | Lab | Lab | Lab | Lab | Lab | Lab | Lab | Lab | Lab | Lab | Lab | [5 empty] | 1
| No | No | 1.01 | 1.02 | 1.03 | 1.04 | 1.05 | 1.06 | 1.07 | 1.08 | 1.09 | 1.10 | 1.11 | 1.12 | 1.14 | 1.15 | 1.16 | 1.19 | 1.20 | 1.21 | 1.22 | 1.29 | 1.30 | [5 empty] | ppm
|  |  | AR*OES/MS | AR*MS | AR*OES/MS | AR*OES/MS | AR*MS | AR*OES | AR*MS | AR*MS | AR*MS | AR*MS | AR*MS | AR*MS | AR*MS | AR*OES/MS | AR*OES/MS | AR*MS | AR*OES | AR*OES/MS | AR*MS | AR*OES/MS | AR*OES | [5 empty] | 2
|  |  | 0.25g | 0.5g | 01g | 01g | 25g | 0.25g | 0.5g | 0.5g | 01g | 0.5g | 0.5g | 15g | 0.2g | 0.25g | 0.5g | 0.5g | 0.5g | 0.25g | 0.2g | 0.5g | 0.2g | [5 empty] | 3
| 1 | 1 | 9 | 9.4 | 8 | 9.099611 | 8.4 | 9 | 8.4 | 9.1 | 8.3 | 8.8 | 8.7 | 8.8 | 11.1 | 9 | 8.8 | 9.3 | 11 | 7.6 | < 10 | 8.5 | 6.272 | [5 empty] | 1
| 1 | 2 | 9 | 9.1 | 7.9 | 8.981745 | 8.7 | 9 | 8.2 | 9.2 | 8.6 | 8.8 | 8.5 | 8.7 | 10.6 | 9 | 8.7 | 9.3 | 11 | 8.2 | < 10 | 8.8 | 6.964 | [5 empty] | #N/A
| 1 | 3 | 9 | 9.4 | 7.9 | 9.152569547 | 8.6 | 9 | 8.4 | 9.1 | 8.8 | 8.7 | 8.5 | 8.5 | 10.8 | 9 | 9.2 | 9.1 | 11 | 7.4 | < 10 | 8.3 | 7.454 | [5 empty] | 16
| 1 | 4 | 9 | 9.3 | 8 | 9.373217807 | 8.5 | 9 | 8.3 | 8.8 | 8.4 | 8.9 | 8.3 | 8.5 | 11.2 | 9 | 9.1 | 9.6 | 11 | 7.4 | < 10 | 9.1 | 6.949 | [5 empty] | 8.738306
| 1 | 5 | 9 | 9.5 | 8 | 9.282278 | 8.3 | 9 | 8.5 | 9.1 | 8.4 | 8.8 | 8.5 | 8.6 | 10.8 | 9 | 9.1 | 9.5 | 11 | 6.8 | < 10 | 8.4 | 8.83 | [5 empty] | 102
| 1 | 6 | 9 | 9.5 | 8.1 | 9.377807 | 8 | 9 | 8.2 | 8.9 | 8.4 | 8.9 | 8.3 | 8.5 | 10.9 | 9 | 9.6 | 9.7 | 11 | 8.1 | < 10 | 8.5 | 6.996
| Mean |  | 9 | 9.366667 | 7.983333 | 9.211205 | 8.416667 | 9 | 8.333333 | 9.033333 | 8.483333 | 8.816667 | 8.466667 | 8.6 | 10.9 | 9 | 9.083333 | 9.416667 | 11 | 7.583333 |  | 8.6 | 7.244167
| Median |  | 9 | 9.4 | 8 | 9.217424 | 8.45 | 9 | 8.35 | 9.1 | 8.4 | 8.8 | 8.5 | 8.55 | 10.85 | 9 | 9.1 | 9.4 | 11 | 7.5 |  | 8.5 | 6.98
| Std Dev. |  | 0 | 0.1505545 | 0.07527727 | 0.1597492 | 0.2483277 | 0 | 0.121106 | 0.1505545 | 0.1834848 | 0.07527727 | 0.1505545 | 0.1264911 | 0.219089 | 0 | 0.3188521 | 0.2228602 | 0 | 0.5154286 |  | 0.2966479 | 0.8638529
| Rel.Std.Dev. |  | 0% | 1.607% | 0.9429% | 1.734% | 2.95% | 0% | 1.453% | 1.667% | 2.163% | 0.8538% | 1.778% | 1.471% | 2.01% | 0% | 3.51% | 2.367% | 0% | 6.797% |  | 3.449% | 11.92%
| PDM3 |  | 2.995% | 7.191% | -8.64% | 5.412% | -3.681% | 2.995% | -4.634% | 3.376% | -2.918% | 0.8967% | -3.109% | -1.583% | 24.74% | 2.995% | 3.948% | 7.763% | 25.88% | -13.22% |  | -1.583% | -17.1%
| Z-Score (Absolute) |  | 0.31 | 0.94 | 1.42 | 0.67 | 0.68 | 0.31 | 0.83 | 0.37 | 0.57 | 0 | 0.6 | 0.37 | 3.56 | 0.31 | 0.46 | 1.03 | 3.73 | 2.11 | 6.52 | 0.37 | 2.69
| Analytical results for Lu in OREAS 243b (Certified Value 0.15 ppm) | [27 empty] | Certified
Lu | Round | Replicate | Lab | Lab | Lab | Lab | Lab | Lab | Lab | Lab | [18 empty] | 1
| No | No | 1.01 | 1.03 | 1.05 | 1.06 | 1.07 | 1.15 | 1.16 | 1.22 | [18 empty] | ppm
|  |  | AR*OES/MS | AR*OES/MS | AR*MS | AR*MS | AR*MS | AR*OES/MS | AR*OES/MS | AR*MS | [18 empty] | 2
|  |  | 0.25g | 01g | 25g | 0.25g | 0.5g | 0.25g | 0.5g | 0.2g | [18 empty] | 2
| 1 | 1 | 0.12 | 0.18 | 0.163 | 0.16 | 0.16 | 0.14 | 0.2 | 0.1408665 | [18 empty] | 1
| 1 | 2 | 0.12 | 0.18 | 0.174 | 0.17 | 0.15 | 0.14 | 0.2 | 0.1470677 | [18 empty] | 22
| 1 | 3 | 0.13 | 0.18 | 0.163 | 0.16 | 0.15 | 0.14 | 0.2 | 0.1521523 | [18 empty] | 16
| 1 | 4 | 0.13 | 0.18 | 0.163 | 0.17 | 0.14 | 0.14 | 0.2 | 0.1402475 | [18 empty] | 0.1529589
| 1 | 5 | 0.13 | 0.18 | 0.173 | 0.16 | 0.15 | 0.14 | 0.2 | 0.1412032 | [18 empty] | 103
| 1 | 6 | 0.13 | 0.18 | 0.16 | 0.16 | 0.15 | 0.14 | 0.2 | 0.1467385
| Mean |  | 0.1266667 | 0.18 | 0.166 | 0.1633333 | 0.15 | 0.14 | 0.2 | 0.1447126
| Median |  | 0.13 | 0.18 | 0.163 | 0.16 | 0.15 | 0.14 | 0.2 | 0.1439709
| Std Dev. |  | 0.005163978 | 3.040471e-17 | 0.005932959 | 0.005163978 | 0.006324555 | 0 | 3.040471e-17 | 0.004733796
| Rel.Std.Dev. |  | 4.077% | 1.689e-14% | 3.574% | 3.162% | 4.216% | 0% | 1.52e-14% | 3.271%
| PDM3 |  | -17.19% | 17.68% | 8.526% | 6.782% | -1.934% | -8.472% | 30.75% | -5.391%
| Z-Score (Absolute) |  | 1.18 | 1.52 | 0.81 | 0.67 | 0 | 0.51 | NA | 0.27
Results from laboratory 1.16 were removed due to their 0.1 ppm reading resolution.
| Analytical results for Mg in OREAS 243b (Certified Value 1.42 wt.%) | [27 empty] | Certified
Mg | Round | Replicate | Lab | Lab | Lab | Lab | Lab | Lab | Lab | Lab | Lab | Lab | Lab | Lab | Lab | Lab | Lab | Lab | Lab | Lab | Lab | Lab | Lab | Lab | Lab | Lab |  |  | 1
| No | No | 1.01 | 1.02 | 1.03 | 1.04 | 1.05 | 1.06 | 1.07 | 1.08 | 1.09 | 1.10 | 1.11 | 1.12 | 1.13 | 1.14 | 1.15 | 1.16 | 1.17 | 1.19 | 1.20 | 1.21 | 1.22 | 1.23 | 1.29 | 1.30 |  |  | wt.%
|  |  | AR*OES/MS | AR*MS | AR*OES/MS | AR*OES/MS | AR*MS | AR*OES | AR*MS | AR*MS | AR*MS | AR*MS | AR*MS | AR*MS | AR*MS | AR*MS | AR*OES/MS | AR*OES/MS | AR*OES | AR*MS | AR*OES | AR*OES/MS | AR*MS | AR*OES | AR*OES/MS | AR*OES |  |  | 2
|  |  | 0.25g | 0.5g | 01g | 01g | 25g | 0.25g | 0.5g | 0.5g | 01g | 0.5g | 0.5g | 15g | 0.5g | 0.2g | 0.25g | 0.5g | 0.25g | 0.5g | 0.5g | 0.25g | 0.2g | 0.5g | 0.5g | 0.2g |  |  | 3
| 1 | 1 | 1.41 | 1.43 | 1.45 | 1.340229 | 1.41 | 1.451 | 1.48 | 1.41 | 1.4 | 1.35 | 1.36 | 1.44 | 1.34 | 1.77 | 1.43 | 1.4 | 1.371342 | 1.37 | 1.58 | 1.42 | 1.446471 | 1.59845774 | 1.37 | 1.419368 |  |  | 1
| 1 | 2 | 1.44 | 1.38 | 1.41 | 1.425376 | 1.45 | 1.438 | 1.28 | 1.42 | 1.42 | 1.35 | 1.31 | 1.43 | 1.45 | 1.77 | 1.41 | 1.42 | 1.35768 | 1.38 | 1.592 | 1.43 | 1.460297 | 1.53215156 | 1.4 | 1.4778498 |  |  | #N/A
| 1 | 3 | 1.46 | 1.42 | 1.41 | 1.343183 | 1.45 | 1.447 | 1.34 | 1.41 | 1.46 | 1.33 | 1.33 | 1.44 | 1.45 | 1.72 | 1.43 | 1.44 | 1.342332 | 1.36 | 1.592 | 1.44 | 1.445697 | 1.5621485 | 1.4 | 1.4558134 |  |  | 16
| 1 | 4 | 1.47 | 1.44 | 1.44 | 1.385076 | 1.43 | 1.45 | 1.34 | 1.35 | 1.42 | 1.38 | 1.31 | 1.44 | 1.37 | 1.82 | 1.43 | 1.44 | 1.335504 | 1.42 | 1.58 | 1.43 | 1.447014 | 1.5108074 | 1.4 | 1.5147139 |  |  | 1.418433
| 1 | 5 | 1.47 | 1.45 | 1.44 | 1.411542 | 1.41 | 1.442 | 1.31 | 1.41 | 1.39 | 1.36 | 1.34 | 1.43 | 1.43 | 1.75 | 1.44 | 1.45 | 1.345013 | 1.41 | 1.568 | 1.44 | 1.444479 | 1.47910068 | 1.39 | 1.5191685 |  |  | 104
| 1 | 6 | 1.45 | 1.43 | 1.43 | 1.394664 | 1.39 | 1.433 | 1.27 | 1.38 | 1.41 | 1.36 | 1.33 | 1.43 | 1.39 | 1.73 | 1.44 | 1.48 | 1.337979 | 1.43 | 1.58 | 1.45 | 1.472746 | 1.61441498 | 1.42 | 1.5008788
| Mean |  | 1.45 | 1.425 | 1.43 | 1.383345 | 1.423333 | 1.4435 | 1.336667 | 1.396667 | 1.416667 | 1.355 | 1.33 | 1.435 | 1.405 | 1.76 | 1.43 | 1.438333 | 1.348308 | 1.395 | 1.582 | 1.435 | 1.452784 | 1.549513 | 1.396667 | 1.481299
| Median |  | 1.455 | 1.43 | 1.435 | 1.38987 | 1.42 | 1.4445 | 1.325 | 1.41 | 1.415 | 1.355 | 1.33 | 1.435 | 1.41 | 1.76 | 1.43 | 1.44 | 1.3436725 | 1.395 | 1.58 | 1.435 | 1.446743 | 1.54715003 | 1.4 | 1.4893643
| Std Dev. |  | 0.02280351 | 0.02428992 | 0.0167332 | 0.03511359 | 0.0242212 | 0.007120393 | 0.07607014 | 0.0265832 | 0.0242212 | 0.01643168 | 0.01897367 | 0.005477226 | 0.04549725 | 0.03577709 | 0.01095445 | 0.0271416 | 0.01367918 | 0.02880972 | 0.009033272 | 0.01048809 | 0.01137779 | 0.05200952 | 0.01632993 | 0.03855097
| Rel.Std.Dev. |  | 1.573% | 1.705% | 1.17% | 2.538% | 1.702% | 0.4933% | 5.691% | 1.903% | 1.71% | 1.213% | 1.427% | 0.3817% | 3.238% | 2.033% | 0.766% | 1.887% | 1.015% | 2.065% | 0.571% | 0.7309% | 0.7832% | 3.357% | 1.169% | 2.603%
| PDM3 |  | 2.225% | 0.4629% | 0.8154% | -2.474% | 0.3454% | 1.767% | -5.765% | -1.535% | -0.1246% | -4.472% | -6.235% | 1.168% | -0.9471% | 24.08% | 0.8154% | 1.403% | -4.944% | -1.652% | 11.53% | 1.168% | 2.422% | 9.241% | -1.535% | 4.432%
| Z-Score (Absolute) |  | 0.54 | 0.06 | 0.06 | 1.06 | 0.1 | 0.38 | 2.18 | 0.74 | 0.26 | 1.74 | 2.34 | 0.18 | 0.54 | 7.99 | 0.06 | 0.26 | 1.9 | 0.78 | 3.71 | 0.18 | 0.61 | 2.93 | 0.74 | 1.29
| Analytical results for Mn in OREAS 243b (Certified Value 0.066 wt.%) | [27 empty] | Certified
Mn | Round | Replicate | Lab | Lab | Lab | Lab | Lab | Lab | Lab | Lab | Lab | Lab | Lab | Lab | Lab | Lab | Lab | Lab | Lab | Lab | Lab | Lab | Lab | Lab | Lab | Lab |  |  | 1
| No | No | 1.01 | 1.02 | 1.03 | 1.04 | 1.05 | 1.06 | 1.07 | 1.08 | 1.09 | 1.10 | 1.11 | 1.12 | 1.13 | 1.14 | 1.15 | 1.16 | 1.17 | 1.19 | 1.20 | 1.21 | 1.22 | 1.23 | 1.29 | 1.30 |  |  | wt.%
|  |  | AR*OES/MS | AR*MS | AR*OES/MS | AR*OES/MS | AR*MS | AR*OES | AR*MS | AR*MS | AR*MS | AR*MS | AR*MS | AR*MS | AR*MS | AR*MS | AR*OES/MS | AR*OES/MS | AR*OES | AR*MS | AR*OES | AR*OES/MS | AR*MS | AR*OES | AR*OES/MS | AR*OES |  |  | 3
|  |  | 0.25g | 0.5g | 01g | 01g | 25g | 0.25g | 0.5g | 0.5g | 01g | 0.5g | 0.5g | 15g | 0.5g | 0.2g | 0.25g | 0.5g | 0.25g | 0.5g | 0.5g | 0.25g | 0.2g | 0.5g | 0.5g | 0.2g |  |  | 3
| 1 | 1 | 0.064 | 0.0642 | 0.0678 | 0.06571403 | 0.0671 | 0.0663 | 0.0666 | 0.0636 | 0.0671 | 0.0624 | 0.063 | 0.0658 | 0.0638 | 0.0665 | 0.0656 | 0.0698 | 0.06797068 | 0.0616 | 0.07 | 0.0688 | 0.06506654 | 0.07063720965 | 0.0623 | 0.0664581 |  |  | 1
| 1 | 2 | 0.0655 | 0.0627 | 0.0671 | 0.06489338 | 0.0684 | 0.0656 | 0.0639 | 0.0636 | 0.0682 | 0.062 | 0.0621 | 0.0654 | 0.066 | 0.0661 | 0.0667 | 0.0689 | 0.06808614 | 0.0619 | 0.07 | 0.0674 | 0.06644525 | 0.0667043181 | 0.0638 | 0.0626511 |  |  | 23
| 1 | 3 | 0.0661 | 0.0638 | 0.0671 | 0.06490706 | 0.0688 | 0.0661 | 0.067 | 0.0631 | 0.0684 | 0.0613 | 0.0622 | 0.0659 | 0.0659 | 0.0658 | 0.0666 | 0.0711 | 0.06798664 | 0.0614 | 0.07 | 0.0678 | 0.06494604 | 0.06778605015 | 0.0639 | 0.0642483 |  |  | 16
| 1 | 4 | 0.0665 | 0.0645 | 0.0682 | 0.06462244 | 0.0684 | 0.0663 | 0.064 | 0.0607 | 0.0672 | 0.0638 | 0.0624 | 0.0661 | 0.063 | 0.0668 | 0.0657 | 0.071 | 0.06802608 | 0.0626 | 0.07 | 0.0662 | 0.06526252 | 0.0654762906 | 0.0642 | 0.065398 |  |  | 0.06579801
| 1 | 5 | 0.0664 | 0.0649 | 0.0678 | 0.0656151 | 0.0671 | 0.0659 | 0.0656 | 0.0626 | 0.0663 | 0.0624 | 0.0625 | 0.0655 | 0.0654 | 0.0671 | 0.0653 | 0.0722 | 0.067925 | 0.063 | 0.07 | 0.0662 | 0.0656071 | 0.06490285515 | 0.0632 | 0.0655411 |  |  | 105
| 1 | 6 | 0.0658 | 0.0645 | 0.0678 | 0.06522052 | 0.0657 | 0.0655 | 0.0656 | 0.062 | 0.0675 | 0.063 | 0.0623 | 0.0657 | 0.0644 | 0.0657 | 0.0669 | 0.0721 | 0.06798936 | 0.0634 | 0.07 | 0.0681 | 0.06618449 | 0.0702922941 | 0.0645 | 0.062742
| Mean |  | 0.06571667 | 0.0641 | 0.06763333 | 0.06516209 | 0.06758333 | 0.06595 | 0.06545 | 0.0626 | 0.06745 | 0.06248333 | 0.06241667 | 0.06573333 | 0.06475 | 0.06633333 | 0.06613333 | 0.07085 | 0.06799732 | 0.06231667 | 0.07 | 0.06741667 | 0.06558532 | 0.06763317 | 0.06365 | 0.06450643
| Median |  | 0.06595 | 0.06435 | 0.0678 | 0.06506379 | 0.06775 | 0.066 | 0.0656 | 0.06285 | 0.06735 | 0.0624 | 0.06235 | 0.06575 | 0.0649 | 0.0663 | 0.06615 | 0.07105 | 0.067988 | 0.06225 | 0.07 | 0.0676 | 0.06543481 | 0.06724518 | 0.06385 | 0.06482315
| Std Dev. |  | 0.0009196014 | 0.0007771744 | 0.0004412105 | 0.0004339895 | 0.001168617 | 0.0003449638 | 0.001286468 | 0.001115347 | 0.0007713624 | 0.0008542053 | 0.0003188521 | 0.0002581989 | 0.001216141 | 0.0005609516 | 0.0006772493 | 0.001294218 | 5.446729e-05 | 0.000806019 | 0 | 0.001047696 | 0.0006133474 | 0.002411974 | 0.0007918333 | 0.001568219
| Rel.Std.Dev. |  | 1.399% | 1.212% | 0.6524% | 0.666% | 1.729% | 0.5231% | 1.966% | 1.782% | 1.144% | 1.367% | 0.5108% | 0.3928% | 1.878% | 0.8457% | 1.024% | 1.827% | 0.0801% | 1.293% | 0% | 1.554% | 0.9352% | 3.566% | 1.244% | 2.431%
| PDM3 |  | -0.1236% | -2.581% | 2.789% | -0.9665% | 2.713% | 0.231% | -0.5289% | -4.86% | 2.511% | -5.038% | -5.139% | -0.09829% | -1.593% | 0.8136% | 0.5096% | 7.678% | 3.343% | -5.291% | 6.386% | 2.46% | -0.3232% | 2.789% | -3.265% | -1.963%
| Z-Score (Absolute) |  | 0 | 0.64 | 0.75 | 0.22 | 0.73 | 0.09 | 0.11 | 1.23 | 0.68 | 1.28 | 1.31 | 0 | 0.38 | 0.24 | 0.16 | 2.02 | 0.9 | 1.35 | 1.57 | 0.67 | 0.06 | 0.75 | 0.82 | 0.48
| Analytical results for Mo in OREAS 243b (Certified Value 8.25 ppm) | [27 empty] | Certified
Mo | Round | Replicate | Lab | Lab | Lab | Lab | Lab | Lab | Lab | Lab | Lab | Lab | Lab | Lab | Lab | Lab | Lab | Lab | Lab | Lab | Lab | Lab | Lab | Lab | Lab | Lab |  |  | 1
| No | No | 1.01 | 1.02 | 1.03 | 1.04 | 1.05 | 1.06 | 1.07 | 1.08 | 1.09 | 1.10 | 1.11 | 1.12 | 1.13 | 1.14 | 1.15 | 1.16 | 1.18 | 1.19 | 1.20 | 1.21 | 1.22 | 1.23 | 1.29 | 1.30 |  |  | ppm
|  |  | AR*OES/MS | AR*MS | AR*OES/MS | AR*OES/MS | AR*MS | AR*MS | AR*MS | AR*MS | AR*MS | AR*MS | AR*MS | AR*MS | AR*MS | AR*MS | AR*OES/MS | AR*OES/MS | AR*OES/MS | AR*MS | AR*MS | AR*OES/MS | AR*MS | AR*OES | AR*OES/MS | AR*OES |  |  | 2
|  |  | 0.25g | 0.5g | 01g | 01g | 25g | 0.25g | 0.5g | 0.5g | 01g | 0.5g | 0.5g | 15g | 0.5g | 0.2g | 0.25g | 0.5g | 0.5g | 0.5g | 0.5g | 0.25g | 0.2g | 0.5g | 0.5g | 0.2g |  |  | 3
| 1 | 1 | 8.49 | 8.46 | 7.9 | 7.453461 | 8.4 | 8.22 | 6.46 | 8.05 | 8.1 | 7.38 | 8.25 | 8.16 | 7.75 | 8.87 | 8.56 | 8.13 | 8.7 | 8.82 | 9.1 | 7.4 | 7.632018 | 8.048741 | 7.72 | 5.559 |  |  | 1
| 1 | 2 | 8.52 | 8.45 | 8 | 7.800602 | 8.4 | 7.82 | 6.51 | 8.42 | 8.4 | 7.69 | 8.19 | 8.06 | 7.57 | 8.7 | 8.61 | 7.76 | 8.6 | 8.58 | 9.46 | 7.5 | 7.775508 | 8.373806 | 8.08 | 5.187 |  |  | 24
| 1 | 3 | 8.68 | 8.56 | 8 | 7.487067 | 8.7 | 8.09 | 6.58 | 8.24 | 8.2 | 7.59 | 8.18 | 8.22 | 7.99 | 9.04 | 8.65 | 8.19 | 8.7 | 8.62 | 9.25 | 7.4 | 7.639016 | 8.011442 | 8.22 | 5.626 |  |  | 16
| 1 | 4 | 8.74 | 8.51 | 8.1 | 7.92802 | 8.6 | 8.32 | 6.48 | 9.06 | 8.2 | 7.5 | 7.9 | 8.29 | 8.04 | 8.73 | 8.57 | 8.39 | 8.4 | 8.9 | 9.1 | 7.2 | 7.777725 | 8.067638 | 8.6 | 5.401 |  |  | 8.245506
| 1 | 5 | 8.84 | 8.56 | 8.1 | 7.893461 | 8.5 | 7.99 | 6.59 | 8.68 | 8.1 | 7.56 | 8.19 | 8.22 | 8.09 | 9.02 | 8.42 | 8.13 | 8.7 | 8.81 | 8.93 | 7.2 | 7.574649 | 8.271933 | 8.15 | 5.48 |  |  | 106
| 1 | 6 | 8.71 | 8.68 | 8 | 7.882993 | 8.5 | 7.92 | 6.61 | 8.43 | 8.2 | 7.7 | 7.86 | 8.03 | 8.36 | 9.08 | 8.69 | 7.96 | 8.6 | 8.96 | 9.14 | 7.4 | 7.623986 | 9.816049 | 7.66 | 5.274
| Mean |  | 8.663333 | 8.536667 | 8.016667 | 7.740934 | 8.516667 | 8.06 | 6.538333 | 8.48 | 8.2 | 7.57 | 8.095 | 8.163333 | 7.966667 | 8.906667 | 8.583333 | 8.093333 | 8.616667 | 8.781667 | 9.163333 | 7.35 | 7.670484 | 8.431601 | 8.071667 | 5.421167
| Median |  | 8.695 | 8.535 | 8 | 7.841797 | 8.5 | 8.04 | 6.545 | 8.425 | 8.2 | 7.575 | 8.185 | 8.19 | 8.015 | 8.945 | 8.59 | 8.13 | 8.65 | 8.815 | 9.12 | 7.4 | 7.635517 | 8.169786 | 8.115 | 5.4405
| Std Dev. |  | 0.1342634 | 0.08453796 | 0.07527727 | 0.2140543 | 0.1169045 | 0.1877232 | 0.06306082 | 0.3535534 | 0.1095445 | 0.1206648 | 0.168849 | 0.100929 | 0.2757293 | 0.1648838 | 0.09373722 | 0.2139782 | 0.1169045 | 0.1515806 | 0.1780637 | 0.1224745 | 0.08526075 | 0.6929812 | 0.3465497 | 0.1681159
| Rel.Std.Dev. |  | 1.55% | 0.9903% | 0.939% | 2.765% | 1.373% | 2.329% | 0.9645% | 4.169% | 1.336% | 1.594% | 2.086% | 1.236% | 3.461% | 1.851% | 1.092% | 2.644% | 1.357% | 1.726% | 1.943% | 1.666% | 1.112% | 8.219% | 4.293% | 3.101%
| PDM3 |  | 5.067% | 3.531% | -2.775% | -6.119% | 3.289% | -2.25% | -20.7% | 2.844% | -0.5519% | -8.192% | -1.825% | -0.9966% | -3.382% | 8.018% | 4.097% | -1.846% | 4.501% | 6.502% | 11.13% | -10.86% | -6.974% | 2.257% | -2.108% | -34.25%
| Z-Score (Absolute) |  | 0.91 | 0.69 | 0.19 | 0.66 | 0.66 | 0.12 | 2.7 | 0.59 | 0.12 | 0.95 | 0.06 | 0.06 | 0.28 | 1.32 | 0.77 | 0.06 | 0.83 | 1.11 | 1.75 | 1.32 | 0.78 | 0.51 | 0.1 | 4.59
| Analytical results for Na in OREAS 243b (Certified Value 0.273 wt.%) | [27 empty] | Certified
Na | Round | Replicate | Lab | Lab | Lab | Lab | Lab | Lab | Lab | Lab | Lab | Lab | Lab | Lab | Lab | Lab | Lab | Lab | Lab | Lab | Lab | Lab | Lab | Lab | Lab |  |  |  | 1
| No | No | 1.01 | 1.02 | 1.03 | 1.04 | 1.05 | 1.06 | 1.07 | 1.08 | 1.09 | 1.10 | 1.11 | 1.12 | 1.13 | 1.14 | 1.15 | 1.16 | 1.19 | 1.20 | 1.21 | 1.22 | 1.23 | 1.29 | 1.30 |  |  |  | wt.%
|  |  | AR*OES/MS | AR*MS | AR*OES/MS | AR*OES/MS | AR*MS | AR*OES | AR*MS | AR*MS | AR*MS | AR*MS | AR*MS | AR*MS | AR*MS | AR*MS | AR*OES/MS | AR*OES/MS | AR*MS | AR*OES | AR*OES/MS | AR*MS | AR*OES | AR*OES/MS | AR*OES |  |  |  | 3
|  |  | 0.25g | 0.5g | 01g | 01g | 25g | 0.25g | 0.5g | 0.5g | 01g | 0.5g | 0.5g | 15g | 0.5g | 0.2g | 0.25g | 0.5g | 0.5g | 0.5g | 0.25g | 0.2g | 0.5g | 0.5g | 0.2g |  |  |  | 3
| 1 | 1 | 0.27 | 0.26 | 0.28 | 0.2845877 | 0.27 | 0.274 | 0.26 | 0.27 | 0.28 | 0.26 | 0.27 | 0.285 | 0.267 | 0.3 | 0.27 | 0.28 | 0.27 | 0.393 | 0.25 | 0.2623691 | 0.27572 | 0.27 | 0.3176101 |  |  |  | 1
| 1 | 2 | 0.28 | 0.24 | 0.27 | 0.3067631 | 0.28 | 0.273 | 0.24 | 0.27 | 0.28 | 0.26 | 0.27 | 0.282 | 0.28 | 0.29 | 0.27 | 0.29 | 0.27 | 0.401 | 0.25 | 0.2736662 | 0.269775 | 0.28 | 0.3321249 |  |  |  | 42
| 1 | 3 | 0.28 | 0.25 | 0.28 | 0.2834492 | 0.28 | 0.274 | 0.25 | 0.26 | 0.29 | 0.26 | 0.26 | 0.285 | 0.272 | 0.29 | 0.27 | 0.29 | 0.27 | 0.393 | 0.24 | 0.2686193 | 0.280991 | 0.28 | 0.3615752 |  |  |  | 16
| 1 | 4 | 0.28 | 0.26 | 0.28 | 0.2936008 | 0.28 | 0.275 | 0.24 | 0.25 | 0.28 | 0.27 | 0.26 | 0.286 | 0.288 | 0.3 | 0.27 | 0.29 | 0.28 | 0.393 | 0.25 | 0.2610005 | 0.273742 | 0.28 | 0.3775873 |  |  |  | 0.2729523
| 1 | 5 | 0.28 | 0.25 | 0.28 | 0.2996975 | 0.27 | 0.273 | 0.25 | 0.26 | 0.28 | 0.26 | 0.27 | 0.283 | 0.272 | 0.29 | 0.27 | 0.3 | 0.28 | 0.386 | 0.25 | 0.2695067 | 0.262644 | 0.28 | 0.4274547 |  |  |  | 107
| 1 | 6 | 0.28 | 0.26 | 0.28 | 0.2963989 | 0.26 | 0.274 | 0.24 | 0.26 | 0.28 | 0.27 | 0.27 | 0.284 | 0.282 | 0.29 | 0.27 | 0.29 | 0.28 | 0.393 | 0.25 | 0.2690082 | 0.29145 | 0.29 | 0.3310995
| Mean |  | 0.2783333 | 0.2533333 | 0.2783333 | 0.2940829 | 0.2733333 | 0.2738333 | 0.2466667 | 0.2616667 | 0.2816667 | 0.2633333 | 0.2666667 | 0.2841667 | 0.2768333 | 0.2933333 | 0.27 | 0.29 | 0.275 | 0.3931667 | 0.2483333 | 0.2673617 | 0.2757203 | 0.28 | 0.3579086
| Median |  | 0.28 | 0.255 | 0.28 | 0.2949998 | 0.275 | 0.274 | 0.245 | 0.26 | 0.28 | 0.26 | 0.27 | 0.2845 | 0.276 | 0.29 | 0.27 | 0.29 | 0.275 | 0.393 | 0.25 | 0.2688137 | 0.274731 | 0.28 | 0.34685005
| Std Dev. |  | 0.004082483 | 0.008164966 | 0.004082483 | 0.008957042 | 0.008164966 | 0.0007527727 | 0.008164966 | 0.007527727 | 0.004082483 | 0.005163978 | 0.005163978 | 0.00147196 | 0.007808115 | 0.005163978 | 0 | 0.006324555 | 0.005477226 | 0.004750439 | 0.004082483 | 0.004775593 | 0.009853463 | 0.006324555 | 0.04060751
| Rel.Std.Dev. |  | 1.467% | 3.223% | 1.467% | 3.046% | 2.987% | 0.2749% | 3.31% | 2.877% | 1.449% | 1.961% | 1.936% | 0.518% | 2.821% | 1.76% | 0% | 2.181% | 1.992% | 1.208% | 1.644% | 1.786% | 3.574% | 2.259% | 11.35%
| PDM3 |  | 1.971% | -7.188% | 1.971% | 7.741% | 0.1396% | 0.3228% | -9.63% | -4.135% | 3.193% | -3.524% | -2.303% | 4.109% | 1.422% | 7.467% | -1.082% | 6.246% | 0.7502% | 44.04% | -9.02% | -2.048% | 1.014% | 2.582% | 31.12%
| Z-Score (Absolute) |  | 0.21 | 1.79 | 0.21 | 1.47 | 0.19 | 0.15 | 2.32 | 1.12 | 0.47 | 0.99 | 0.72 | 0.67 | 0.09 | 1.41 | 0.46 | 1.14 | 0.06 | 9.38 | 2.19 | 0.67 | 0 | 0.34 | 6.56
| Analytical results for Nb in OREAS 243b (Indicative Value 0.14 ppm) | [27 empty] | Indicative
Nb | Round | Replicate | Lab | Lab | Lab | Lab | Lab | Lab | Lab | Lab | Lab | Lab | Lab | Lab | Lab | Lab | Lab | Lab | Lab | Lab | Lab | Lab | [6 empty] | 1
| No | No | 1.01 | 1.02 | 1.03 | 1.04 | 1.05 | 1.06 | 1.07 | 1.08 | 1.09 | 1.10 | 1.11 | 1.12 | 1.14 | 1.15 | 1.16 | 1.19 | 1.20 | 1.21 | 1.22 | 1.29 | [6 empty] | ppm
|  |  | AR*OES/MS | AR*MS | AR*OES/MS | AR*OES/MS | AR*MS | AR*MS | AR*MS | AR*MS | AR*MS | AR*MS | AR*MS | AR*MS | AR*MS | AR*OES/MS | AR*OES/MS | AR*MS | AR*MS | AR*OES/MS | AR*MS | AR*OES/MS | [6 empty] | 2
|  |  | 0.25g | 0.5g | 01g | 01g | 25g | 0.25g | 0.5g | 0.5g | 01g | 0.5g | 0.5g | 15g | 0.2g | 0.25g | 0.5g | 0.5g | 0.5g | 0.25g | 0.2g | 0.5g | [6 empty] | 2
| 1 | 1 | 0.28 | 0.15 | 0.24 | < 0.2 | 0.24 | 0.12 | 2.21 | 0.12 | 0.12 | 0.13 | 0.11 | 0.05 | 0.35 | 0.22 | 0.2 | 0.14 | 0.03 | 0.2 | 0.1151225 | 0.06 | [6 empty] | 1
| 1 | 2 | 0.19 | 0.15 | 0.25 | < 0.2 | 0.24 | 0.11 | 1.23 | 0.12 | 0.13 | 0.12 | 0.09 | 0.05 | 0.32 | 0.22 | 0.2 | 0.12 | 0.02 | 0.2 | 0.1241117 | 0.06 | [6 empty] | 5
| 1 | 3 | 0.28 | 0.17 | 0.25 | < 0.2 | 0.25 | 0.11 | 0.91 | 0.12 | 0.13 | 0.13 | 0.17 | 0.05 | 0.36 | 0.2 | 0.15 | 0.14 | 0.02 | 0.2 | 0.116337 | 0.05 | [6 empty] | 16
| 1 | 4 | 0.2 | 0.16 | 0.24 | < 0.2 | 0.21 | 0.12 | 0.54 | 0.14 | 0.12 | 0.13 | 0.1 | 0.05 | 0.36 | 0.18 | 0.13 | 0.1 | 0.02 | 0.1 | 0.1186033 | 0.07 | [6 empty] | 0.1405506
| 1 | 5 | 0.36 | 0.18 | 0.25 | < 0.2 | 0.22 | 0.09 | 0.31 | 0.13 | 0.13 | 0.14 | 0.1 | 0.05 | 0.34 | 0.2 | 0.14 | 0.11 | 0.02 | 0.2 | 0.1162954 | 0.06 | [6 empty] | 11
| 1 | 6 | 0.22 | 0.15 | 0.24 | < 0.2 | 0.27 | 0.1 | 0.09 | 0.13 | 0.14 | 0.14 | 0.11 | 0.05 | 0.36 | 0.2 | 0.13 | 0.11 | 0.03 | 0.2 | 0.1171097 | 0.06
| Mean |  | 0.255 | 0.16 | 0.245 |  | 0.2383333 | 0.1083333 | 0.8816667 | 0.1266667 | 0.1283333 | 0.1316667 | 0.1133333 | 0.05 | 0.3483333 | 0.2033333 | 0.1583333 | 0.12 | 0.02333333 | 0.1833333 | 0.1179299 | 0.06
| Median |  | 0.25 | 0.155 | 0.245 |  | 0.24 | 0.11 | 0.725 | 0.125 | 0.13 | 0.13 | 0.105 | 0.05 | 0.355 | 0.2 | 0.145 | 0.115 | 0.02 | 0.2 | 0.1167234 | 0.06
| Std Dev. |  | 0.06442049 | 0.01264911 | 0.005477226 |  | 0.02136976 | 0.01169045 | 0.7690102 | 0.008164966 | 0.007527727 | 0.007527727 | 0.02875181 | 7.601177e-18 | 0.01602082 | 0.01505545 | 0.03311596 | 0.0167332 | 0.005163978 | 0.04082483 | 0.003238253 | 0.006324555
| Rel.Std.Dev. |  | 25.26% | 7.906% | 2.236% |  | 8.966% | 10.79% | 87.22% | 6.446% | 5.866% | 5.717% | 25.37% | 1.52e-14% | 4.599% | 7.404% | 20.92% | 13.94% | 22.13% | 22.27% | 2.746% | 10.54%
| PDM3 |  | 81.43% | 13.84% | 74.31% |  | 69.57% | -22.92% | 527.3% | -9.878% | -8.692% | -6.321% | -19.36% | -64.43% | 147.8% | 44.67% | 12.65% | -14.62% | -83.4% | 30.44% | -16.09% | -57.31%
| Z-Score (Absolute) |  | 2.02 | 0.49 | 1.86 | 0.49 | 1.75 | 0.35 | 12.16 | 0.05 | 0.03 | 0.03 | 0.27 | 1.29 | 3.53 | 1.19 | 0.46 | 0.16 | 1.73 | 0.86 | 0.2 | 1.13
| Analytical results for Nd in OREAS 243b (Certified Value 7.13 ppm) | [27 empty] | Certified
Nd | Round | Replicate | Lab | Lab | Lab | Lab | Lab | Lab | Lab | [19 empty] | 1
| No | No | 1.03 | 1.05 | 1.07 | 1.16 | 1.17 | 1.20 | 1.22 | [19 empty] | ppm
|  |  | AR*OES/MS | AR*MS | AR*MS | AR*OES/MS | AR*MS | AR*MS | AR*MS | [19 empty] | 2
|  |  | 01g | 25g | 0.5g | 0.5g | 0.25g | 0.5g | 0.2g | [19 empty] | 3
| 1 | 1 | 5.33 | 7.467 | 7.5 | 6.86 | 7.055816 | 7.33 | 7.014896 | [19 empty] | 1
| 1 | 2 | 5.24 | 7.509 | 7.3 | 6.54 | 7.03864 | 7.26 | 6.656773 | [19 empty] | 26
| 1 | 3 | 5.43 | 7.453 | 8 | 6.97 | 7.02088 | 7.3 | 6.841389 | [19 empty] | 16
| 1 | 4 | 5.34 | 7.547 | 7.1 | 6.83 | 6.96648 | 7.2 | 6.78239 | [19 empty] | 7.12744
| 1 | 5 | 5.32 | 7.331 | 7.6 | 6.83 | 7.0212 | 7.08 | 6.871949 | [19 empty] | 108
| 1 | 6 | 5.31 | 7.09 | 7.2 | 6.81 | 7.011336 | 7.25 | 6.949104
| Mean |  | 5.328333 | 7.3995 | 7.45 | 6.806667 | 7.019059 | 7.236667 | 6.85275
| Median |  | 5.325 | 7.46 | 7.4 | 6.83 | 7.02104 | 7.255 | 6.856669
| Std Dev. |  | 0.06112828 | 0.1683137 | 0.3271085 | 0.1426417 | 0.03022115 | 0.08869423 | 0.1260401
| Rel.Std.Dev. |  | 1.147% | 2.275% | 4.391% | 2.096% | 0.4306% | 1.226% | 1.839%
| PDM3 |  | -25.24% | 3.817% | 4.526% | -4.501% | -1.521% | 1.532% | -3.854%
| Z-Score (Absolute) |  | 5.24 | 1.18 | 1.34 | 0.66 | 0 | 0.67 | 0.52
| Analytical results for Ni in OREAS 243b (Certified Value 46.5 ppm) | [27 empty] | Certified
Ni | Round | Replicate | Lab | Lab | Lab | Lab | Lab | Lab | Lab | Lab | Lab | Lab | Lab | Lab | Lab | Lab | Lab | Lab | Lab | Lab | Lab | Lab | Lab | Lab | Lab |  |  |  | 1
| No | No | 1.01 | 1.02 | 1.03 | 1.04 | 1.05 | 1.06 | 1.07 | 1.08 | 1.09 | 1.10 | 1.11 | 1.12 | 1.13 | 1.14 | 1.15 | 1.16 | 1.19 | 1.20 | 1.21 | 1.22 | 1.23 | 1.29 | 1.30 |  |  |  | ppm
|  |  | AR*OES/MS | AR*MS | AR*OES/MS | AR*OES/MS | AR*MS | AR*OES | AR*MS | AR*MS | AR*MS | AR*MS | AR*MS | AR*MS | AR*MS | AR*MS | AR*OES/MS | AR*OES/MS | AR*MS | AR*MS | AR*OES/MS | AR*MS | AR*OES | AR*OES/MS | AR*OES |  |  |  | 1
|  |  | 0.25g | 0.5g | 01g | 01g | 25g | 0.25g | 0.5g | 0.5g | 01g | 0.5g | 0.5g | 15g | 0.5g | 0.2g | 0.25g | 0.5g | 0.5g | 0.5g | 0.25g | 0.2g | 0.5g | 0.5g | 0.2g |  |  |  | 2
| 1 | 1 | 43 | 46.8 | 47.9 | 46.1375 | 46.8 | 45 | 45.7 | 44.9 | 45 | 44.7 | 46.7 | 47.2 | 45.6 | 47.2 | 48 | 48.6 | 49.9 | 54.9 | 46.3 | 47.76419 | 48.48 | 43.5 | 44.669 |  |  |  | 1
| 1 | 2 | 44.3 | 46.1 | 47.9 | 45.62241 | 47 | 44 | 46.5 | 46.5 | 45.7 | 45.8 | 46 | 47.7 | 46.3 | 47.7 | 48.6 | 46.4 | 48.3 | 55 | 46.1 | 47.81842 | 48.66 | 45.3 | 42.644 |  |  |  | 12
| 1 | 3 | 44 | 46.7 | 47.2 | 45.17999 | 47.7 | 45 | 48.6 | 45.7 | 46.1 | 45.4 | 45.7 | 47.1 | 45.7 | 47.3 | 48.4 | 48.6 | 48.9 | 55.3 | 46.3 | 47.69857 | 49.85 | 44.8 | 44.512 |  |  |  | 16
| 1 | 4 | 45.8 | 47.2 | 47.5 | 45.46801 | 47.7 | 45 | 45.8 | 50.2 | 45.2 | 45.1 | 44.8 | 47.2 | 47.9 | 48.8 | 47.8 | 48.9 | 48.9 | 53.9 | 45.3 | 47.72323 | 47.01 | 46.9 | 45.198 |  |  |  | 46.52864
| 1 | 5 | 44.3 | 47 | 46.7 | 46.2664 | 46.6 | 45 | 48.6 | 47.9 | 44.5 | 45.4 | 46.2 | 47.5 | 48.1 | 47.7 | 47.9 | 46.8 | 48.5 | 53.4 | 45.1 | 48.11363 | 46.36 | 44.3 | 43.871 |  |  |  | 109
| 1 | 6 | 44.6 | 47.6 | 46.9 | 46.11124 | 45.8 | 45 | 44.7 | 45.7 | 45.2 | 46.4 | 44.6 | 47 | 45.4 | 46.4 | 48.2 | 49.6 | 49.5 | 55.2 | 45.9 | 47.86947 | 50.39 | 43.6 | 43.964
| Mean |  | 44.33333 | 46.9 | 47.35 | 45.79759 | 46.93333 | 44.83333 | 46.65 | 46.81667 | 45.28333 | 45.46667 | 45.66667 | 47.28333 | 46.5 | 47.51667 | 48.15 | 48.15 | 49 | 54.61667 | 45.83333 | 47.83125 | 48.45833 | 44.73333 | 44.143
| Median |  | 44.3 | 46.9 | 47.35 | 45.86682 | 46.9 | 45 | 46.15 | 46.1 | 45.2 | 45.4 | 45.85 | 47.2 | 46 | 47.5 | 48.1 | 48.6 | 48.9 | 54.95 | 46 | 47.7913 | 48.57 | 44.55 | 44.238
| Std Dev. |  | 0.9070097 | 0.5059644 | 0.5049752 | 0.4369073 | 0.7201852 | 0.4082483 | 1.615859 | 1.943622 | 0.556477 | 0.5853774 | 0.8189424 | 0.2639444 | 1.201666 | 0.7884584 | 0.3082207 | 1.261348 | 0.6033241 | 0.7782459 | 0.5163978 | 0.1517462 | 1.562683 | 1.265965 | 0.8807824
| Rel.Std.Dev. |  | 2.046% | 1.079% | 1.066% | 0.954% | 1.534% | 0.9106% | 3.464% | 4.152% | 1.229% | 1.287% | 1.793% | 0.5582% | 2.584% | 1.659% | 0.6401% | 2.62% | 1.231% | 1.425% | 1.127% | 0.3173% | 3.225% | 2.83% | 1.995%
| PDM3 |  | -4.718% | 0.7981% | 1.765% | -1.571% | 0.8698% | -3.644% | 0.2608% | 0.619% | -2.676% | -2.282% | -1.853% | 1.622% | -0.06156% | 2.123% | 3.485% | 3.485% | 5.311% | 17.38% | -1.494% | 2.8% | 4.147% | -3.859% | -5.127%
| Z-Score (Absolute) |  | 1.46 | 0.05 | 0.31 | 0.6 | 0.07 | 1.16 | 0.1 | 0 | 0.9 | 0.79 | 0.67 | 0.27 | 0.19 | 0.41 | 0.78 | 0.78 | 1.28 | 4.57 | 0.58 | 0.59 | 0.96 | 1.22 | 1.57
| Analytical results for P in OREAS 243b (Certified Value 0.039 wt.%) | [27 empty] | Certified
P | Round | Replicate | Lab | Lab | Lab | Lab | Lab | Lab | Lab | Lab | Lab | Lab | Lab | Lab | Lab | Lab | Lab | Lab | Lab | Lab | Lab | Lab | Lab | Lab | Lab | Lab |  |  | 1
| No | No | 1.01 | 1.02 | 1.03 | 1.04 | 1.05 | 1.06 | 1.07 | 1.08 | 1.09 | 1.10 | 1.11 | 1.12 | 1.13 | 1.14 | 1.15 | 1.16 | 1.17 | 1.19 | 1.20 | 1.21 | 1.22 | 1.23 | 1.29 | 1.30 |  |  | wt.%
|  |  | AR*OES/MS | AR*MS | AR*OES/MS | AR*OES/MS | AR*MS | AR*OES | AR*MS | AR*MS | AR*MS | AR*MS | AR*MS | AR*MS | AR*MS | AR*MS | AR*OES/MS | AR*OES/MS | AR*OES | AR*MS | AR*OES | AR*OES/MS | AR*MS | AR*OES | AR*OES/MS | AR*OES |  |  | 3
|  |  | 0.25g | 0.5g | 01g | 01g | 25g | 0.25g | 0.5g | 0.5g | 01g | 0.5g | 0.5g | 15g | 0.5g | 0.2g | 0.25g | 0.5g | 0.25g | 0.5g | 0.5g | 0.25g | 0.2g | 0.5g | 0.5g | 0.2g |  |  | 3
| 1 | 1 | 0.0379 | 0.04 | 0.041 | 0.03889521 | 0.0408 | 0.041 | 0.0375 | 0.038 | 0.0381 | 0.038 | 0.038 | 0.039 | 0.038 | 0.0394 | 0.0391 | 0.04 | 0.0443858 | 0.038 | 0.026 | 0.04 | 0.03855984 | 0.04235131065 | 0.0351 | 0.0389614 |  |  | 1
| 1 | 2 | 0.0382 | 0.039 | 0.041 | 0.03916597 | 0.0412 | 0.041 | 0.0394 | 0.039 | 0.0389 | 0.038 | 0.038 | 0.038 | 0.039 | 0.0393 | 0.0391 | 0.04 | 0.0442274 | 0.039 | 0.026 | 0.04 | 0.03856919 | 0.03902557 | 0.0361 | 0.0371409 |  |  | #N/A
| 1 | 3 | 0.0386 | 0.039 | 0.041 | 0.03793484 | 0.039 | 0.041 | 0.0387 | 0.039 | 0.0414 | 0.038 | 0.038 | 0.038 | 0.039 | 0.0393 | 0.0393 | 0.04 | 0.0443034 | 0.038 | 0.026 | 0.039 | 0.03801115173 | 0.0400559463 | 0.0362 | 0.0388813 |  |  | 16
| 1 | 4 | 0.039 | 0.039 | 0.041 | 0.03822593 | 0.039 | 0.041 | 0.0385 | 0.037 | 0.0388 | 0.039 | 0.037 | 0.039 | 0.037 | 0.0404 | 0.0388 | 0.04 | 0.044221 | 0.04 | 0.026 | 0.039 | 0.03819906464 | 0.0389704193 | 0.0366 | 0.0392288 |  |  | 0.03877682
| 1 | 5 | 0.039 | 0.04 | 0.041 | 0.03874527 | 0.0402 | 0.041 | 0.0394 | 0.038 | 0.0387 | 0.038 | 0.038 | 0.038 | 0.039 | 0.0396 | 0.0391 | 0.04 | 0.0441626 | 0.039 | 0.026 | 0.038 | 0.03803691 | 0.03820879955 | 0.036 | 0.0377952 |  |  | 110
| 1 | 6 | 0.0378 | 0.04 | 0.041 | 0.03783534 | 0.0386 | 0.041 | 0.037 | 0.038 | 0.0392 | 0.038 | 0.038 | 0.038 | 0.038 | 0.0393 | 0.0389 | 0.041 | 0.0443562 | 0.04 | 0.026 | 0.039 | 0.0380019 | 0.04182605565 | 0.037 | 0.0381377
| Mean |  | 0.03841667 | 0.0395 | 0.041 | 0.03846709 | 0.0398 | 0.041 | 0.03841667 | 0.03816667 | 0.03918333 | 0.03816667 | 0.03783333 | 0.03833333 | 0.03833333 | 0.03955 | 0.03905 | 0.04016667 | 0.04427607 | 0.039 | 0.026 | 0.03916667 | 0.03822968 | 0.04007302 | 0.03616667 | 0.03835755
| Median |  | 0.0384 | 0.0395 | 0.041 | 0.0384856 | 0.0396 | 0.041 | 0.0386 | 0.038 | 0.03885 | 0.038 | 0.038 | 0.038 | 0.0385 | 0.03935 | 0.0391 | 0.04 | 0.0442654 | 0.039 | 0.026 | 0.039 | 0.03811799 | 0.03954076 | 0.03615 | 0.0385095
| Std Dev. |  | 0.0005307228 | 0.0005477226 | 0 | 0.0005458317 | 0.00108074 | 0 | 0.0009867455 | 0.0007527727 | 0.001144407 | 0.0004082483 | 0.0004082483 | 0.0005163978 | 0.0008164966 | 0.000432435 | 0.0001760682 | 0.0004082483 | 8.65856e-05 | 0.0008944272 | 0 | 0.0007527727 | 0.0002690762 | 0.001676438 | 0.0006408328 | 0.0008053365
| Rel.Std.Dev. |  | 1.381% | 1.387% | 0% | 1.419% | 2.715% | 0% | 2.569% | 1.972% | 2.921% | 1.07% | 1.079% | 1.347% | 2.13% | 1.093% | 0.4509% | 1.016% | 0.1956% | 2.293% | 0% | 1.922% | 0.7038% | 4.183% | 1.772% | 2.1%
| PDM3 |  | -0.9288% | 1.865% | 5.733% | -0.7987% | 2.639% | 5.733% | -0.9288% | -1.573% | 1.048% | -1.573% | -2.433% | -1.144% | -1.144% | 1.994% | 0.7045% | 3.584% | 14.18% | 0.5756% | -32.95% | 1.005% | -1.411% | 3.343% | -6.731% | -1.081%
| Z-Score (Absolute) |  | 0.38 | 0.91 | 2.7 | 0.32 | 1.27 | 2.7 | 0.38 | 0.67 | 0.54 | 0.67 | 1.07 | 0.48 | 0.48 | 0.97 | 0.38 | 1.7 | 6.59 | 0.32 | 14.93 | 0.52 | 0.6 | 1.59 | 3.05 | 0.45
| Analytical results for Pb in OREAS 243b (Certified Value 38.6 ppm) | [27 empty] | Certified
Pb | Round | Replicate | Lab | Lab | Lab | Lab | Lab | Lab | Lab | Lab | Lab | Lab | Lab | Lab | Lab | Lab | Lab | Lab | Lab | Lab | Lab | Lab | Lab | Lab | Lab | Lab | Lab |  | 1
| No | No | 1.01 | 1.02 | 1.03 | 1.04 | 1.05 | 1.06 | 1.07 | 1.08 | 1.09 | 1.10 | 1.11 | 1.12 | 1.13 | 1.14 | 1.15 | 1.16 | 1.18 | 1.19 | 1.20 | 1.21 | 1.22 | 1.23 | 1.28 | 1.29 | 1.30 |  | ppm
|  |  | AR*OES/MS | AR*MS | AR*OES/MS | AR*OES/MS | AR*MS | AR*OES | AR*OES/MS | AR*MS | AR*MS | AR*MS | AR*MS | AR*MS | AR*MS | AR*MS | AR*OES/MS | AR*OES/MS | AR*OES/MS | AR*MS | AR*MS | AR*OES/MS | AR*MS | AR*OES | AR*OES/MS | AR*OES/MS | AR*OES |  | 1
|  |  | 0.25g | 0.5g | 01g | 01g | 25g | 0.25g | 0.5g | 0.5g | 01g | 0.5g | 0.5g | 15g | 0.5g | 0.2g | 0.25g | 0.5g | 0.5g | 0.5g | 0.5g | 0.25g | 0.2g | 0.5g | 0.5g | 0.5g | 0.2g |  | 2
| 1 | 1 | 37.2 | 36.3 | 39 | 37.47063 | 40.1 | 39 | 36 | 35.7 | 38.8 | 38.5 | 37.7 | 39.43 | 37.27 | 38.8 | 37.9 | 37.6 | 33 | 39.8 | 40.9 | 41.9 | 38.30854 | 43.10793 | 47.852 | 36.3 | 30.202 |  | 1
| 1 | 2 | 38.3 | 36.4 | 38.5 | 39.37386 | 40.9 | 38 | 35 | 37.4 | 39.5 | 39.2 | 37.8 | 40.59 | 38.03 | 39.1 | 38.5 | 36.9 | 32 | 38.2 | 41.4 | 41.4 | 38.31037 | 44.17017 | 47.562 | 37.2 | 28.229 |  | 14
| 1 | 3 | 38.5 | 36.5 | 39.2 | 37.86385 | 41.5 | 39 | 35 | 37.3 | 39.2 | 38.3 | 37 | 38.4 | 37.83 | 38.8 | 38.3 | 38.1 | 32 | 38.8 | 40.7 | 40.9 | 37.77876 | 42.36364 | 47.632 | 35.2 | 29.617 |  | 16
| 1 | 4 | 38 | 37.6 | 38.9 | 38.04224 | 40.7 | 39 | 34 | 40.2 | 38.7 | 39.1 | 36.8 | 39.75 | 37.42 | 39 | 37.6 | 38.7 | 32 | 39.7 | 40.1 | 40.8 | 37.93172 | 42.50907 | 48.388 | 38.1 | 30.012 |  | 38.57305
| 1 | 5 | 38.6 | 37.4 | 38.2 | 39.87597 | 40 | 38 | 35 | 38.6 | 38.2 | 38.3 | 36.8 | 39.65 | 38.31 | 38.6 | 39.7 | 37.2 | 33 | 39.2 | 39.5 | 41.3 | 38.37493 | 43.88967 | 48.071 | 35.4 | 28.141 |  | 111
| 1 | 6 | 38.7 | 37.8 | 39.4 | 36.44862 | 38.9 | 38 | 35 | 37.9 | 38.6 | 38.7 | 36.2 | 38.44 | 37.49 | 39.1 | 39.5 | 37.7 | 33 | 39.4 | 40.3 | 42.1 | 38.47705 | 43.31344 | 48.287 | 36.1 | 28.805
| Mean |  | 38.21667 | 37 | 38.86667 | 38.17919 | 40.35 | 38.5 | 35 | 37.85 | 38.83333 | 38.68333 | 37.05 | 39.37667 | 37.725 | 38.9 | 38.58333 | 37.7 | 32.5 | 39.18333 | 40.48333 | 41.4 | 38.19689 | 43.22565 | 47.96533 | 36.38333 | 29.16767
| Median |  | 38.4 | 36.95 | 38.95 | 37.95305 | 40.4 | 38.5 | 35 | 37.65 | 38.75 | 38.6 | 36.9 | 39.54 | 37.66 | 38.9 | 38.4 | 37.65 | 32.5 | 39.3 | 40.5 | 41.35 | 38.30945 | 43.21068 | 47.9615 | 36.2 | 29.211
| Std Dev. |  | 0.556477 | 0.6723095 | 0.4457204 | 1.258683 | 0.8983318 | 0.5477226 | 0.6324555 | 1.497665 | 0.4589844 | 0.3920034 | 0.6058052 | 0.8390868 | 0.4003873 | 0.2 | 0.8495097 | 0.6418723 | 0.5477226 | 0.6013873 | 0.6645801 | 0.5215362 | 0.2759286 | 0.7226533 | 0.3405629 | 1.101665 | 0.9001457
| Rel.Std.Dev. |  | 1.456% | 1.817% | 1.147% | 3.297% | 2.226% | 1.423% | 1.807% | 3.957% | 1.182% | 1.013% | 1.635% | 2.131% | 1.061% | 0.5141% | 2.202% | 1.703% | 1.685% | 1.535% | 1.642% | 1.26% | 0.7224% | 1.672% | 0.71% | 3.028% | 3.086%
| PDM3 |  | -0.9239% | -4.078% | 0.7612% | -1.021% | 4.607% | -0.1894% | -9.263% | -1.875% | 0.6748% | 0.2859% | -3.948% | 2.083% | -2.199% | 0.8476% | 0.02665% | -2.263% | -15.74% | 1.582% | 4.952% | 7.329% | -0.9752% | 12.06% | 24.35% | -5.677% | -24.38%
| Z-Score (Absolute) |  | 0.24 | 1.26 | 0.31 | 0.27 | 1.56 | 0 | 2.95 | 0.55 | 0.28 | 0.15 | 1.22 | 0.74 | 0.65 | 0.34 | 0.07 | 0.67 | 5.06 | 0.58 | 1.67 | 2.44 | 0.26 | 3.98 | 7.98 | 1.78 | 7.87
| Analytical results for Pd in OREAS 243b (Indicative Value < 10 ppb) | [27 empty] | Indicative
Pd | Round | Replicate | Lab | Lab | Lab | Lab | [22 empty] | 1
| No | No | 1.04 | 1.05 | 1.09 | 1.12 | [22 empty] | ppb
|  |  | AR*OES/MS | AR*MS | AR*MS | AR*MS | [22 empty] | 1
|  |  | 01g | 25g | 01g | 15g | [22 empty] | 1
| 1 | 1 | < 10 | < 10 | < 10 | < 10 | [22 empty] | 1
| 1 | 2 | < 10 | < 10 | < 10 | < 10 | [22 empty] | 5
| 1 | 3 | < 10 | < 10 | < 10 | < 10 | [22 empty] | 16
| 1 | 4 | < 10 | 12 | < 10 | < 10 | [22 empty] | < 10
| 1 | 5 | < 10 | 11 | < 10 | < 10 | [22 empty] | 11
| 1 | 6 | < 10 | < 10 | < 10 | < 10
| Mean |  |  | 11.5
| Median |  |  | 11.5
| Std Dev. |  |  | 0.7071068
| Rel.Std.Dev. |  |  | 6.149%
PDM3
| Z-Score (Absolute) |  | NA | NA | NA | NA
| Analytical results for Pr in OREAS 243b (Certified Value 1.63 ppm) | [27 empty] | Certified
Pr | Round | Replicate | Lab | Lab | Lab | Lab | Lab | Lab | Lab | [19 empty] | 1
| No | No | 1.03 | 1.05 | 1.07 | 1.16 | 1.17 | 1.20 | 1.22 | [19 empty] | ppm
|  |  | AR*OES/MS | AR*MS | AR*MS | AR*OES/MS | AR*MS | AR*MS | AR*MS | [19 empty] | 2
|  |  | 01g | 25g | 0.5g | 0.5g | 0.25g | 0.5g | 0.2g | [19 empty] | 3
| 1 | 1 | 1.26 | 1.707 | 1.62 | 1.5 | 1.6424 | 2.68 | 1.674868 | [19 empty] | 1
| 1 | 2 | 1.22 | 1.758 | 1.66 | 1.5 | 1.66296 | 2.69 | 1.659567 | [19 empty] | 29
| 1 | 3 | 1.27 | 1.775 | 1.75 | 1.5 | 1.6568 | 2.71 | 1.69893 | [19 empty] | 16
| 1 | 4 | 1.26 | 1.765 | 1.61 | 1.5 | 1.60288 | 2.67 | 1.607882 | [19 empty] | 1.633657
| 1 | 5 | 1.24 | 1.692 | 1.68 | 1.5 | 1.56232 | 2.61 | 1.663956 | [19 empty] | 112
| 1 | 6 | 1.28 | 1.642 | 1.61 | 1.6 | 1.61784 | 2.65 | 1.590301
| Mean |  | 1.255 | 1.723167 | 1.655 | 1.516667 | 1.6242 | 2.668333 | 1.649251
| Median |  | 1.26 | 1.7325 | 1.64 | 1.5 | 1.63012 | 2.675 | 1.661762
| Std Dev. |  | 0.02167948 | 0.05190536 | 0.05468089 | 0.04082483 | 0.03800122 | 0.03488075 | 0.04155334
| Rel.Std.Dev. |  | 1.727% | 3.012% | 3.304% | 2.692% | 2.34% | 1.307% | 2.52%
| PDM3 |  | -23.18% | 5.479% | 1.306% | -7.161% | -0.5789% | 63.33% | 0.9545%
| Z-Score (Absolute) |  | 3.6 | 0.67 | 0.05 | 1.21 | 0.23 | 9.3 | 0
| Analytical results for Pt in OREAS 243b (Indicative Value 6.71 ppb) | [27 empty] | Indicative
Pt | Round | Replicate | Lab | Lab | Lab | Lab | [22 empty] | 1
| No | No | 1.04 | 1.05 | 1.09 | 1.12 | [22 empty] | ppb
|  |  | AR*OES/MS | AR*MS | AR*MS | AR*MS | [22 empty] | 2
|  |  | 01g | 25g | 01g | 15g | [22 empty] | 2
| 1 | 1 | < 5 | 7 | 6 | 7 | [22 empty] | 1
| 1 | 2 | < 5 | 10 | < 5 | 6 | [22 empty] | 5
| 1 | 3 | < 5 | 9 | 6 | 6 | [22 empty] | 16
| 1 | 4 | < 5 | 7 | 6 | 6 | [22 empty] | 6.711111
| 1 | 5 | < 5 | 8 | 5 | 6 | [22 empty] | 11
| 1 | 6 | < 5 | 8 | 6 | 6
| Mean |  |  | 8.166667 | 5.8 | 6.166667
| Median |  |  | 8 | 6 | 6
| Std Dev. |  |  | 1.169045 | 0.4472136 | 0.4082483
| Rel.Std.Dev. |  |  | 14.31% | 7.711% | 6.62%
| PDM3 |  |  | 21.69% | -13.58% | -8.113%
| Z-Score (Absolute) |  | 1.48 | 1.14 | 0.21 | 0.21
| Analytical results for Rb in OREAS 243b (Certified Value 11.3 ppm) | [27 empty] | Certified
Rb | Round | Replicate | Lab | Lab | Lab | Lab | Lab | Lab | Lab | Lab | Lab | Lab | Lab | Lab | Lab | Lab | Lab | Lab | Lab | Lab | Lab | Lab | [6 empty] | 1
| No | No | 1.01 | 1.02 | 1.03 | 1.04 | 1.05 | 1.06 | 1.07 | 1.08 | 1.09 | 1.10 | 1.11 | 1.12 | 1.14 | 1.15 | 1.16 | 1.19 | 1.20 | 1.21 | 1.22 | 1.29 | [6 empty] | ppm
|  |  | AR*OES/MS | AR*MS | AR*OES/MS | AR*OES/MS | AR*MS | AR*MS | AR*MS | AR*MS | AR*MS | AR*MS | AR*MS | AR*MS | AR*MS | AR*OES/MS | AR*OES/MS | AR*MS | AR*MS | AR*OES/MS | AR*MS | AR*OES/MS | [6 empty] | 1
|  |  | 0.25g | 0.5g | 01g | 01g | 25g | 0.25g | 0.5g | 0.5g | 01g | 0.5g | 0.5g | 15g | 0.2g | 0.25g | 0.5g | 0.5g | 0.5g | 0.25g | 0.2g | 0.5g | [6 empty] | 2
| 1 | 1 | 11.7 | 11.2 | 12.1 | 10.63936 | 10.88 | 11.06 | 10.5 | 10.4 | 11.59 | 10.1 | 10.6 | 11.2 | 10.7 | 11.6 | 8.8 | 12.5 | 12.6 | 11.2 | 11.04814 | 11.6 | [6 empty] | 1
| 1 | 2 | 11.8 | 11 | 12.1 | 10.53452 | 11.17 | 11.36 | 11.3 | 10.8 | 11.75 | 10.5 | 10.6 | 11.4 | 10.7 | 11.8 | 8.8 | 12.3 | 12.7 | 11.3 | 10.9942 | 12.1 | [6 empty] | 30
| 1 | 3 | 12 | 11.2 | 12.3 | 10.37847 | 11.21 | 11.37 | 11.6 | 10.6 | 11.66 | 10.4 | 10.8 | 11.3 | 11.1 | 11.8 | 8.9 | 12.3 | 12.6 | 11.1 | 11.18271 | 12.3 | [6 empty] | 16
| 1 | 4 | 11.8 | 11.2 | 12.1 | 10.62631 | 11.02 | 11.22 | 10.9 | 11.5 | 11.5 | 10.3 | 10.2 | 11.3 | 10.7 | 11.5 | 9 | 12.2 | 12.5 | 10.8 | 10.8531 | 12.4 | [6 empty] | 11.30609
| 1 | 5 | 11.9 | 11.2 | 12.1 | 10.7431 | 10.78 | 10.9 | 11 | 11.1 | 11.41 | 10.5 | 10.6 | 11.3 | 11 | 11.1 | 8.6 | 12.3 | 12.3 | 10.7 | 10.931 | 12.1 | [6 empty] | 113
| 1 | 6 | 11.9 | 11.3 | 12.1 | 10.37363 | 10.63 | 11.23 | 10.4 | 11.1 | 11.49 | 10.4 | 10.4 | 11.1 | 11.1 | 11.7 | 8.9 | 12.3 | 12.4 | 10.8 | 11.06005 | 11.9
| Mean |  | 11.85 | 11.18333 | 12.13333 | 10.54923 | 10.94833 | 11.19 | 10.95 | 10.91667 | 11.56667 | 10.36667 | 10.53333 | 11.26667 | 10.88333 | 11.58333 | 8.833333 | 12.31667 | 12.51667 | 10.98333 | 11.01153 | 12.06667
| Median |  | 11.85 | 11.2 | 12.1 | 10.58042 | 10.95 | 11.225 | 10.95 | 10.95 | 11.545 | 10.4 | 10.6 | 11.3 | 10.85 | 11.65 | 8.85 | 12.3 | 12.55 | 10.95 | 11.02117 | 12.1
| Std Dev. |  | 0.1048809 | 0.09831921 | 0.08164966 | 0.1495745 | 0.2267524 | 0.1815489 | 0.4593474 | 0.3970726 | 0.1246863 | 0.1505545 | 0.2065591 | 0.1032796 | 0.2041241 | 0.2639444 | 0.136626 | 0.09831921 | 0.147196 | 0.2483277 | 0.1139146 | 0.2875181
| Rel.Std.Dev. |  | 0.8851% | 0.8792% | 0.6729% | 1.418% | 2.071% | 1.622% | 4.195% | 3.637% | 1.078% | 1.452% | 1.961% | 0.9167% | 1.876% | 2.279% | 1.547% | 0.7983% | 1.176% | 2.261% | 1.035% | 2.383%
| PDM3 |  | 4.811% | -1.086% | 7.317% | -6.694% | -3.164% | -1.027% | -3.15% | -3.444% | 2.305% | -8.309% | -6.835% | -0.3487% | -3.739% | 2.452% | -21.87% | 8.938% | 10.71% | -2.855% | -2.605% | 6.727%
| Z-Score (Absolute) |  | 1.06 | 0.12 | 1.46 | 0.77 | 0.21 | 0.13 | 0.21 | 0.26 | 0.66 | 1.03 | 0.8 | 0.24 | 0.3 | 0.69 | 3.2 | 1.72 | 2 | 0.16 | 0.12 | 1.37
| Analytical results for Re in OREAS 243b (Certified Value 0.002 ppm) | [27 empty] | Certified
Re | Round | Replicate | Lab | Lab | Lab | Lab | Lab | Lab | Lab | Lab | Lab | Lab | Lab | Lab | Lab | Lab | Lab | Lab | Lab | Lab | [8 empty] | 1
| No | No | 1.01 | 1.02 | 1.03 | 1.04 | 1.05 | 1.07 | 1.08 | 1.09 | 1.10 | 1.11 | 1.12 | 1.14 | 1.15 | 1.16 | 1.19 | 1.21 | 1.22 | 1.29 | [8 empty] | ppm
|  |  | AR*OES/MS | AR*MS | AR*OES/MS | AR*OES/MS | AR*MS | AR*MS | AR*MS | AR*MS | AR*MS | AR*MS | AR*MS | AR*MS | AR*OES/MS | AR*OES/MS | AR*MS | AR*OES/MS | AR*MS | AR*OES/MS | [8 empty] | 3
|  |  | 0.25g | 0.5g | 01g | 01g | 25g | 0.5g | 0.5g | 01g | 0.5g | 0.5g | 15g | 0.2g | 0.25g | 0.5g | 0.5g | 0.25g | 0.2g | 0.5g | [8 empty] | 3
| 1 | 1 | < 0.1 | 0.002 | < 0.001 | < 0.05 | 0.003 | 0.002 | 0.002 | 0.002 | 0.002 | 0.002 | 0.001 | 0.005 | 0.002 | 0.002 | 0.002 | < 0.005 | < 0.01 | 0.002 | [8 empty] | 1
| 1 | 2 | < 0.1 | 0.002 | < 0.001 | < 0.05 | 0.003 | 0.003 | 0.002 | 0.001 | 0.002 | 0.002 | 0.002 | 0.004 | 0.002 | 0.001 | 0.002 | < 0.005 | < 0.01 | 0.002 | [8 empty] | 31
| 1 | 3 | < 0.1 | 0.002 | < 0.001 | < 0.05 | < 0.001 | 0.003 | 0.002 | 0.002 | 0.001 | 0.002 | 0.001 | 0.005 | 0.002 | 0.002 | 0.003 | < 0.005 | < 0.01 | 0.002 | [8 empty] | 16
| 1 | 4 | < 0.1 | 0.002 | < 0.001 | < 0.05 | 0.002 | 0.001 | 0.002 | 0.002 | 0.002 | 0.002 | 0.002 | 0.005 | 0.002 | 0.002 | 0.002 | < 0.005 | < 0.01 | 0.002 | [8 empty] | 0.001916667
| 1 | 5 | < 0.1 | 0.002 | < 0.001 | < 0.05 | 0.002 | 0.002 | 0.002 | 0.002 | 0.002 | 0.001 | 0.001 | 0.004 | 0.002 | 0.001 | 0.001 | < 0.005 | < 0.01 | 0.002 | [8 empty] | 114
| 1 | 6 | < 0.1 | 0.002 | < 0.001 | < 0.05 | < 0.001 | 0.002 | 0.002 | 0.001 | 0.002 | 0.002 | 0.001 | 0.006 | 0.002 | 0.002 | 0.002 | < 0.005 | < 0.01 | 0.002
| Mean |  |  | 0.002 |  |  | 0.0025 | 0.002166667 | 0.002 | 0.001666667 | 0.001833333 | 0.001833333 | 0.001333333 | 0.004833333 | 0.002 | 0.001666667 | 0.002 |  |  | 0.002
| Median |  |  | 0.002 |  |  | 0.0025 | 0.002 | 0.002 | 0.002 | 0.002 | 0.002 | 0.001 | 0.005 | 0.002 | 0.002 | 0.002 |  |  | 0.002
| Std Dev. |  |  | 0 |  |  | 0.0005773503 | 0.0007527727 | 0 | 0.0005163978 | 0.0004082483 | 0.0004082483 | 0.0005163978 | 0.0007527727 | 0 | 0.0005163978 | 0.0006324555 |  |  | 0
| Rel.Std.Dev. |  |  | 0% |  |  | 23.09% | 34.74% | 0% | 30.98% | 22.27% | 22.27% | 38.73% | 15.57% | 0% | 30.98% | 31.62% |  |  | 0%
| PDM3 |  |  | 4.348% |  |  | 30.43% | 13.04% | 4.348% | -13.04% | -4.348% | -4.348% | -30.43% | 152.2% | 4.348% | -13.04% | 4.348% |  |  | 4.348%
| Z-Score (Absolute) |  | 129.47 | 0 | 4.05 | 62.04 | 0.45 | 0.45 | 0 | 0.9 | 0.45 | 0.45 | 1.8 | 7.64 | 0 | 0.9 | 0 | 1.35 | 8.09 | 0
| Analytical results for S in OREAS 243b (Certified Value 0.53 wt.%) | [27 empty] | Certified
S | Round | Replicate | Lab | Lab | Lab | Lab | Lab | Lab | Lab | Lab | Lab | Lab | Lab | Lab | Lab | Lab | Lab | Lab | Lab | Lab | Lab | Lab | Lab | Lab | Lab | Lab | Lab |  | 1
| No | No | 1.01 | 1.02 | 1.03 | 1.04 | 1.05 | 1.06 | 1.07 | 1.08 | 1.09 | 1.10 | 1.11 | 1.12 | 1.13 | 1.14 | 1.15 | 1.16 | 1.17 | 1.18 | 1.19 | 1.20 | 1.21 | 1.22 | 1.23 | 1.29 | 1.30 |  | wt.%
|  |  | AR*OES/MS | AR*MS | AR*OES/MS | AR*OES/MS | AR*MS | AR*OES | AR*OES/MS | AR*MS | AR*MS | AR*MS | AR*MS | AR*MS | AR*MS | AR*MS | AR*OES/MS | AR*OES/MS | AR*OES | AR*OES/MS | AR*MS | AR*OES | AR*OES/MS | AR*MS | AR*OES | AR*OES/MS | AR*OES |  | 3
|  |  | 0.25g | 0.5g | 01g | 01g | 25g | 0.25g | 0.5g | 0.5g | 01g | 0.5g | 0.5g | 15g | 0.5g | 0.2g | 0.25g | 0.5g | 0.25g | 0.5g | 0.5g | 0.5g | 0.25g | 0.2g | 0.5g | 0.5g | 0.2g |  | 3
| 1 | 1 | 0.54 | 0.51 | 0.534 | 0.4798624 | 0.54 | 0.55 | 0.5 | 0.53 | 0.53 | 0.52 | 0.53 | 0.52 | 0.49 | 0.44 | 0.55 | 0.55 | 0.5177597 | 0.5256 | 0.52 | 0.544 | 0.53 | 0.5236385 | 0.548045 | 0.52 | 0.5253844 |  | 1
| 1 | 2 | 0.54 | 0.49 | 0.527 | 0.5165762 | 0.54 | 0.54 | 0.47 | 0.54 | 0.55 | 0.52 | 0.53 | 0.5 | 0.52 | 0.44 | 0.54 | 0.55 | 0.5185685 | 0.5259 | 0.52 | 0.548 | 0.53 | 0.532254 | 0.536652 | 0.53 | 0.5340007 |  | 1
| 1 | 3 | 0.54 | 0.49 | 0.524 | 0.4823897 | 0.54 | 0.55 | 0.47 | 0.54 | 0.54 | 0.52 | 0.53 | 0.52 | 0.52 | 0.43 | 0.53 | 0.56 | 0.5191353 | 0.524 | 0.52 | 0.552 | 0.53 | 0.528738 | 0.559526 | 0.54 | 0.537188 |  | 16
| 1 | 4 | 0.55 | 0.5 | 0.528 | 0.4970246 | 0.55 | 0.55 | 0.46 | 0.53 | 0.53 | 0.53 | 0.53 | 0.53 | 0.49 | 0.43 | 0.53 | 0.56 | 0.5178189 | 0.5173 | 0.53 | 0.527 | 0.53 | 0.526881 | 0.548527 | 0.53 | 0.5474103 |  | 0.5298339
| 1 | 5 | 0.55 | 0.51 | 0.534 | 0.5116444 | 0.54 | 0.55 | 0.47 | 0.53 | 0.53 | 0.52 | 0.53 | 0.52 | 0.51 | 0.44 | 0.52 | 0.57 | 0.518908 | 0.5233 | 0.53 | 0.54 | 0.53 | 0.5224945 | 0.54935 | 0.53 | 0.5406427 |  | 115
| 1 | 6 | 0.55 | 0.51 | 0.527 | 0.5072698 | 0.51 | 0.55 | 0.48 | 0.53 | 0.54 | 0.53 | 0.52 | 0.51 | 0.49 | 0.43 | 0.54 | 0.57 | 0.5190207 | 0.5191 | 0.53 | 0.54 | 0.54 | 0.5306599 | 0.55621 | 0.54 | 0.5313028
| Mean |  | 0.545 | 0.5016667 | 0.529 | 0.4991279 | 0.5366667 | 0.5483333 | 0.475 | 0.5333333 | 0.5366667 | 0.5233333 | 0.5283333 | 0.5166667 | 0.5033333 | 0.435 | 0.535 | 0.56 | 0.5185352 | 0.5225333 | 0.525 | 0.5418333 | 0.5316667 | 0.5274443 | 0.5497183 | 0.5316667 | 0.53598815
| Median |  | 0.545 | 0.505 | 0.5275 | 0.5021472 | 0.54 | 0.55 | 0.47 | 0.53 | 0.535 | 0.52 | 0.53 | 0.52 | 0.5 | 0.435 | 0.535 | 0.56 | 0.51873825 | 0.52365 | 0.525 | 0.542 | 0.53 | 0.5278095 | 0.5489385 | 0.53 | 0.53559435
| Std Dev. |  | 0.005477226 | 0.009831921 | 0.00409878 | 0.01538275 | 0.0136626 | 0.004082483 | 0.01378405 | 0.005163978 | 0.008164966 | 0.005163978 | 0.004082483 | 0.01032796 | 0.01505545 | 0.005477226 | 0.01048809 | 0.008944272 | 0.0006083428 | 0.003539868 | 0.005477226 | 0.008635199 | 0.004082483 | 0.003858714 | 0.007917274 | 0.007527727 | 0.007640837
| Rel.Std.Dev. |  | 1.005% | 1.96% | 0.7748% | 3.082% | 2.546% | 0.7445% | 2.902% | 0.9682% | 1.521% | 0.9867% | 0.7727% | 1.999% | 2.991% | 1.259% | 1.96% | 1.597% | 0.1173% | 0.6774% | 1.043% | 1.594% | 0.7679% | 0.7316% | 1.44% | 1.416% | 1.426%
| PDM3 |  | 2.862% | -5.316% | -0.1574% | -5.795% | 1.29% | 3.492% | -10.35% | 0.6605% | 1.29% | -1.227% | -0.2832% | -2.485% | -5.002% | -17.9% | 0.975% | 5.693% | -2.133% | -1.378% | -0.9123% | 2.265% | 0.3459% | -0.451% | 3.753% | 0.3459% | 1.162%
| Z-Score (Absolute) |  | 1.41 | 2.4 | 0 | 2.63 | 0.67 | 1.7 | 4.75 | 0.38 | 0.67 | 0.5 | 0.06 | 1.08 | 2.26 | 8.27 | 0.53 | 2.73 | 0.92 | 0.57 | 0.35 | 1.13 | 0.23 | 0.14 | 1.82 | 0.23 | 0.61
| Analytical results for Sb in OREAS 243b (Certified Value 2.51 ppm) | [27 empty] | Certified
Sb | Round | Replicate | Lab | Lab | Lab | Lab | Lab | Lab | Lab | Lab | Lab | Lab | Lab | Lab | Lab | Lab | Lab | Lab | Lab | Lab | Lab | Lab | Lab | Lab | Lab | Lab |  |  | 1
| No | No | 1.01 | 1.02 | 1.03 | 1.04 | 1.05 | 1.06 | 1.07 | 1.08 | 1.09 | 1.10 | 1.11 | 1.12 | 1.13 | 1.14 | 1.15 | 1.16 | 1.18 | 1.19 | 1.20 | 1.21 | 1.22 | 1.23 | 1.29 | 1.30 |  |  | ppm
|  |  | AR*OES/MS | AR*MS | AR*OES/MS | AR*OES/MS | AR*MS | AR*MS | AR*OES/MS | AR*MS | AR*MS | AR*MS | AR*MS | AR*MS | AR*MS | AR*MS | AR*OES/MS | AR*OES/MS | AR*OES/MS | AR*MS | AR*MS | AR*OES/MS | AR*MS | AR*OES | AR*OES/MS | AR*OES |  |  | 2
|  |  | 0.25g | 0.5g | 01g | 01g | 25g | 0.25g | 0.5g | 0.5g | 01g | 0.5g | 0.5g | 15g | 0.5g | 0.2g | 0.25g | 0.5g | 0.5g | 0.5g | 0.5g | 0.25g | 0.2g | 0.5g | 0.5g | 0.2g |  |  | 2
| 1 | 1 | 3.22 | 2.93 | 1.93 | 2.392457 | 2.94 | 1.85 | < 5 | 2.53 | 2.38 | 2.6 | 3.02 | 2.43 | 2.72 | 3.21 | 1.73 | 2.48 | 2.44 | 2.84 | 1.63 | 2.69 | 3.089789 | 2.629491 | 1.41 | 2.002 |  |  | 1
| 1 | 2 | 3.3 | 3.05 | 2 | 2.323444 | 2.9 | 1.83 | < 5 | 2.49 | 2.49 | 2.64 | 3 | 2.48 | 2.56 | 3.04 | 1.74 | 2.33 | 2.6 | 2.85 | 1.82 | 2.7 | 2.9577 | 2.773968 | 1.45 | 0.058 |  |  | 32
| 1 | 3 | 3.29 | 2.91 | 1.89 | 2.196877 | 3.05 | 1.77 | < 5 | 2.5 | 2.47 | 2.69 | 2.97 | 2.34 | 2.57 | 3.11 | 1.71 | 2.5 | 2.22 | 2.78 | 1.63 | 2.58 | 3.023767 | 2.64511 | 1.42 | 5.514 |  |  | 16
| 1 | 4 | 3.23 | 3 | 1.92 | 2.185246 | 2.99 | 1.86 | < 5 | 2.57 | 2.41 | 2.6 | 2.92 | 2.37 | 2.72 | 3.08 | 1.72 | 2.53 | 2.1 | 2.73 | 1.38 | 2.56 | 2.905162 | 2.634989 | 1.53 | 4.181 |  |  | 2.513734
| 1 | 5 | 3.28 | 2.93 | 1.81 | 2.106008 | 2.97 | 1.79 | < 5 | 2.47 | 2.48 | 2.62 | 2.94 | 2.36 | 2.59 | 3.05 | 1.63 | 2.54 | 2.22 | 2.67 | 1.45 | 2.56 | 2.864808 | 2.737459 | 1.46 | 1.832 |  |  | 116
| 1 | 6 | 3.25 | 2.9 | 1.91 | 2.036619 | 2.86 | 1.84 | < 5 | 2.43 | 2.48 | 2.7 | 2.78 | 2.34 | 2.61 | 3.07 | 1.73 | 2.59 | 2.48 | 2.69 | 1.53 | 2.57 | 3.026972 | 2.619461 | 1.41 | 1.67
| Mean |  | 3.261667 | 2.953333 | 1.91 | 2.206775 | 2.951667 | 1.823333 |  | 2.498333 | 2.451667 | 2.641667 | 2.938333 | 2.386667 | 2.628333 | 3.093333 | 1.71 | 2.495 | 2.343333 | 2.76 | 1.573333 | 2.61 | 2.978033 | 2.673413 | 1.446667 | 2.542833
| Median |  | 3.265 | 2.93 | 1.915 | 2.191062 | 2.955 | 1.835 |  | 2.495 | 2.475 | 2.63 | 2.955 | 2.365 | 2.6 | 3.075 | 1.725 | 2.515 | 2.33 | 2.755 | 1.58 | 2.575 | 2.990734 | 2.640049 | 1.435 | 1.917
| Std Dev. |  | 0.03311596 | 0.05887841 | 0.06164414 | 0.1324825 | 0.06735478 | 0.03559026 |  | 0.04833908 | 0.04535049 | 0.04400758 | 0.08588752 | 0.05645057 | 0.07305249 | 0.06218253 | 0.04049691 | 0.08916277 | 0.1915898 | 0.07589466 | 0.1560342 | 0.0663325 | 0.08428485 | 0.06531541 | 0.04589844 | 1.961909
| Rel.Std.Dev. |  | 1.015% | 1.994% | 3.227% | 6.003% | 2.282% | 1.952% |  | 1.935% | 1.85% | 1.666% | 2.923% | 2.365% | 2.779% | 2.01% | 2.368% | 3.574% | 8.176% | 2.75% | 9.917% | 2.541% | 2.83% | 2.443% | 3.173% | 77.15%
| PDM3 |  | 29.75% | 17.49% | -24.02% | -12.21% | 17.42% | -27.47% |  | -0.6126% | -2.469% | 5.089% | 16.89% | -5.055% | 4.559% | 23.06% | -31.97% | -0.7452% | -6.779% | 9.797% | -37.41% | 3.83% | 18.47% | 6.352% | -42.45% | 1.158%
| Z-Score (Absolute) |  | 1.8 | 1.05 | 1.49 | 0.77 | 1.05 | 1.7 | 0.05 | 0.06 | 0.17 | 0.29 | 1.02 | 0.33 | 0.26 | 1.39 | 1.98 | 0.06 | 0.43 | 0.58 | 2.31 | 0.22 | 1.11 | 0.37 | 2.62 | 0.05
| Analytical results for Sc in OREAS 243b (Certified Value 5.47 ppm) | [27 empty] | Certified
Sc | Round | Replicate | Lab | Lab | Lab | Lab | Lab | Lab | Lab | Lab | Lab | Lab | Lab | Lab | Lab | Lab | Lab | Lab | Lab | Lab | Lab | Lab | Lab | Lab | Lab |  |  |  | 1
| No | No | 1.01 | 1.02 | 1.03 | 1.04 | 1.05 | 1.06 | 1.07 | 1.08 | 1.09 | 1.10 | 1.11 | 1.12 | 1.13 | 1.14 | 1.15 | 1.16 | 1.17 | 1.19 | 1.20 | 1.21 | 1.22 | 1.23 | 1.29 |  |  |  | ppm
|  |  | AR*OES/MS | AR*MS | AR*OES/MS | AR*OES/MS | AR*MS | AR*MS | AR*MS | AR*MS | AR*MS | AR*MS | AR*MS | AR*MS | AR*MS | AR*MS | AR*OES/MS | AR*OES/MS | AR*OES | AR*MS | AR*MS | AR*OES/MS | AR*MS | AR*OES | AR*OES/MS |  |  |  | 2
|  |  | 0.25g | 0.5g | 01g | 01g | 25g | 0.25g | 0.5g | 0.5g | 01g | 0.5g | 0.5g | 15g | 0.5g | 0.2g | 0.25g | 0.5g | 0.25g | 0.5g | 0.5g | 0.25g | 0.2g | 0.5g | 0.5g |  |  |  | 2
| 1 | 1 | 5 | 5.8 | 6.1 | 5.369029 | 6.2 | 5.5 | 6.6 | 5.6 | 5.2 | 4.9 | 5.6 | 5.2 | 6 | 6 | 4.4 | 6.6 | 4.721056 | 6 | 5.5 | 5.7 | 5.682005 | 4.10035 | 4.7 |  |  |  | 1
| 1 | 2 | 5.1 | 5.5 | 6.3 | 5.72932 | 6.3 | 5.6 | 5.9 | 6 | 5.2 | 5.1 | 5.5 | 5.1 | 5.2 | 5.9 | 4.3 | 6 | 4.676831 | 5.8 | 5.7 | 5.8 | 5.917521 | 4.0095 | 5.2 |  |  |  | 33
| 1 | 3 | 5.3 | 5.9 | 6.3 | 5.365206 | 6.3 | 5.7 | 6.3 | 5.7 | 5.3 | 4.9 | 5.6 | 5.1 | 5.2 | 6.2 | 4.5 | 6.4 | 4.729553 | 6 | 5.5 | 5.7 | 5.730589 | 3.862 | 4.6 |  |  |  | 16
| 1 | 4 | 5.2 | 5.9 | 6.2 | 5.660052 | 6 | 5.4 | 5.5 | 6.6 | 5.1 | 5 | 5.3 | 5.2 | 6 | 6 | 4.5 | 6.8 | 4.684271 | 5.8 | 5.2 | 5.6 | 5.779336 | 3.7026 | 5.2 |  |  |  | 5.473605
| 1 | 5 | 5.3 | 5.9 | 6 | 5.417601 | 5.9 | 5.1 | 6.2 | 6.4 | 5 | 5 | 5.5 | 5 | 5.7 | 6.1 | 4.4 | 5.8 | 4.719638 | 5.9 | 5.4 | 5.6 | 5.748283 | 3.97 | 4.7 |  |  |  | 117
| 1 | 6 | 5.2 | 6 | 6.4 | 5.152378 | 5.6 | 5.3 | 5.9 | 6.1 | 5.1 | 5.1 | 5.3 | 5 | 5.8 | 6.2 | 4.2 | 7.1 | 4.678643 | 5.9 | 5.5 | 5.7 | 5.831734 | 4.02 | 4.7
| Mean |  | 5.183333 | 5.833333 | 6.216667 | 5.448931 | 6.05 | 5.433333 | 6.066667 | 6.066667 | 5.15 | 5 | 5.466667 | 5.1 | 5.65 | 6.066667 | 4.383333 | 6.45 | 4.701665 | 5.9 | 5.466667 | 5.683333 | 5.781578 | 3.944075 | 4.85
| Median |  | 5.2 | 5.9 | 6.25 | 5.393315 | 6.1 | 5.45 | 6.05 | 6.05 | 5.15 | 5 | 5.5 | 5.1 | 5.75 | 6.05 | 4.4 | 6.5 | 4.701955 | 5.9 | 5.5 | 5.7 | 5.763809 | 3.98975 | 4.7
| Std Dev. |  | 0.1169045 | 0.175119 | 0.147196 | 0.212372 | 0.2738613 | 0.2160247 | 0.3829708 | 0.388158 | 0.1048809 | 0.08944272 | 0.136626 | 0.08944272 | 0.3674235 | 0.121106 | 0.1169045 | 0.4888763 | 0.02419106 | 0.08944272 | 0.1632993 | 0.07527727 | 0.08321597 | 0.1415525 | 0.2738613
| Rel.Std.Dev. |  | 2.255% | 3.002% | 2.368% | 3.897% | 4.527% | 3.976% | 6.313% | 6.398% | 2.037% | 1.789% | 2.499% | 1.754% | 6.503% | 1.996% | 2.667% | 7.579% | 0.5145% | 1.516% | 2.987% | 1.325% | 1.439% | 3.589% | 5.647%
| PDM3 |  | -5.303% | 6.572% | 13.58% | -0.4508% | 10.53% | -0.7357% | 10.83% | 10.83% | -5.912% | -8.653% | -0.1268% | -6.826% | 3.223% | 10.83% | -19.92% | 17.84% | -14.1% | 7.79% | -0.1268% | 3.832% | 5.627% | -27.94% | -11.39%
| Z-Score (Absolute) |  | 0.44 | 0.57 | 1.17 | 0.03 | 0.91 | 0.05 | 0.93 | 0.93 | 0.49 | 0.73 | 0 | 0.57 | 0.29 | 0.93 | 1.69 | 1.53 | 1.19 | 0.67 | 0 | 0.34 | 0.49 | 2.37 | 0.96
| Analytical results for Se in OREAS 243b (Certified Value 1.02 ppm) | [27 empty] | Certified
Se | Round | Replicate | Lab | Lab | Lab | Lab | Lab | Lab | Lab | Lab | Lab | Lab | Lab | Lab | Lab | Lab | Lab | Lab | Lab | Lab | Lab | Lab | Lab | Lab | Lab |  |  |  | 1
| No | No | 1.01 | 1.02 | 1.03 | 1.04 | 1.05 | 1.06 | 1.07 | 1.08 | 1.09 | 1.10 | 1.11 | 1.12 | 1.13 | 1.14 | 1.15 | 1.16 | 1.18 | 1.19 | 1.20 | 1.21 | 1.22 | 1.23 | 1.29 |  |  |  | ppm
|  |  | AR*OES/MS | AR*MS | AR*OES/MS | AR*OES/MS | AR*MS | AR*MS | AR*MS | AR*MS | AR*MS | AR*MS | AR*MS | AR*MS | AR*MS | AR*MS | AR*OES/MS | AR*OES/MS | AR*OES/MS | AR*MS | AR*MS | AR*OES/MS | AR*MS | AR*OES | AR*OES/MS |  |  |  | 2
|  |  | 0.25g | 0.5g | 01g | 01g | 25g | 0.25g | 0.5g | 0.5g | 01g | 0.5g | 0.5g | 15g | 0.5g | 0.2g | 0.25g | 0.5g | 0.5g | 0.5g | 0.5g | 0.25g | 0.2g | 0.5g | 0.5g |  |  |  | 2
| 1 | 1 | 1 | 1.2 | 1 | 1.053654 | < 1 | < 1 | 1.49 | 1.1 | < 1 | 0.9 | 1.2 | 1.1 | 1.4 | 1.3 | 1 | 0.7 | 1.07 | 1 | 0.8 | 1.6 | < 1.5 | 0.9214 | 1 |  |  |  | 1
| 1 | 2 | 1 | 1.2 | 1 | 1.21336882 | < 1 | < 1 | 1.6 | 1.1 | 1 | 1 | 1.3 | 1 | 0.8 | 1.4 | 1 | 0.6 | 1.1 | 0.9 | 0.8 | 1.4 | < 1.5 | 0.9539344 | 1 |  |  |  | 37
| 1 | 3 | 1 | 1.1 | 1 | 1.155976088 | 1 | 1 | 1.52 | 1.1 | < 1 | 0.9 | 1.2 | 1.1 | 1 | 1.4 | 1 | < 0.2 | 1.06 | 1 | 0.6 | 1.2 | < 1.5 | 0.9024 | 1 |  |  |  | 16
| 1 | 4 | 1 | 1.1 | 1 | 1.244847034 | < 1 | < 1 | 1.36 | 1.1 | < 1 | 0.8 | 1.1 | 1 | 0.8 | 1.2 | 1 | 1.2 | 0.98 | 1.1 | 0.8 | 1.5 | < 1.5 | 0.923 | 1.1 |  |  |  | 1.019179
| 1 | 5 | < 1 | 1.1 | 1 | 1.072258325 | < 1 | < 1 | 1.31 | 1.2 | < 1 | 1.1 | 0.9 | 0.9 | 1.1 | 1.4 | 1 | 0.8 | 0.81 | 0.8 | 0.3 | 1.5 | < 1.5 | 0.9731541 | 1 |  |  |  | 118
| 1 | 6 | 1 | 1.1 | < 1 | 1.240025897 | 1 | < 1 | 1.16 | 1 | 1 | 0.9 | 1.2 | 1 | 1 | 1.4 | 1 | 0.8 | 1.11 | 1 | 0.3 | 1.3 | < 1.5 | 0.9433192 | 1
| Mean |  | 1 | 1.133333 | 1 | 1.163355 | 1 | 1 | 1.406667 | 1.1 | 1 | 0.9333333 | 1.15 | 1.016667 | 1.016667 | 1.35 | 1 | 0.82 | 1.021667 | 0.9666667 | 0.6 | 1.416667 |  | 0.9362013 | 1.016667
| Median |  | 1 | 1.1 | 1 | 1.184672454 | 1 | 1 | 1.425 | 1.1 | 1 | 0.9 | 1.2 | 1 | 1 | 1.4 | 1 | 0.8 | 1.065 | 1 | 0.7 | 1.45 |  | 0.9331596 | 1
| Std Dev. |  | 0 | 0.05163978 | 0 | 0.08415233 | 0 |  | 0.1609555 | 0.06324555 | 0 | 0.1032796 | 0.1378405 | 0.07527727 | 0.2228602 | 0.083666 | 0 | 0.2280351 | 0.1133872 | 0.1032796 | 0.244949 | 0.147196 |  | 0.02555979 | 0.04082483
| Rel.Std.Dev. |  | 0% | 4.556% | 0% | 7.234% | 0% |  | 11.44% | 5.75% | 0% | 11.07% | 11.99% | 7.404% | 21.92% | 6.197% | 0% | 27.81% | 11.1% | 10.68% | 40.82% | 10.39% |  | 2.73% | 4.016%
| PDM3 |  | -1.882% | 11.2% | -1.882% | 14.15% | -1.882% | -1.882% | 38.02% | 7.93% | -1.882% | -8.423% | 12.84% | -0.2465% | -0.2465% | 32.46% | -1.882% | -19.54% | 0.2441% | -5.152% | -41.13% | 39% |  | -8.142% | -0.2465%
| Z-Score (Absolute) |  | 0.42 | 0.67 | 0.42 | 0.83 | 1.69 | 2.11 | 2.06 | 0.51 | 1.69 | 0.34 | 0.76 | 0.08 | 0.08 | 1.77 | 0 | 1.52 | 0.11 | 0.17 | 2.02 | 2.11 | 1.26 | 0.32 | 0.08
| Analytical results for Sm in OREAS 243b (Certified Value 1.64 ppm) | [27 empty] | Certified
Sm | Round | Replicate | Lab | Lab | Lab | Lab | Lab | Lab | Lab | [19 empty] | 1
| No | No | 1.03 | 1.05 | 1.07 | 1.16 | 1.17 | 1.20 | 1.22 | [19 empty] | ppm
|  |  | AR*OES/MS | AR*MS | AR*MS | AR*OES/MS | AR*MS | AR*MS | AR*MS | [19 empty] | 2
|  |  | 01g | 25g | 0.5g | 0.5g | 0.25g | 0.5g | 0.2g | [19 empty] | 3
| 1 | 1 | 1.52 | 1.842 | 1.7 | 1.9 | 1.57306 | 2.89 | 1.51539 | [19 empty] | 1
| 1 | 2 | 1.47 | 1.894 | 1.52 | 1.7 | 1.55624 | 2.83 | 1.495541 | [19 empty] | 34
| 1 | 3 | 1.51 | 1.794 | 1.77 | 1.7 | 1.56931 | 2.82 | 1.574018 | [19 empty] | 16
| 1 | 4 | 1.49 | 1.885 | 1.48 | 1.7 | 1.54546 | 2.8 | 1.541428 | [19 empty] | 1.643662
| 1 | 5 | 1.47 | 1.827 | 1.76 | 1.8 | 1.57236 | 2.7 | 1.578907 | [19 empty] | 119
| 1 | 6 | 1.51 | 1.839 | 1.73 | 1.7 | 1.57626 | 2.87 | 1.56287
| Mean |  | 1.495 | 1.846833 | 1.66 | 1.75 | 1.565448 | 2.818333 | 1.544692
| Median |  | 1.5 | 1.8405 | 1.715 | 1.7 | 1.570835 | 2.825 | 1.552149
| Std Dev. |  | 0.02167948 | 0.03728494 | 0.1269646 | 0.083666 | 0.01201532 | 0.06675827 | 0.03360412
| Rel.Std.Dev. |  | 1.45% | 2.019% | 7.648% | 4.781% | 0.7675% | 2.369% | 2.175%
| PDM3 |  | -9.045% | 12.36% | 0.994% | 6.47% | -4.759% | 71.47% | -6.021%
| Z-Score (Absolute) |  | 0.96 | 1.09 | 0 | 0.53 | 0.55 | 6.77 | 0.67
| Analytical results for Sn in OREAS 243b (Certified Value 0.78 ppm) | [27 empty] | Certified
Sn | Round | Replicate | Lab | Lab | Lab | Lab | Lab | Lab | Lab | Lab | Lab | Lab | Lab | Lab | Lab | Lab | Lab | Lab | Lab | Lab | Lab | Lab | Lab | [5 empty] | 1
| No | No | 1.01 | 1.02 | 1.03 | 1.04 | 1.05 | 1.06 | 1.07 | 1.08 | 1.09 | 1.10 | 1.11 | 1.12 | 1.14 | 1.15 | 1.16 | 1.19 | 1.20 | 1.21 | 1.22 | 1.29 | 1.30 | [5 empty] | ppm
|  |  | AR*OES/MS | AR*MS | AR*OES/MS | AR*OES/MS | AR*MS | AR*MS | AR*MS | AR*MS | AR*MS | AR*MS | AR*MS | AR*MS | AR*MS | AR*OES/MS | AR*OES/MS | AR*MS | AR*MS | AR*OES/MS | AR*MS | AR*OES/MS | AR*OES | [5 empty] | 2
|  |  | 0.25g | 0.5g | 01g | 01g | 25g | 0.25g | 0.5g | 0.5g | 01g | 0.5g | 0.5g | 15g | 0.2g | 0.25g | 0.5g | 0.5g | 0.5g | 0.25g | 0.2g | 0.5g | 0.2g | [5 empty] | 2
| 1 | 1 | 0.8 | 0.9 | 0.91 | 0.686732 | 0.85 | 0.9 | 1.1 | 0.7 | 0.76 | 0.7 | 0.8 | 0.7 | 0.7 | 0.8 | 0.81 | 0.9 | 0.59 | 0.8 | 0.7523723 | 0.7 | 1.121 | [5 empty] | 1
| 1 | 2 | 0.8 | 1 | 0.95 | 0.7217391 | 0.84 | 0.8 | 0.8 | 0.8 | 0.76 | 0.7 | 0.7 | 0.8 | 0.7 | 0.8 | 0.75 | 0.9 | 0.59 | 0.8 | 0.7890651 | 0.7 | 0.445 | [5 empty] | 9
| 1 | 3 | 0.8 | 1 | 0.95 | 0.6964259 | 0.83 | 0.8 | 0.5 | 0.7 | 0.75 | 0.7 | 0.7 | 0.7 | 0.7 | 0.8 | 0.85 | 0.9 | 0.59 | 0.8 | 0.8155681 | 0.7 | 1.117 | [5 empty] | 16
| 1 | 4 | 0.8 | 1 | 0.93 | 0.7329988 | 0.83 | 0.9 | 0.3 | 0.8 | 0.74 | 0.7 | 0.7 | 0.8 | 0.7 | 0.8 | 0.85 | 0.9 | 0.6 | 0.7 | 0.7402365 | 0.8 | 1.144 | [5 empty] | 0.7842219
| 1 | 5 | 0.8 | 1 | 0.93 | 0.7174073 | 0.83 | 0.8 | 0.3 | 0.8 | 0.73 | 0.7 | 0.7 | 0.7 | 0.7 | 0.7 | 0.87 | 0.8 | 0.66 | 0.8 | 0.8183962 | 0.7 | 0.955 | [5 empty] | 120
| 1 | 6 | 0.8 | 1 | 0.92 | 0.7046731 | 0.8 | 0.8 | 0.6 | 0.8 | 0.73 | 0.7 | 0.7 | 0.7 | 0.7 | 0.8 | 0.81 | 0.9 | 0.59 | 0.8 | 0.7693412 | 0.7 | 0.585
| Mean |  | 0.8 | 0.9833333 | 0.9316667 | 0.709996 | 0.83 | 0.8333333 | 0.6 | 0.7666667 | 0.745 | 0.7 | 0.7166667 | 0.7333333 | 0.7 | 0.7833333 | 0.8233333 | 0.8833333 | 0.6033333 | 0.7833333 | 0.7808299 | 0.7166667 | 0.8945
| Median |  | 0.8 | 1 | 0.93 | 0.7110402 | 0.83 | 0.8 | 0.55 | 0.8 | 0.745 | 0.7 | 0.7 | 0.7 | 0.7 | 0.8 | 0.83 | 0.9 | 0.59 | 0.8 | 0.7792031 | 0.7 | 1.036
| Std Dev. |  | 1.216188e-16 | 0.04082483 | 0.01602082 | 0.01717936 | 0.0167332 | 0.05163978 | 0.3098387 | 0.05163978 | 0.01378405 | 1.216188e-16 | 0.04082483 | 0.05163978 | 1.216188e-16 | 0.04082483 | 0.04320494 | 0.04082483 | 0.02804758 | 0.04082483 | 0.03248211 | 0.04082483 | 0.3048145
| Rel.Std.Dev. |  | 1.52e-14% | 4.152% | 1.72% | 2.42% | 2.016% | 6.197% | 51.64% | 6.736% | 1.85% | 1.737e-14% | 5.696% | 7.042% | 1.737e-14% | 5.212% | 5.248% | 4.622% | 4.649% | 5.212% | 4.16% | 5.696% | 34.08%
| PDM3 |  | 2.012% | 25.39% | 18.8% | -9.465% | 5.837% | 6.262% | -23.49% | -2.239% | -5.001% | -10.74% | -8.614% | -6.489% | -10.74% | -0.1133% | 4.987% | 12.64% | -23.07% | -0.1133% | -0.4325% | -8.614% | 14.06%
| Z-Score (Absolute) |  | 0.2 | 2.13 | 1.59 | 0.74 | 0.52 | 0.55 | 1.9 | 0.15 | 0.38 | 0.85 | 0.67 | 0.5 | 0.85 | 0.03 | 0.45 | 1.08 | 1.87 | 0.03 | 0 | 0.67 | 1.19
| Analytical results for Sr in OREAS 243b (Certified Value 36.6 ppm) | [27 empty] | Certified
Sr | Round | Replicate | Lab | Lab | Lab | Lab | Lab | Lab | Lab | Lab | Lab | Lab | Lab | Lab | Lab | Lab | Lab | Lab | Lab | Lab | Lab | Lab | Lab | Lab | Lab | Lab |  |  | 1
| No | No | 1.01 | 1.02 | 1.03 | 1.04 | 1.05 | 1.06 | 1.07 | 1.08 | 1.09 | 1.10 | 1.11 | 1.12 | 1.13 | 1.14 | 1.15 | 1.16 | 1.17 | 1.19 | 1.20 | 1.21 | 1.22 | 1.23 | 1.29 | 1.30 |  |  | ppm
|  |  | AR*OES/MS | AR*MS | AR*OES/MS | AR*OES/MS | AR*MS | AR*OES | AR*MS | AR*MS | AR*MS | AR*MS | AR*MS | AR*MS | AR*MS | AR*MS | AR*OES/MS | AR*OES/MS | AR*OES | AR*MS | AR*OES | AR*OES/MS | AR*MS | AR*OES | AR*OES/MS | AR*OES |  |  | 1
|  |  | 0.25g | 0.5g | 01g | 01g | 25g | 0.25g | 0.5g | 0.5g | 01g | 0.5g | 0.5g | 15g | 0.5g | 0.2g | 0.25g | 0.5g | 0.25g | 0.5g | 0.5g | 0.25g | 0.2g | 0.5g | 0.5g | 0.2g |  |  | 2
| 1 | 1 | 32.5 | 35.4 | 41.9 | 36.06121 | 38.99 | 37.6 | 35.5 | 35.3 | 37.14 | 35.1 | 38.5 | 35.8 | 35.9 | 38.5 | 34.6 | 45.4 | 39.831 | 39.6 | 44 | 37 | 36.38186 | 34.57121 | 32.8 | 31.38145081 |  |  | 1
| 1 | 2 | 33.6 | 35.1 | 42.8 | 36.88023 | 39.7 | 37.6 | 34.4 | 36.7 | 38.22 | 35.9 | 37.1 | 35 | 36.8 | 37.7 | 35.3 | 44.6 | 39.994 | 38.7 | 44 | 37 | 36.4914 | 34.53693 | 35.4 | 31.3503402 |  |  | 10
| 1 | 3 | 33.4 | 35.7 | 43 | 36.04858 | 38.9 | 37.8 | 35.1 | 35.9 | 37.7 | 35.1 | 37.8 | 34.9 | 36.6 | 37.4 | 35.2 | 44.1 | 40.05715 | 39.2 | 44 | 37 | 36.9195 | 33.70611 | 35.9 | 32.59813781 |  |  | 16
| 1 | 4 | 34.2 | 36.7 | 42.5 | 36.65233 | 38.26 | 37.7 | 34.5 | 39.6 | 36.83 | 35.5 | 36.2 | 34.9 | 37.2 | 38.6 | 34.7 | 44.7 | 39.9705 | 39.5 | 44 | 37 | 35.93477 | 35.57971 | 36.3 | 33.35741577 |  |  | 36.63095
| 1 | 5 | 33.9 | 36.4 | 42.1 | 37.0408 | 37.82 | 37.1 | 35.6 | 38.1 | 36.48 | 35.8 | 36.9 | 34.9 | 36.9 | 37.6 | 32.8 | 42.6 | 39.672 | 39.3 | 43 | 37 | 35.64315 | 37.09713 | 35.1 | 34.22204657 |  |  | 121
| 1 | 6 | 33 | 36.8 | 42.1 | 36.53465 | 36.94 | 36.8 | 35.5 | 37.7 | 37.33 | 35.3 | 36.7 | 34.4 | 38.4 | 37.5 | 35 | 45.1 | 39.775 | 39.6 | 44 | 37 | 36.31385 | 33.49607 | 33.4 | 31.81685655
| Mean |  | 33.43333 | 36.01667 | 42.4 | 36.5363 | 38.435 | 37.43333 | 35.1 | 37.21667 | 37.28333 | 35.45 | 37.2 | 34.98333 | 36.96667 | 37.88333 | 34.6 | 44.41667 | 39.883275 | 39.31667 | 43.83333 | 37 | 36.28075 | 34.83119 | 34.81667 | 32.45437
| Median |  | 33.5 | 36.05 | 42.3 | 36.59349 | 38.58 | 37.6 | 35.3 | 37.2 | 37.235 | 35.4 | 37 | 34.9 | 36.85 | 37.65 | 34.85 | 44.65 | 39.90075 | 39.4 | 44 | 37 | 36.34785 | 34.55407 | 35.25 | 32.20749718
| Std Dev. |  | 0.615359 | 0.7139094 | 0.438178 | 0.4122746 | 0.9765603 | 0.3932768 | 0.5329165 | 1.572789 | 0.6204085 | 0.3449638 | 0.8246211 | 0.4535049 | 0.8262364 | 0.5269409 | 0.9230385 | 0.9948199 | 0.1477796 | 0.3430258 | 0.4082483 | 0 | 0.4449556 | 1.333962 | 1.404872 | 1.160802
| Rel.Std.Dev. |  | 1.841% | 1.982% | 1.033% | 1.128% | 2.541% | 1.051% | 1.518% | 4.226% | 1.664% | 0.9731% | 2.217% | 1.296% | 2.235% | 1.391% | 2.668% | 2.24% | 0.3705% | 0.8725% | 0.9314% | 0% | 1.226% | 3.83% | 4.035% | 3.577%
| PDM3 |  | -8.729% | -1.677% | 15.75% | -0.2584% | 4.925% | 2.19% | -4.179% | 1.599% | 1.781% | -3.224% | 1.553% | -4.498% | 0.9165% | 3.419% | -5.544% | 21.25% | 8.879% | 7.332% | 19.66% | 1.007% | -0.956% | -4.913% | -4.953% | -11.4%
| Z-Score (Absolute) |  | 1.4 | 0.38 | 2.14 | 0.18 | 0.57 | 0.18 | 0.74 | 0.09 | 0.12 | 0.61 | 0.09 | 0.79 | 0.01 | 0.36 | 0.94 | 2.93 | 1.14 | 0.92 | 2.7 | 0.01 | 0.28 | 0.85 | 0.86 | 1.79
| Analytical results for Ta in OREAS 243b (Certified Value < 0.01 ppm) | [27 empty] | Certified
Ta | Round | Replicate | Lab | Lab | Lab | Lab | Lab | Lab | Lab | Lab | Lab | Lab | Lab | Lab | Lab | Lab | Lab | Lab | Lab | Lab | Lab | Lab | [6 empty] | 1
| No | No | 1.01 | 1.02 | 1.03 | 1.04 | 1.05 | 1.06 | 1.07 | 1.08 | 1.09 | 1.10 | 1.11 | 1.12 | 1.14 | 1.15 | 1.16 | 1.19 | 1.20 | 1.21 | 1.22 | 1.29 | [6 empty] | ppm
|  |  | AR*OES/MS | AR*MS | AR*OES/MS | AR*OES/MS | AR*MS | AR*MS | AR*MS | AR*MS | AR*MS | AR*MS | AR*MS | AR*MS | AR*MS | AR*OES/MS | AR*OES/MS | AR*MS | AR*MS | AR*OES/MS | AR*MS | AR*OES/MS | [6 empty] | 3
|  |  | 0.25g | 0.5g | 01g | 01g | 25g | 0.25g | 0.5g | 0.5g | 01g | 0.5g | 0.5g | 15g | 0.2g | 0.25g | 0.5g | 0.5g | 0.5g | 0.25g | 0.2g | 0.5g | [6 empty] | 3
| 1 | 1 | < 0.05 | 0.01 | < 0.01 | < 0.05 | < 0.01 | < 0.01 | 0.03 | < 0.01 | < 0.01 | 0.01 | < 0.01 | < 0.05 | < 0.01 | < 0.05 | < 0.01 | 0.01 | < 0.01 | < 0.1 | < 0.01 | < 0.01 | [6 empty] | 1
| 1 | 2 | < 0.05 | 0.01 | < 0.01 | < 0.05 | < 0.01 | < 0.01 | 0.13 | < 0.01 | < 0.01 | < 0.01 | < 0.01 | < 0.05 | < 0.01 | < 0.05 | < 0.01 | < 0.01 | < 0.01 | < 0.1 | < 0.01 | < 0.01 | [6 empty] | 20
| 1 | 3 | < 0.05 | 0.01 | < 0.01 | < 0.05 | < 0.01 | < 0.01 | 0.08 | < 0.01 | 0.01 | < 0.01 | < 0.01 | < 0.05 | < 0.01 | < 0.05 | < 0.01 | < 0.01 | < 0.01 | < 0.1 | < 0.01 | < 0.01 | [6 empty] | 16
| 1 | 4 | < 0.05 | 0.01 | < 0.01 | < 0.05 | < 0.01 | < 0.01 | 0.05 | < 0.01 | < 0.01 | 0.01 | < 0.01 | < 0.05 | < 0.01 | < 0.05 | < 0.01 | < 0.01 | < 0.01 | < 0.1 | < 0.01 | < 0.01 | [6 empty] | < 0.01
| 1 | 5 | < 0.05 | 0.01 | < 0.01 | < 0.05 | < 0.01 | < 0.01 | 0.03 | < 0.01 | < 0.01 | < 0.01 | < 0.01 | < 0.05 | < 0.01 | < 0.05 | < 0.01 | < 0.01 | < 0.01 | < 0.1 | < 0.01 | < 0.01 | [6 empty] | 122
| 1 | 6 | < 0.05 | 0.01 | < 0.01 | < 0.05 | < 0.01 | < 0.01 | 0.03 | < 0.01 | < 0.01 | < 0.01 | < 0.01 | < 0.05 | < 0.01 | < 0.05 | < 0.01 | < 0.01 | < 0.01 | < 0.1 | < 0.01 | < 0.01
| Mean |  |  | 0.01 |  |  |  |  | 0.05833333 |  | 0.01 | 0.01 | [5 empty] | 0.01
| Median |  |  | 0.01 |  |  |  |  | 0.04 |  | 0.01 | 0.01 | [5 empty] | 0.01
| Std Dev. |  |  | 0 |  |  |  |  | 0.04020779 |  |  | 0
| Rel.Std.Dev. |  |  | 0% |  |  |  |  | 68.93% |  |  | 0%
PDM3
| Z-Score (Absolute) |  | 31.69 | 7.42 | 0.67 | 31.69 | 0.67 | 0.67 | 85.64 | 0.67 | 0.67 | 2.02 | 0.67 | 31.69 | 0.67 | 31.69 | 0.67 | 0.67 | 0.67 | 72.15 | 0.67 | 0.67
| Analytical results for Tb in OREAS 243b (Certified Value 0.32 ppm) | [27 empty] | Certified
Tb | Round | Replicate | Lab | Lab | Lab | Lab | Lab | Lab | Lab | Lab | Lab | Lab | [16 empty] | 1
| No | No | 1.01 | 1.03 | 1.05 | 1.06 | 1.07 | 1.15 | 1.16 | 1.17 | 1.20 | 1.22 | [16 empty] | ppm
|  |  | AR*OES/MS | AR*OES/MS | AR*MS | AR*MS | AR*MS | AR*OES/MS | AR*OES/MS | AR*MS | AR*MS | AR*MS | [16 empty] | 2
|  |  | 0.25g | 01g | 25g | 0.25g | 0.5g | 0.25g | 0.5g | 0.25g | 0.5g | 0.2g | [16 empty] | 3
| 1 | 1 | 0.29 | 0.32 | 0.339 | 0.31 | 0.32 | 0.32 | 0.3 | 0.3698 | 0.34 | 0.3053254 | [16 empty] | 1
| 1 | 2 | 0.3 | 0.32 | 0.345 | 0.35 | 0.3 | 0.32 | 0.3 | 0.366 | 0.34 | 0.3105235 | [16 empty] | 21
| 1 | 3 | 0.3 | 0.32 | 0.344 | 0.35 | 0.31 | 0.31 | 0.3 | 0.367125 | 0.34 | 0.3211886 | [16 empty] | 16
| 1 | 4 | 0.29 | 0.32 | 0.338 | 0.34 | 0.29 | 0.32 | 0.4 | 0.354375 | 0.33 | 0.2951382 | [16 empty] | 0.3241435
| 1 | 5 | 0.3 | 0.32 | 0.334 | 0.33 | 0.31 | 0.31 | 0.3 | 0.363275 | 0.33 | 0.3071785 | [16 empty] | 123
| 1 | 6 | 0.29 | 0.33 | 0.318 | 0.32 | 0.31 | 0.31 | 0.3 | 0.3636 | 0.33 | 0.3102205
| Mean |  | 0.295 | 0.3216667 | 0.3363333 | 0.3333333 | 0.3066667 | 0.315 | 0.3166667 | 0.3640292 | 0.335 | 0.3082625
| Median |  | 0.295 | 0.32 | 0.3385 | 0.335 | 0.31 | 0.315 | 0.3 | 0.3648 | 0.335 | 0.3086995
| Std Dev. |  | 0.005477226 | 0.004082483 | 0.009852242 | 0.01632993 | 0.01032796 | 0.005477226 | 0.04082483 | 0.00530522 | 0.005477226 | 0.008462622
| Rel.Std.Dev. |  | 1.857% | 1.269% | 2.929% | 4.899% | 3.368% | 1.739% | 12.89% | 1.457% | 1.635% | 2.745%
| PDM3 |  | -8.991% | -0.7641% | 3.761% | 2.835% | -5.392% | -2.821% | -2.307% | 12.3% | 3.349% | -4.899%
| Z-Score (Absolute) |  | 1.34 | 0 | 0.74 | 0.59 | 0.75 | 0.34 | NA | 2.13 | 0.67 | 0.67
Results from laboratory 1.16 were removed due to their 0.1 ppm reading resolution.
| Analytical results for Te in OREAS 243b (Certified Value 0.25 ppm) | [27 empty] | Certified
Te | Round | Replicate | Lab | Lab | Lab | Lab | Lab | Lab | Lab | Lab | Lab | Lab | Lab | Lab | Lab | Lab | Lab | Lab | Lab | Lab | Lab | Lab | Lab | Lab | Lab | Lab |  |  | 1
| No | No | 1.01 | 1.02 | 1.03 | 1.04 | 1.05 | 1.06 | 1.07 | 1.08 | 1.09 | 1.10 | 1.11 | 1.12 | 1.13 | 1.14 | 1.15 | 1.16 | 1.18 | 1.19 | 1.20 | 1.21 | 1.22 | 1.23 | 1.29 | 1.30 |  |  | ppm
|  |  | AR*OES/MS | AR*MS | AR*OES/MS | AR*OES/MS | AR*MS | AR*MS | AR*MS | AR*MS | AR*MS | AR*MS | AR*MS | AR*MS | AR*MS | AR*MS | AR*OES/MS | AR*OES/MS | AR*OES/MS | AR*MS | AR*MS | AR*OES/MS | AR*MS | AR*OES | AR*OES/MS | AR*OES |  |  | 2
|  |  | 0.25g | 0.5g | 01g | 01g | 25g | 0.25g | 0.5g | 0.5g | 01g | 0.5g | 0.5g | 15g | 0.5g | 0.2g | 0.25g | 0.5g | 0.5g | 0.5g | 0.5g | 0.25g | 0.2g | 0.5g | 0.5g | 0.2g |  |  | 2
| 1 | 1 | 0.21 | 0.22 | 0.21 | 0.197311302 | 0.3 | 0.25 | < 0.01 | 0.25 | 0.3 | 0.25 | 0.25 | 0.29 | 0.3 | 0.26 | 0.26 | 0.23 | 0.26 | 0.25 | 0.24 | 0.3 | 0.2612355 | < 0.2 | 0.21 | 13.74030049 |  |  | 1
| 1 | 2 | 0.21 | 0.23 | 0.22 | 0.2455869 | 0.3 | 0.25 | < 0.01 | 0.26 | 0.3 | 0.25 | 0.28 | 0.25 | 0.23 | 0.28 | 0.27 | 0.21 | 0.24 | 0.28 | 0.26 | 0.3 | 0.2802881 | < 0.2 | 0.24 | 12.94815436 |  |  | 22
| 1 | 3 | 0.25 | 0.23 | 0.23 | 0.2179423 | 0.2 | 0.27 | < 0.01 | 0.27 | 0.3 | 0.24 | 0.27 | 0.28 | 0.2 | 0.28 | 0.29 | 0.4 | 0.26 | 0.26 | 0.24 | 0.3 | 0.2782089 | < 0.2 | 0.21 | 13.30849975 |  |  | 16
| 1 | 4 | 0.23 | 0.23 | 0.23 | 0.2321967618 | 0.2 | 0.24 | < 0.01 | 0.27 | 0.3 | 0.24 | 0.25 | 0.28 | 0.33 | 0.27 | 0.28 | 0.3 | 0.25 | 0.22 | 0.24 | 0.3 | 0.2586633 | < 0.2 | 0.24 | 14.02255238 |  |  | 0.2495254
| 1 | 5 | 0.23 | 0.23 | 0.24 | 0.2059162821 | 0.3 | 0.28 | < 0.01 | 0.27 | 0.3 | 0.28 | 0.27 | 0.25 | 0.21 | 0.27 | 0.27 | 0.3 | 0.2 | 0.25 | 0.25 | 0.3 | 0.2629033 | < 0.2 | 0.23 | 11.85620635 |  |  | 124
| 1 | 6 | 0.21 | 0.23 | 0.23 | 0.2232032157 | 0.2 | 0.25 | < 0.01 | 0.25 | 0.3 | 0.26 | 0.24 | 0.25 | 0.2 | 0.29 | 0.25 | 0.29 | 0.29 | 0.23 | 0.26 | 0.3 | 0.2592926 | < 0.2 | 0.22 | 11.64974885
| Mean |  | 0.2233333 | 0.2283333 | 0.2266667 | 0.2203595 | 0.25 | 0.2566667 |  | 0.2616667 | 0.3 | 0.2533333 | 0.26 | 0.2666667 | 0.245 | 0.275 | 0.27 | 0.2883333 | 0.25 | 0.2483333 | 0.2483333 | 0.3 | 0.2667653 |  | 0.225 | 12.92091
| Median |  | 0.22 | 0.23 | 0.23 | 0.2205728 | 0.25 | 0.25 |  | 0.265 | 0.3 | 0.25 | 0.26 | 0.265 | 0.22 | 0.275 | 0.27 | 0.295 | 0.255 | 0.25 | 0.245 | 0.3 | 0.2620694 |  | 0.225 | 13.12833
| Std Dev. |  | 0.01632993 | 0.004082483 | 0.01032796 | 0.01749457 | 0.05477226 | 0.01505545 |  | 0.009831921 | 0 | 0.01505545 | 0.01549193 | 0.01861899 | 0.05612486 | 0.01048809 | 0.01414214 | 0.06675827 | 0.02966479 | 0.02136976 | 0.009831921 | 0 | 0.009806086 |  | 0.01378405 | 0.9783077
| Rel.Std.Dev. |  | 7.312% | 1.788% | 4.556% | 7.939% | 21.91% | 5.866% |  | 3.757% | 0% | 5.943% | 5.958% | 6.982% | 22.91% | 3.814% | 5.238% | 23.15% | 11.87% | 8.605% | 3.959% | 0% | 3.676% |  | 6.126% | 7.572%
| PDM3 |  | -10.5% | -8.493% | -9.161% | -11.69% | 0.1902% | 2.862% |  | 4.866% | 20.23% | 1.526% | 4.198% | 6.87% | -1.814% | 10.21% | 8.205% | 15.55% | 0.1902% | -0.4778% | -0.4778% | 20.23% | 6.909% |  | -9.829% | 5078%
| Z-Score (Absolute) |  | 0.9 | 0.73 | 0.79 | 1 | NA | 0.22 | 8.26 | 0.39 | NA | 0.11 | 0.34 | 0.56 | 0.17 | 0.84 | 0.67 | 1.29 | 0 | 0.06 | 0.06 | NA | 0.57 | 5.06 | 0.84 | 427.21
Results from laboratories 1.05, 1.09 and 1.21 were removed due to their 0.1 ppm reading resolution.
| Analytical results for Th in OREAS 243b (Certified Value 1.56 ppm) | [27 empty] | Certified
Th | Round | Replicate | Lab | Lab | Lab | Lab | Lab | Lab | Lab | Lab | Lab | Lab | Lab | Lab | Lab | Lab | Lab | Lab | Lab | Lab | Lab | Lab | Lab | Lab | Lab | Lab |  |  | 1
| No | No | 1.01 | 1.02 | 1.03 | 1.04 | 1.05 | 1.06 | 1.07 | 1.08 | 1.09 | 1.10 | 1.11 | 1.12 | 1.13 | 1.14 | 1.15 | 1.16 | 1.17 | 1.19 | 1.20 | 1.21 | 1.22 | 1.23 | 1.29 | 1.30 |  |  | ppm
|  |  | AR*OES/MS | AR*MS | AR*OES/MS | AR*OES/MS | AR*MS | AR*MS | AR*MS | AR*MS | AR*MS | AR*MS | AR*MS | AR*MS | AR*MS | AR*MS | AR*OES/MS | AR*OES/MS | AR*MS | AR*MS | AR*MS | AR*OES/MS | AR*MS | AR*OES | AR*OES/MS | AR*OES |  |  | 2
|  |  | 0.25g | 0.5g | 01g | 01g | 25g | 0.25g | 0.5g | 0.5g | 01g | 0.5g | 0.5g | 15g | 0.5g | 0.2g | 0.25g | 0.5g | 0.25g | 0.5g | 0.5g | 0.25g | 0.2g | 0.5g | 0.5g | 0.2g |  |  | 3
| 1 | 1 | 1.6 | 1.4 | 1.48 | 1.619766 | 1.66 | 1.6 | 1.77 | 1.4 | 1.6 | 1.4 | 1.5 | 1.6 | 1.7 | 2.5 | 1.4 | 1.6 | 1.79486 | 1.7 | 1.91 | 1.4 | 1.629823 | 1.294312 | 1.6 | 4.549569073 |  |  | 1
| 1 | 2 | 1.5 | 1.4 | 1.45 | 1.653792 | 1.67 | 1.52 | 1.78 | 1.4 | 1.61 | 1.5 | 1.5 | 1.6 | 1.6 | 2.5 | 1.4 | 1.5 | 1.783555 | 1.7 | 1.9 | 1.4 | 1.602618 | 1.347693 | 1.7 | 4.595127009 |  |  | 23
| 1 | 3 | 1.7 | 1.4 | 1.46 | 1.659121 | 1.7 | 1.55 | 1.6 | 1.4 | 1.61 | 1.4 | 1.5 | 1.5 | 1.6 | 2.3 | 1.4 | 1.5 | 1.77106 | 1.7 | 1.9 | 1.4 | 1.636888 | 1.26485 | 1.6 | 4.829899182 |  |  | 16
| 1 | 4 | 1.5 | 1.4 | 1.47 | 1.59825 | 1.68 | 1.51 | 1.55 | 1.6 | 1.6 | 1.5 | 1.5 | 1.6 | 1.6 | 2.3 | 1.4 | 1.6 | 1.7391 | 1.7 | 1.92 | 1.3 | 1.588863 | 1.294193 | 1.8 | 4.659482673 |  |  | 1.563854
| 1 | 5 | 1.6 | 1.5 | 1.44 | 1.615866 | 1.62 | 1.52 | 1.52 | 1.5 | 1.59 | 1.5 | 1.5 | 1.6 | 1.5 | 2.2 | 1.4 | 1.6 | 1.77161 | 1.7 | 1.84 | 1.3 | 1.569206 | 1.349395 | 1.6 | 5.035966896 |  |  | 125
| 1 | 6 | 1.6 | 1.5 | 1.49 | 1.647746 | 1.6 | 1.51 | 1.59 | 1.5 | 1.57 | 1.5 | 1.4 | 1.5 | 1.6 | 2.3 | 1.4 | 1.7 | 1.76834 | 1.7 | 1.89 | 1.4 | 1.553117 | 1.330726 | 1.6 | 4.849335926
| Mean |  | 1.583333 | 1.433333 | 1.465 | 1.632423 | 1.655 | 1.535 | 1.635 | 1.466667 | 1.596667 | 1.466667 | 1.483333 | 1.566667 | 1.6 | 2.35 | 1.4 | 1.583333 | 1.771421 | 1.7 | 1.893333 | 1.366667 | 1.596753 | 1.313528 | 1.65 | 4.75323
| Median |  | 1.6 | 1.4 | 1.465 | 1.633756 | 1.665 | 1.52 | 1.595 | 1.45 | 1.6 | 1.5 | 1.5 | 1.6 | 1.6 | 2.3 | 1.4 | 1.6 | 1.771335 | 1.7 | 1.9 | 1.4 | 1.59574 | 1.312519 | 1.6 | 4.744691
| Std Dev. |  | 0.07527727 | 0.05163978 | 0.01870829 | 0.02452071 | 0.03781534 | 0.03507136 | 0.1122052 | 0.08164966 | 0.01505545 | 0.05163978 | 0.04082483 | 0.05163978 | 0.06324555 | 0.1224745 | 2.432377e-16 | 0.07527727 | 0.01871324 | 0 | 0.02804758 | 0.05163978 | 0.03305782 | 0.03424057 | 0.083666 | 0.184563
| Rel.Std.Dev. |  | 4.754% | 3.603% | 1.277% | 1.502% | 2.285% | 2.285% | 6.863% | 5.567% | 0.9429% | 3.521% | 2.752% | 3.296% | 3.953% | 5.212% | 1.737e-14% | 4.754% | 1.056% | 0% | 1.481% | 3.779% | 2.07% | 2.607% | 5.071% | 3.883%
| PDM3 |  | 1.246% | -8.346% | -6.321% | 4.385% | 5.828% | -1.845% | 4.549% | -6.215% | 2.098% | -6.215% | -5.149% | 0.1798% | 2.311% | 50.27% | -10.48% | 1.246% | 13.27% | 8.706% | 21.07% | -12.61% | 2.104% | -16.01% | 5.509% | 203.9%
| Z-Score (Absolute) |  | 0.04 | 0.98 | 0.78 | 0.26 | 0.4 | 0.34 | 0.28 | 0.77 | 0.04 | 0.77 | 0.66 | 0.15 | 0.06 | 4.73 | 1.18 | 0.04 | 1.13 | 0.68 | 1.89 | 1.39 | 0.04 | 1.72 | 0.37 | 19.69
| Analytical results for Ti in OREAS 243b (Certified Value 0.264 wt.%) | [27 empty] | Certified
Ti | Round | Replicate | Lab | Lab | Lab | Lab | Lab | Lab | Lab | Lab | Lab | Lab | Lab | Lab | Lab | Lab | Lab | Lab | Lab | Lab | Lab | Lab | Lab | Lab | Lab | Lab |  |  | 1
| No | No | 1.01 | 1.02 | 1.03 | 1.04 | 1.05 | 1.06 | 1.07 | 1.08 | 1.09 | 1.10 | 1.11 | 1.12 | 1.13 | 1.14 | 1.15 | 1.16 | 1.17 | 1.19 | 1.20 | 1.21 | 1.22 | 1.23 | 1.29 | 1.30 |  |  | wt.%
|  |  | AR*OES/MS | AR*MS | AR*OES/MS | AR*OES/MS | AR*MS | AR*OES | AR*OES/MS | AR*MS | AR*MS | AR*MS | AR*MS | AR*MS | AR*MS | AR*MS | AR*OES/MS | AR*OES/MS | AR*OES | AR*MS | AR*OES | AR*OES/MS | AR*MS | AR*OES | AR*OES/MS | AR*OES |  |  | 3
|  |  | 0.25g | 0.5g | 01g | 01g | 25g | 0.25g | 0.5g | 0.5g | 01g | 0.5g | 0.5g | 15g | 0.5g | 0.2g | 0.25g | 0.5g | 0.25g | 0.5g | 0.5g | 0.25g | 0.2g | 0.5g | 0.5g | 0.2g |  |  | 3
| 1 | 1 | 0.2 | 0.287 | > 0.1 | 0.2680618 | 0.325 | 0.299 | 0.26 | 0.257 | 0.2677 | 0.256 | 0.259 | 0.262 | 0.248 | 0.269 | 0.23 | 0.333 | 0.2748541 | 0.258 | 0.1499 | 0.285 | 0.2759635 | 0.125028 | 0.204 | 0.1560930264 |  |  | 1
| 1 | 2 | 0.2 | 0.271 | > 0.1 | 0.2729172 | 0.3278 | 0.298 | 0.26 | 0.256 | 0.275 | 0.253 | 0.248 | 0.262 | 0.24 | 0.259 | 0.22 | 0.32 | 0.2737025 | 0.257 | 0.1499 | 0.281 | 0.2912115 | 0.121081 | 0.216 | 0.1610154839 |  |  | 24
| 1 | 3 | 0.21 | 0.285 | > 0.1 | 0.2656847 | 0.3217 | 0.302 | 0.26 | 0.245 | 0.2748 | 0.241 | 0.256 | 0.255 | 0.236 | 0.259 | 0.23 | 0.321 | 0.2738114 | 0.261 | 0.1499 | 0.283 | 0.2829527 | 0.1124 | 0.208 | 0.1690475302 |  |  | 16
| 1 | 4 | 0.21 | 0.294 | > 0.1 | 0.2677985 | 0.3128 | 0.301 | 0.26 | 0.24 | 0.265 | 0.258 | 0.245 | 0.267 | 0.247 | 0.27 | 0.22 | 0.345 | 0.2733745 | 0.257 | 0.1619 | 0.285 | 0.2831946 | 0.1049 | 0.23 | 0.1763920696 |  |  | 0.2643304
| 1 | 5 | 0.21 | 0.291 | > 0.1 | 0.2567979 | 0.3099 | 0.289 | 0.26 | 0.237 | 0.257 | 0.263 | 0.247 | 0.248 | 0.249 | 0.254 | 0.22 | 0.327 | 0.2744252 | 0.26 | 0.1559 | 0.282 | 0.2840131 | 0.1065 | 0.206 | 0.1718538217 |  |  | 126
| 1 | 6 | 0.21 | 0.29 | > 0.1 | 0.2591572 | 0.3046 | 0.285 | 0.27 | 0.246 | 0.2642 | 0.256 | 0.247 | 0.247 | 0.258 | 0.257 | 0.22 | 0.346 | 0.2732574 | 0.26 | 0.1619 | 0.288 | 0.2889656 | 0.111645 | 0.222 | 0.154861989
| Mean |  | 0.2066667 | 0.2863333 |  | 0.2650695 | 0.3169667 | 0.2956667 | 0.2616667 | 0.2468333 | 0.2672833 | 0.2545 | 0.2503333 | 0.2568333 | 0.2463333 | 0.2613333 | 0.2233333 | 0.332 | 0.2739042 | 0.2588333 | 0.1549 | 0.284 | 0.2843835 | 0.1135923 | 0.2143333 | 0.1648773
| Median |  | 0.21 | 0.2885 |  | 0.2667416 | 0.31725 | 0.2985 | 0.26 | 0.2455 | 0.26635 | 0.256 | 0.2475 | 0.2585 | 0.2475 | 0.259 | 0.22 | 0.33 | 0.2737569 | 0.259 | 0.1529 | 0.284 | 0.2836039 | 0.1120225 | 0.212 | 0.1650315
| Std Dev. |  | 0.005163978 | 0.008140434 |  | 0.006028956 | 0.009214481 | 0.00697615 | 0.004082483 | 0.008183316 | 0.006880237 | 0.007395945 | 0.005715476 | 0.008183316 | 0.007659417 | 0.006592926 | 0.005163978 | 0.01145426 | 0.0006199971 | 0.001722401 | 0.005899152 | 0.002529822 | 0.005331261 | 0.007974036 | 0.01023067 | 0.008843485
| Rel.Std.Dev. |  | 2.499% | 2.843% |  | 2.274% | 2.907% | 2.359% | 1.56% | 3.315% | 2.574% | 2.906% | 2.283% | 3.186% | 3.109% | 2.523% | 2.312% | 3.45% | 0.2264% | 0.6654% | 3.808% | 0.8908% | 1.875% | 7.02% | 4.773% | 5.364%
| PDM3 |  | -21.82% | 8.324% |  | 0.2796% | 19.91% | 11.85% | -1.008% | -6.619% | 1.117% | -3.719% | -5.295% | -2.836% | -6.809% | -1.134% | -15.51% | 25.6% | 3.622% | -2.08% | -41.4% | 7.441% | 7.586% | -57.03% | -18.91% | -37.62%
| Z-Score (Absolute) |  | 1.4 | 0.74 | NA | 0.17 | 1.56 | 0.99 | 0.08 | 0.32 | 0.23 | 0.12 | 0.23 | 0.05 | 0.33 | 0.07 | 0.95 | 1.96 | 0.4 | 0 | 2.79 | 0.67 | 0.68 | 3.89 | 1.19 | 2.52
| Analytical results for Tl in OREAS 243b (Certified Value 0.21 ppm) | [27 empty] | Certified
Tl | Round | Replicate | Lab | Lab | Lab | Lab | Lab | Lab | Lab | Lab | Lab | Lab | Lab | Lab | Lab | Lab | Lab | Lab | Lab | Lab | Lab | Lab | Lab | Lab |  |  |  |  | 1
| No | No | 1.01 | 1.02 | 1.03 | 1.04 | 1.05 | 1.06 | 1.07 | 1.08 | 1.09 | 1.10 | 1.11 | 1.12 | 1.13 | 1.14 | 1.15 | 1.16 | 1.18 | 1.19 | 1.21 | 1.22 | 1.23 | 1.29 |  |  |  |  | ppm
|  |  | AR*OES/MS | AR*MS | AR*OES/MS | AR*OES/MS | AR*MS | AR*MS | AR*MS | AR*MS | AR*MS | AR*MS | AR*MS | AR*MS | AR*MS | AR*MS | AR*OES/MS | AR*OES/MS | AR*OES/MS | AR*MS | AR*OES/MS | AR*MS | AR*OES | AR*OES/MS |  |  |  |  | 2
|  |  | 0.25g | 0.5g | 01g | 01g | 25g | 0.25g | 0.5g | 0.5g | 01g | 0.5g | 0.5g | 15g | 0.5g | 0.2g | 0.25g | 0.5g | 0.5g | 0.5g | 0.25g | 0.2g | 0.5g | 0.5g |  |  |  |  | 3
| 1 | 1 | 0.21 | 0.2 | 0.21 | 0.221295725 | 0.22 | 0.23 | 0.23 | 0.19 | 0.22 | 0.19 | 0.19 | 0.22 | 0.19 | 0.17 | 0.22 | 0.2 | 0.25 | 0.2 | 0.21 | 0.2289785 | 0.216853 | 0.2 |  |  |  |  | 1
| 1 | 2 | 0.22 | 0.2 | 0.21 | 0.2026286 | 0.22 | 0.21 | 0.23 | 0.2 | 0.23 | 0.2 | 0.19 | 0.23 | 0.2 | 0.16 | 0.23 | 0.22 | 0.23 | 0.2 | 0.21 | 0.2427843 | 0.2249234 | 0.21 |  |  |  |  | 25
| 1 | 3 | 0.22 | 0.21 | 0.21 | 0.2012951 | 0.22 | 0.22 | 0.23 | 0.2 | 0.22 | 0.19 | 0.19 | 0.22 | 0.19 | 0.17 | 0.22 | 0.23 | 0.24 | 0.2 | 0.2 | 0.2397395 | 0.2167415 | 0.19 |  |  |  |  | 16
| 1 | 4 | 0.22 | 0.21 | 0.21 | 0.2210677 | 0.22 | 0.2 | 0.21 | 0.21 | 0.22 | 0.2 | 0.18 | 0.23 | 0.18 | 0.17 | 0.23 | 0.24 | 0.23 | 0.2 | 0.2 | 0.2267096 | 0.2173682 | 0.21 |  |  |  |  | 0.2122038
| 1 | 5 | 0.22 | 0.21 | 0.21 | 0.2264015 | 0.21 | 0.21 | 0.21 | 0.21 | 0.22 | 0.2 | 0.19 | 0.22 | 0.19 | 0.16 | 0.22 | 0.22 | 0.22 | 0.2 | 0.2 | 0.2328237 | 0.2226742 | 0.2 |  |  |  |  | 127
| 1 | 6 | 0.22 | 0.21 | 0.21 | 0.2024324 | 0.2 | 0.2 | 0.21 | 0.2 | 0.22 | 0.2 | 0.19 | 0.22 | 0.19 | 0.17 | 0.23 | 0.22 | 0.24 | 0.19 | 0.21 | 0.2352843 | 0.2176815 | 0.2
| Mean |  | 0.2183333 | 0.2066667 | 0.21 | 0.2125202 | 0.215 | 0.2116667 | 0.22 | 0.2016667 | 0.2216667 | 0.1966667 | 0.1883333 | 0.2233333 | 0.19 | 0.1666667 | 0.225 | 0.2216667 | 0.235 | 0.1983333 | 0.205 | 0.2343867 | 0.2193737 | 0.2016667
| Median |  | 0.22 | 0.21 | 0.21 | 0.2118482 | 0.22 | 0.21 | 0.22 | 0.2 | 0.22 | 0.2 | 0.19 | 0.22 | 0.19 | 0.17 | 0.225 | 0.22 | 0.235 | 0.2 | 0.205 | 0.234054 | 0.2175249 | 0.2
| Std Dev. |  | 0.004082483 | 0.005163978 | 0 | 0.01156177 | 0.0083666 | 0.01169045 | 0.01095445 | 0.007527727 | 0.004082483 | 0.005163978 | 0.004082483 | 0.005163978 | 0.006324555 | 0.005163978 | 0.005477226 | 0.0132916 | 0.01048809 | 0.004082483 | 0.005477226 | 0.006174249 | 0.003517408 | 0.007527727
| Rel.Std.Dev. |  | 1.87% | 2.499% | 0% | 5.44% | 3.891% | 5.523% | 4.979% | 3.733% | 1.842% | 2.626% | 2.168% | 2.312% | 3.329% | 3.098% | 2.434% | 5.996% | 4.463% | 2.058% | 2.672% | 2.634% | 1.603% | 3.733%
| PDM3 |  | 2.888% | -2.609% | -1.039% | 0.1491% | 1.318% | -0.2531% | 3.674% | -4.966% | 4.459% | -7.322% | -11.25% | 5.245% | -10.46% | -21.46% | 6.03% | 4.459% | 10.74% | -6.536% | -3.395% | 10.45% | 3.379% | -4.966%
| Z-Score (Absolute) |  | 0.42 | 0.37 | 0.14 | 0.03 | 0.2 | 0.03 | 0.53 | 0.7 | 0.65 | 1.04 | 1.6 | 0.76 | 1.49 | 3.06 | 0.87 | 0.65 | 1.54 | 0.93 | 0.48 | 1.5 | 0.49 | 0.7
| Analytical results for Tm in OREAS 243b (Certified Value 0.18 ppm) | [27 empty] | Certified
Tm | Round | Replicate | Lab | Lab | Lab | Lab | Lab | [21 empty] | 1
| No | No | 1.03 | 1.05 | 1.07 | 1.16 | 1.22 | [21 empty] | ppm
|  |  | AR*OES/MS | AR*MS | AR*MS | AR*OES/MS | AR*MS | [21 empty] | 2
|  |  | 01g | 25g | 0.5g | 0.5g | 0.2g | [21 empty] | 3
| 1 | 1 | 0.19 | 0.177 | 0.18 | 0.2 | 0.1576034 | [21 empty] | 1
| 1 | 2 | 0.19 | 0.182 | 0.16 | 0.2 | 0.1635204 | [21 empty] | 26
| 1 | 3 | 0.19 | 0.18 | 0.16 | 0.2 | 0.1709703 | [21 empty] | 16
| 1 | 4 | 0.19 | 0.178 | 0.16 | 0.2 | 0.1560038 | [21 empty] | 0.1777962
| 1 | 5 | 0.19 | 0.166 | 0.15 | 0.2 | 0.1627512 | [21 empty] | 128
| 1 | 6 | 0.19 | 0.167 | 0.16 | 0.2 | 0.163036
| Mean |  | 0.19 | 0.175 | 0.1616667 | 0.2 | 0.1623142
| Median |  | 0.19 | 0.1775 | 0.16 | 0.2 | 0.1628936
| Std Dev. |  | 3.040471e-17 | 0.006811755 | 0.009831921 | 3.040471e-17 | 0.005274612
| Rel.Std.Dev. |  | 1.6e-14% | 3.892% | 6.082% | 1.52e-14% | 3.25%
| PDM3 |  | 6.864% | -1.573% | -9.072% | 12.49% | -8.708%
| Z-Score (Absolute) |  | 0.76 | 0 | 0.67 | 1.26 | 0.64
| Analytical results for U in OREAS 243b (Certified Value 0.4 ppm) | [27 empty] | Certified
U | Round | Replicate | Lab | Lab | Lab | Lab | Lab | Lab | Lab | Lab | Lab | Lab | Lab | Lab | Lab | Lab | Lab | Lab | Lab | Lab | Lab | Lab | Lab | Lab | Lab | Lab |  |  | 1
| No | No | 1.01 | 1.02 | 1.03 | 1.04 | 1.05 | 1.06 | 1.07 | 1.08 | 1.09 | 1.10 | 1.11 | 1.12 | 1.13 | 1.14 | 1.15 | 1.16 | 1.17 | 1.18 | 1.19 | 1.20 | 1.21 | 1.22 | 1.23 | 1.29 |  |  | ppm
|  |  | AR*OES/MS | AR*MS | AR*OES/MS | AR*OES/MS | AR*MS | AR*MS | AR*MS | AR*MS | AR*MS | AR*MS | AR*MS | AR*MS | AR*MS | AR*MS | AR*OES/MS | AR*OES/MS | AR*MS | AR*OES/MS | AR*MS | AR*MS | AR*OES/MS | AR*MS | AR*OES | AR*OES/MS |  |  | 2
|  |  | 0.25g | 0.5g | 01g | 01g | 25g | 0.25g | 0.5g | 0.5g | 01g | 0.5g | 0.5g | 15g | 0.5g | 0.2g | 0.25g | 0.5g | 0.25g | 0.5g | 0.5g | 0.5g | 0.25g | 0.2g | 0.5g | 0.5g |  |  | 3
| 1 | 1 | 0.36 | 0.36 | 0.41 | 0.4356028612 | 0.43 | 0.43 | 0.52 | 0.36 | 0.42 | 0.36 | 0.41 | 0.4 | 0.38 | 0.38 | 0.4 | 0.4 | 0.46456 | 0.46 | 0.41 | 0.38 | 0.4 | 0.4353281 | 0.4037695 | 0.39 |  |  | 1
| 1 | 2 | 0.37 | 0.35 | 0.41 | 0.4423733 | 0.44 | 0.42 | 0.52 | 0.37 | 0.43 | 0.38 | 0.4 | 0.4 | 0.4 | 0.39 | 0.41 | 0.36 | 0.46537 | 0.43 | 0.37 | 0.37 | 0.4 | 0.4219128 | 0.4114171 | 0.41 |  |  | 27
| 1 | 3 | 0.38 | 0.37 | 0.42 | 0.4018527 | 0.43 | 0.43 | 0.5 | 0.36 | 0.41 | 0.36 | 0.4 | 0.4 | 0.4 | 0.4 | 0.41 | 0.41 | 0.45464 | 0.45 | 0.4 | 0.37 | 0.4 | 0.4412284 | 0.4151558 | 0.38 |  |  | 16
| 1 | 4 | 0.36 | 0.37 | 0.42 | 0.4141607 | 0.43 | 0.43 | 0.5 | 0.41 | 0.42 | 0.37 | 0.4 | 0.4 | 0.36 | 0.38 | 0.39 | 0.43 | 0.4705 | 0.44 | 0.4 | 0.38 | 0.4 | 0.4128227 | 0.4295354 | 0.42 |  |  | 0.403856
| 1 | 5 | 0.36 | 0.37 | 0.42 | 0.4138751 | 0.41 | 0.42 | 0.51 | 0.4 | 0.42 | 0.36 | 0.41 | 0.4 | 0.38 | 0.4 | 0.39 | 0.4 | 0.46188 | 0.42 | 0.41 | 0.48 | 0.4 | 0.412512 | 0.4340294 | 0.38 |  |  | 129
| 1 | 6 | 0.37 | 0.37 | 0.41 | 0.4319721 | 0.41 | 0.41 | 0.51 | 0.38 | 0.43 | 0.37 | 0.39 | 0.4 | 0.36 | 0.39 | 0.41 | 0.4 | 0.46026 | 0.46 | 0.4 | 0.38 | 0.4 | 0.4434639 | 0.4116362 | 0.39
| Mean |  | 0.3666667 | 0.365 | 0.415 | 0.4233061 | 0.425 | 0.4233333 | 0.51 | 0.38 | 0.4216667 | 0.3666667 | 0.4016667 | 0.4 | 0.38 | 0.39 | 0.4016667 | 0.4 | 0.4628683 | 0.4433333 | 0.3983333 | 0.3933333 | 0.4 | 0.427878 | 0.4175906 | 0.395
| Median |  | 0.365 | 0.37 | 0.415 | 0.4230664 | 0.43 | 0.425 | 0.51 | 0.375 | 0.42 | 0.365 | 0.4 | 0.4 | 0.38 | 0.39 | 0.405 | 0.4 | 0.46322 | 0.445 | 0.4 | 0.38 | 0.4 | 0.4286204 | 0.413396 | 0.39
| Std Dev. |  | 0.008164966 | 0.0083666 | 0.005477226 | 0.01563776 | 0.01224745 | 0.008164966 | 0.008944272 | 0.02097618 | 0.007527727 | 0.008164966 | 0.007527727 | 6.080942e-17 | 0.01788854 | 0.008944272 | 0.009831921 | 0.02280351 | 0.005345055 | 0.01632993 | 0.0147196 | 0.04273952 | 6.080942e-17 | 0.01396434 | 0.01169129 | 0.01643168
| Rel.Std.Dev. |  | 2.227% | 2.292% | 1.32% | 3.694% | 2.882% | 1.929% | 1.754% | 5.52% | 1.785% | 2.227% | 1.874% | 1.52e-14% | 4.708% | 2.293% | 2.448% | 5.701% | 1.155% | 3.683% | 3.695% | 10.87% | 1.52e-14% | 3.264% | 2.8% | 4.16%
| PDM3 |  | -9.209% | -9.621% | 2.759% | 4.816% | 5.236% | 4.823% | 26.28% | -5.907% | 4.41% | -9.209% | -0.5421% | -0.9548% | -5.907% | -3.431% | -0.5421% | -0.9548% | 14.61% | 9.775% | -1.367% | -2.606% | -0.9548% | 5.948% | 3.401% | -2.193%
| Z-Score (Absolute) |  | 1.09 | 1.14 | 0.42 | 0.67 | 0.73 | 0.67 | 3.37 | 0.67 | 0.62 | 1.09 | 0 | NA | 0.67 | 0.36 | 0 | 0.05 | 1.91 | 1.3 | 0.1 | 0.26 | NA | 0.82 | 0.5 | 0.21
Results from laboratories 1.12 and 1.21 were removed due to their 0.1 ppm reading resolution.
| Analytical results for V in OREAS 243b (Certified Value 108 ppm) | [27 empty] | Certified
V | Round | Replicate | Lab | Lab | Lab | Lab | Lab | Lab | Lab | Lab | Lab | Lab | Lab | Lab | Lab | Lab | Lab | Lab | Lab | Lab | Lab | Lab | Lab | Lab | Lab | Lab |  |  | 1
| No | No | 1.01 | 1.02 | 1.03 | 1.04 | 1.05 | 1.06 | 1.07 | 1.08 | 1.09 | 1.10 | 1.11 | 1.12 | 1.13 | 1.14 | 1.15 | 1.16 | 1.17 | 1.19 | 1.20 | 1.21 | 1.22 | 1.23 | 1.29 | 1.30 |  |  | ppm
|  |  | AR*OES/MS | AR*MS | AR*OES/MS | AR*OES/MS | AR*MS | AR*OES | AR*OES/MS | AR*MS | AR*MS | AR*MS | AR*MS | AR*MS | AR*MS | AR*MS | AR*OES/MS | AR*OES/MS | AR*OES | AR*MS | AR*MS | AR*OES/MS | AR*MS | AR*OES | AR*OES/MS | AR*OES |  |  | 0
|  |  | 0.25g | 0.5g | 01g | 01g | 25g | 0.25g | 0.5g | 0.5g | 01g | 0.5g | 0.5g | 15g | 0.5g | 0.2g | 0.25g | 0.5g | 0.25g | 0.5g | 0.5g | 0.25g | 0.2g | 0.5g | 0.5g | 0.2g |  |  | 0
| 1 | 1 | 94 | 117 | 140 | 110.5116 | 128 | 122 | 113 | 110 | 109 | 107 | 110 | 112 | 103 | 120 | 104 | 144 | 112.0578 | 106 | 83.1 | 118 | 115.7866 | 80.51 | 98 | 84.49770937 |  |  | 1
| 1 | 2 | 96 | 110 | 138 | 109.7645 | 130 | 121 | 113 | 111 | 111 | 107 | 104 | 110 | 108 | 115 | 102 | 141 | 111.9018 | 106 | 83.3 | 118 | 120.3288 | 81.13 | 101 | 80.25222789 |  |  | 28
| 1 | 3 | 99 | 116 | 139 | 106.8307 | 127 | 122 | 114 | 107 | 113 | 103 | 107 | 111 | 107 | 114 | 105 | 144 | 112.1191 | 106 | 83.7 | 119 | 117.6698 | 79.13 | 100 | 83.7169655 |  |  | 16
| 1 | 4 | 99 | 119 | 139 | 107.9425 | 126 | 122 | 111 | 104 | 109 | 109 | 104 | 113 | 109 | 119 | 104 | 145 | 111.8606 | 108 | 86 | 113 | 117.5385 | 78.63 | 105 | 86.71306223 |  |  | 108.2368
| 1 | 5 | 100 | 118 | 140 | 107.0508 | 124 | 119 | 113 | 106 | 107 | 109 | 105 | 108 | 110 | 115 | 104 | 147 | 112.0362 | 108 | 83 | 116 | 118.7977 | 79.85 | 99 | 84.80225211 |  |  | 130
| 1 | 6 | 98 | 116 | 139 | 106.1525 | 122 | 118 | 111 | 106 | 109 | 107 | 105 | 110 | 114 | 116 | 103 | 148 | 111.1317 | 109 | 86.8 | 118 | 119.8291 | 80.05 | 104 | 77.64999098
| Mean |  | 97.66667 | 116 | 139.1667 | 108.0421 | 126.1667 | 120.6667 | 112.5 | 107.3333 | 109.6667 | 107 | 105.8333 | 110.6667 | 108.5 | 116.5 | 103.6667 | 144.8333 | 111.8512 | 107.1667 | 84.31667 | 117 | 118.3251 | 79.88333 | 101.1667 | 82.9387
| Median |  | 98.5 | 116.5 | 139 | 107.4967 | 126.5 | 121.5 | 113 | 106.5 | 109 | 107 | 105 | 110.5 | 108.5 | 115.5 | 104 | 144.5 | 111.969 | 107 | 83.5 | 118 | 118.2337 | 79.95 | 100.5 | 84.10734
| Std Dev. |  | 2.250926 | 3.162278 | 0.7527727 | 1.737572 | 2.857738 | 1.75119 | 1.224745 | 2.65832 | 2.065591 | 2.19089 | 2.316607 | 1.75119 | 3.619392 | 2.428992 | 1.032796 | 2.483277 | 0.3658029 | 1.32916 | 1.650959 | 2.19089 | 1.672856 | 0.9070979 | 2.786874 | 3.344919
| Rel.Std.Dev. |  | 2.305% | 2.726% | 0.5409% | 1.608% | 2.265% | 1.451% | 1.089% | 2.477% | 1.884% | 2.048% | 2.189% | 1.582% | 3.336% | 2.085% | 0.9963% | 1.715% | 0.327% | 1.24% | 1.958% | 1.873% | 1.414% | 1.136% | 2.755% | 4.033%
| PDM3 |  | -9.766% | 7.172% | 28.58% | -0.1799% | 16.57% | 11.48% | 3.939% | -0.8348% | 1.321% | -1.143% | -2.221% | 2.245% | 0.2431% | 7.634% | -4.222% | 33.81% | 3.339% | -0.9887% | -22.1% | 8.096% | 9.321% | -26.2% | -6.532% | -23.37%
| Z-Score (Absolute) |  | 1.07 | 0.65 | 2.83 | 0.1 | 1.61 | 1.09 | 0.32 | 0.16 | 0.05 | 0.2 | 0.31 | 0.15 | 0.05 | 0.7 | 0.51 | 3.36 | 0.26 | 0.18 | 2.33 | 0.74 | 0.87 | 2.75 | 0.74 | 2.46
| Analytical results for W in OREAS 243b (Certified Value 31.1 ppm) | [27 empty] | Certified
W | Round | Replicate | Lab | Lab | Lab | Lab | Lab | Lab | Lab | Lab | Lab | Lab | Lab | Lab | Lab | Lab | Lab | Lab | Lab | Lab | Lab | Lab | Lab | Lab | Lab |  |  |  | 1
| No | No | 1.01 | 1.02 | 1.03 | 1.04 | 1.05 | 1.06 | 1.07 | 1.08 | 1.09 | 1.10 | 1.11 | 1.12 | 1.13 | 1.14 | 1.15 | 1.16 | 1.19 | 1.20 | 1.21 | 1.22 | 1.23 | 1.29 | 1.30 |  |  |  | ppm
|  |  | AR*OES/MS | AR*MS | AR*OES/MS | AR*OES/MS | AR*MS | AR*MS | AR*OES/MS | AR*MS | AR*MS | AR*MS | AR*MS | AR*MS | AR*MS | AR*MS | AR*OES/MS | AR*OES/MS | AR*MS | AR*MS | AR*OES/MS | AR*MS | AR*OES | AR*OES/MS | AR*OES |  |  |  | 1
|  |  | 0.25g | 0.5g | 01g | 01g | 25g | 0.25g | 0.5g | 0.5g | 01g | 0.5g | 0.5g | 15g | 0.5g | 0.2g | 0.25g | 0.5g | 0.5g | 0.5g | 0.25g | 0.2g | 0.5g | 0.5g | 0.2g |  |  |  | 1
| 1 | 1 | 34.9 | 33.3 | 27 | 32.88074 | 29.06 | 33.88 | 32 | 31.3 | 32.34 | 29.8 | 30.5 | 26.2 | 25.83 | 33.53 | 33.4 | 27.5 | 33.3 | 12.7 | 29.5 | 28.93043 | 33.39596 | 21.82 | 36.64426881 |  |  |  | 1
| 1 | 2 | 36.2 | 33.8 | 26.3 | 33.57645 | 29.48 | 34.79 | 32 | 32.1 | 32.81 | 30.5 | 30.5 | 26.6 | 27.22 | 32.32 | 33.2 | 25.6 | 32.6 | 13.3 | 29.6 | 29.51863 | 34.23886 | 23.84 | 38.122383 |  |  |  | 29
| 1 | 3 | 36.2 | 33 | 25.7 | 32.1992 | 30.1 | 34.6 | 32 | 32 | 32.06 | 29.1 | 29.3 | 25.3 | 26.99 | 33.71 | 33.2 | 26.3 | 32.6 | 12.9 | 29.4 | 29.39505 | 32.50482 | 21.13 | 39.40248662 |  |  |  | 16
| 1 | 4 | 35.5 | 32.4 | 26 | 32.44612 | 28.75 | 33.08 | 31 | 33.2 | 31.86 | 30 | 28.8 | 26 | 25.88 | 32.57 | 33 | 27.9 | 31.8 | 11.7 | 28.8 | 29.15148 | 32.99512 | 26.9 | 39.01236904 |  |  |  | 31.14215
| 1 | 5 | 36.4 | 32 | 26.4 | 32.72501 | 29.13 | 33.07 | 32 | 32.5 | 31.63 | 30.3 | 30.2 | 25.1 | 27 | 33.32 | 34.1 | 28.3 | 32.2 | 12.4 | 29 | 29.30619 | 33.59766 | 20.76 | 37.6329848 |  |  |  | 131
| 1 | 6 | 36.1 | 31.9 | 25.8 | 33.5554 | 27.54 | 33.85 | 32 | 30.6 | 31.65 | 30.2 | 28.1 | 24.6 | 25.01 | 33.76 | 32.8 | 27.7 | 31.3 | 12.5 | 30 | 29.45643 | 32.84968 | 22.43 | 37.75324585
| Mean |  | 35.88333 | 32.73333 | 26.2 | 32.89715 | 29.01 | 33.87833 | 31.83333 | 31.95 | 32.05833 | 29.98333 | 29.56667 | 25.63333 | 26.32167 | 33.20167 | 33.28333 | 27.21667 | 32.3 | 12.58333 | 29.38333 | 29.29303 | 33.26369 | 22.81333 | 38.09462302
| Median |  | 36.15 | 32.7 | 26.15 | 32.80288 | 29.095 | 33.865 | 32 | 32.05 | 31.96 | 30.1 | 29.75 | 25.65 | 26.435 | 33.425 | 33.2 | 27.6 | 32.4 | 12.6 | 29.45 | 29.35062 | 33.19554 | 22.125 | 37.93781
| Std Dev. |  | 0.5706721 | 0.7580677 | 0.4774935 | 0.5683684 | 0.8549152 | 0.7271153 | 0.4082483 | 0.9093954 | 0.454727 | 0.4956477 | 0.9953224 | 0.7554248 | 0.8798958 | 0.6112746 | 0.4490731 | 1.040032 | 0.69857 | 0.5382069 | 0.4308906 | 0.2189477 | 0.6163449 | 2.277645 | 0.9986702
| Rel.Std.Dev. |  | 1.59% | 2.316% | 1.822% | 1.728% | 2.947% | 2.146% | 1.282% | 2.846% | 1.418% | 1.653% | 3.366% | 2.947% | 3.343% | 1.841% | 1.349% | 3.821% | 2.163% | 4.277% | 1.466% | 0.7474% | 1.853% | 9.984% | 2.622%
| PDM3 |  | 15.22% | 5.109% | -15.87% | 5.635% | -6.847% | 8.786% | 2.219% | 2.594% | 2.942% | -3.721% | -5.059% | -17.69% | -15.48% | 6.613% | 6.876% | -12.61% | 3.718% | -59.59% | -5.648% | -5.938% | 6.812% | -26.74% | 22.32%
| Z-Score (Absolute) |  | 1.2 | 0.27 | 1.68 | 0.32 | 0.84 | 0.61 | 0 | 0.03 | 0.07 | 0.55 | 0.67 | 1.84 | 1.64 | 0.41 | 0.43 | 1.37 | 0.14 | 5.73 | 0.73 | 0.76 | 0.43 | 2.68 | 1.86
| Analytical results for Y in OREAS 243b (Certified Value 10.7 ppm) | [27 empty] | Certified
Y | Round | Replicate | Lab | Lab | Lab | Lab | Lab | Lab | Lab | Lab | Lab | Lab | Lab | Lab | Lab | Lab | Lab | Lab | Lab | Lab | Lab | Lab | Lab | Lab |  |  |  |  | 1
| No | No | 1.01 | 1.02 | 1.03 | 1.04 | 1.05 | 1.06 | 1.07 | 1.08 | 1.09 | 1.10 | 1.11 | 1.12 | 1.14 | 1.15 | 1.16 | 1.17 | 1.19 | 1.20 | 1.21 | 1.22 | 1.29 | 1.30 |  |  |  |  | ppm
|  |  | AR*OES/MS | AR*MS | AR*OES/MS | AR*OES/MS | AR*MS | AR*MS | AR*MS | AR*MS | AR*MS | AR*MS | AR*MS | AR*MS | AR*MS | AR*OES/MS | AR*OES/MS | AR*MS | AR*MS | AR*MS | AR*OES/MS | AR*MS | AR*OES/MS | AR*OES |  |  |  |  | 1
|  |  | 0.25g | 0.5g | 01g | 01g | 25g | 0.25g | 0.5g | 0.5g | 01g | 0.5g | 0.5g | 15g | 0.2g | 0.25g | 0.5g | 0.25g | 0.5g | 0.5g | 0.25g | 0.2g | 0.5g | 0.2g |  |  |  |  | 2
| 1 | 1 | 9.73 | 10.65 | 11.5 | 10.15156 | 11.49 | 11.33 | 10.9 | 10.3 | 10.24 | 9.91 | 11.15 | 10.73 | 11.19 | 9.86 | 11.1 | 10.39175 | 10.65 | 10.5 | 10.9 | 10.44366 | 9.86 | 9.850956131 |  |  |  |  | 1
| 1 | 2 | 9.88 | 10.6 | 11.6 | 10.04875 | 11.83 | 11.07 | 10.8 | 10.65 | 10.55 | 10.75 | 11.05 | 10.43 | 11.11 | 10.03 | 10.7 | 10.426 | 10.55 | 10.5 | 10.9 | 10.67881 | 10.77 | 10.2317915 |  |  |  |  | 30
| 1 | 3 | 10.32 | 10.75 | 11.9 | 9.747561 | 11.82 | 11.23 | 11.5 | 10.6 | 10.32 | 10.35 | 11.25 | 10.22 | 11.49 | 10.02 | 11 | 10.4245 | 10.75 | 10.4 | 10.8 | 10.56681 | 9.79 | 10.34081947 |  |  |  |  | 16
| 1 | 4 | 10.15 | 11 | 11.8 | 9.925799 | 11.49 | 11.54 | 10.7 | 11.85 | 10.18 | 10.35 | 10.45 | 10.38 | 11.18 | 9.77 | 10.8 | 10.405 | 10.6 | 10.5 | 10.6 | 10.48481 | 10.95 | 11.00505121 |  |  |  |  | 10.66771
| 1 | 5 | 10.39 | 11 | 11.4 | 9.942909 | 11.48 | 10.99 | 11.2 | 11.2 | 9.94 | 10.25 | 10.9 | 10.23 | 11.4 | 9.56 | 11.1 | 10.36125 | 10.7 | 10.2 | 10.6 | 10.50616 | 9.9 | 10.89703597 |  |  |  |  | 132
| 1 | 6 | 10.23 | 11.25 | 11.5 | 9.699045 | 11.22 | 10.97 | 10.9 | 11.25 | 10.18 | 10.5 | 10.6 | 10.06 | 11.25 | 9.77 | 11 | 10.40725 | 10.8 | 10.6 | 10.7 | 10.63193 | 10.16 | 10.62897997
| Mean |  | 10.11667 | 10.875 | 11.61667 | 9.91927 | 11.555 | 11.18833 | 11 | 10.975 | 10.235 | 10.35167 | 10.9 | 10.34167 | 11.27 | 9.835 | 10.95 | 10.402625 | 10.675 | 10.45 | 10.75 | 10.55203 | 10.23833 | 10.49244
| Median |  | 10.19 | 10.875 | 11.55 | 9.934354 | 11.49 | 11.15 | 10.9 | 10.925 | 10.21 | 10.35 | 10.975 | 10.305 | 11.22 | 9.815 | 11 | 10.406125 | 10.675 | 10.5 | 10.75 | 10.53649 | 10.03 | 10.48489972
| Std Dev. |  | 0.2590495 | 0.2504995 | 0.194079 | 0.1728038 | 0.2333024 | 0.2220285 | 0.2966479 | 0.5645795 | 0.1997749 | 0.2778789 | 0.3162278 | 0.2309473 | 0.1454648 | 0.1771722 | 0.1643168 | 0.02400872 | 0.09354143 | 0.1378405 | 0.1378405 | 0.09060379 | 0.5007761 | 0.435325
| Rel.Std.Dev. |  | 2.561% | 2.303% | 1.671% | 1.742% | 2.019% | 1.984% | 2.697% | 5.144% | 1.952% | 2.684% | 2.901% | 2.233% | 1.291% | 1.801% | 1.501% | 0.2308% | 0.8763% | 1.319% | 1.282% | 0.8586% | 4.891% | 4.149%
| PDM3 |  | -5.166% | 1.943% | 8.896% | -7.016% | 8.317% | 4.88% | 3.115% | 2.881% | -4.056% | -2.963% | 2.177% | -3.056% | 5.646% | -7.806% | 2.646% | -2.485% | 0.0683% | -2.041% | 0.7714% | -1.084% | -4.025% | -1.643%
| Z-Score (Absolute) |  | 0.96 | 0.51 | 1.94 | 1.34 | 1.82 | 1.11 | 0.75 | 0.7 | 0.73 | 0.51 | 0.55 | 0.53 | 1.27 | 1.5 | 0.65 | 0.41 | 0.12 | 0.32 | 0.26 | 0.12 | 0.72 | 0.23
| Analytical results for Yb in OREAS 243b (Certified Value 1.05 ppm) | [27 empty] | Certified
Yb | Round | Replicate | Lab | Lab | Lab | Lab | Lab | Lab | Lab | Lab | Lab | [17 empty] | 1
| No | No | 1.01 | 1.03 | 1.05 | 1.06 | 1.07 | 1.15 | 1.16 | 1.20 | 1.22 | [17 empty] | ppm
|  |  | AR*OES/MS | AR*OES/MS | AR*MS | AR*MS | AR*MS | AR*OES/MS | AR*OES/MS | AR*MS | AR*MS | [17 empty] | 2
|  |  | 0.25g | 01g | 25g | 0.25g | 0.5g | 0.25g | 0.5g | 0.5g | 0.2g | [17 empty] | 2
| 1 | 1 | 0.9 | 1.15 | 1.145 | 1.1 | 1.12 | 0.9 | 1.2 | 0.86 | 0.9995626 | [17 empty] | 1
| 1 | 2 | 0.9 | 1.14 | 1.145 | 1.2 | 1.08 | 1 | 1.2 | 0.86 | 1.024869 | [17 empty] | 31
| 1 | 3 | 0.9 | 1.13 | 1.157 | 1.2 | 1.08 | 1 | 1.1 | 0.88 | 1.007089 | [17 empty] | 16
| 1 | 4 | 0.9 | 1.14 | 1.162 | 1.2 | 1.09 | 1 | 1.1 | 0.87 | 0.9994176 | [17 empty] | 1.050573
| 1 | 5 | 0.9 | 1.15 | 1.115 | 1.1 | 1.13 | 1 | 1.1 | 0.87 | 1.038396 | [17 empty] | 133
| 1 | 6 | 0.9 | 1.18 | 1.075 | 1.2 | 1.12 | 1 | 1.1 | 0.88 | 1.032615
| Mean |  | 0.9 | 1.148333 | 1.133167 | 1.166667 | 1.103333 | 0.9833333 | 1.133333 | 0.87 | 1.016991
| Median |  | 0.9 | 1.145 | 1.145 | 1.2 | 1.105 | 1 | 1.1 | 0.87 | 1.015979
| Std Dev. |  | 0 | 0.01722401 | 0.03284154 | 0.05163978 | 0.02250926 | 0.04082483 | 0.05163978 | 0.008944272 | 0.0171753
| Rel.Std.Dev. |  | 0% | 1.5% | 2.898% | 4.426% | 2.04% | 4.152% | 4.556% | 1.028% | 1.689%
| PDM3 |  | -14.33% | 9.305% | 7.862% | 11.05% | 5.022% | -6.4% | 7.878% | -17.19% | -3.197%
| Z-Score (Absolute) |  | 2.16 | 0.48 | 0.32 | 0.67 | 0 | 1.28 | 0.32 | 2.48 | 0.92
| Analytical results for Zn in OREAS 243b (Certified Value 153 ppm) | [27 empty] | Certified
Zn | Round | Replicate | Lab | Lab | Lab | Lab | Lab | Lab | Lab | Lab | Lab | Lab | Lab | Lab | Lab | Lab | Lab | Lab | Lab | Lab | Lab | Lab | Lab | Lab | Lab | Lab | Lab |  | 1
| No | No | 1.01 | 1.02 | 1.03 | 1.04 | 1.05 | 1.06 | 1.07 | 1.08 | 1.09 | 1.10 | 1.11 | 1.12 | 1.13 | 1.14 | 1.15 | 1.16 | 1.18 | 1.19 | 1.20 | 1.21 | 1.22 | 1.23 | 1.28 | 1.29 | 1.30 |  | ppm
|  |  | AR*OES/MS | AR*MS | AR*OES/MS | AR*OES/MS | AR*MS | AR*OES | AR*OES/MS | AR*MS | AR*MS | AR*MS | AR*MS | AR*MS | AR*MS | AR*MS | AR*OES/MS | AR*OES/MS | AR*OES/MS | AR*MS | AR*MS | AR*OES/MS | AR*MS | AR*OES | AR*OES/MS | AR*OES/MS | AR*OES |  | 0
|  |  | 0.25g | 0.5g | 01g | 01g | 25g | 0.25g | 0.5g | 0.5g | 01g | 0.5g | 0.5g | 15g | 0.5g | 0.2g | 0.25g | 0.5g | 0.5g | 0.5g | 0.5g | 0.25g | 0.2g | 0.5g | 0.5g | 0.5g | 0.2g |  | 0
| 1 | 1 | 144 | 159 | 150 | 156.3981 | 153 | 151 | 153 | 154 | 148 | 152 | 156 | 155.5 | 146.8 | 150 | 161 | 138 | 145 | 156 | 169 | 155 | 152.897 | 154.45 | 161.425 | 141 | 154.9339235 |  | 1
| 1 | 2 | 146 | 154 | 148 | 154.3454 | 156 | 151 | 151 | 157 | 153 | 152 | 153 | 154.4 | 148.6 | 149 | 165 | 138 | 146 | 156 | 170 | 156 | 153.9026 | 152.84 | 160.318 | 147 | 156.6685727 |  | 13
| 1 | 3 | 148 | 158 | 148 | 153.6013 | 158 | 151 | 152 | 155 | 154 | 151 | 153 | 156.5 | 147.6 | 149 | 163 | 139 | 146 | 155 | 170 | 157 | 152.4922 | 157.78 | 162.822 | 147 | 158.5270298 |  | 16
| 1 | 4 | 147 | 159 | 151 | 156.7829 | 156 | 151 | 152 | 153 | 149 | 155 | 151 | 154 | 141.9 | 152 | 163 | 143 | 144 | 160 | 167 | 151 | 152.1125 | 154.14 | 161.565 | 146 | 162.6033548 |  | 153.2665
| 1 | 5 | 148 | 161 | 150 | 156.9824 | 153 | 151 | 152 | 158 | 148 | 153 | 154 | 156.5 | 146.5 | 151 | 160 | 142 | 146 | 159 | 166 | 153 | 153.3358 | 152.79 | 161.584 | 146 | 159.0299055 |  | 134
| 1 | 6 | 147 | 159 | 150 | 154.6819 | 148 | 151 | 151 | 154 | 149 | 154 | 153 | 147.6 | 143.8 | 150 | 164 | 144 | 145 | 160 | 170 | 153 | 154.2576 | 159.8 | 162.821 | 148 | 159.6034913
| Mean |  | 146.6667 | 158.3333 | 149.5 | 155.4653 | 154 | 151 | 151.8333 | 155.1667 | 150.1667 | 152.8333 | 153.3333 | 154.0833 | 145.8667 | 150.1667 | 162.6667 | 140.6667 | 145.3333 | 157.6667 | 168.6667 | 154.1667 | 153.1663 | 155.3 | 161.7558 | 145.8333 | 158.561
| Median |  | 147 | 159 | 150 | 155.54 | 154.5 | 151 | 152 | 154.5 | 149 | 152.5 | 153 | 154.95 | 146.65 | 150 | 163 | 140.5 | 145.5 | 157.5 | 169.5 | 154 | 153.1164 | 154.295 | 161.5745 | 146.5 | 158.7785
| Std Dev. |  | 1.505545 | 2.33809 | 1.224745 | 1.431798 | 3.521363 | 0 | 0.7527727 | 1.94079 | 2.639444 | 1.47196 | 1.632993 | 3.341507 | 2.520053 | 1.169045 | 1.861899 | 2.65832 | 0.8164966 | 2.250926 | 1.75119 | 2.228602 | 0.8245072 | 2.857278 | 0.9501632 | 2.483277 | 2.622419
| Rel.Std.Dev. |  | 1.027% | 1.477% | 0.8192% | 0.921% | 2.287% | 0% | 0.4958% | 1.251% | 1.758% | 0.9631% | 1.065% | 2.169% | 1.728% | 0.7785% | 1.145% | 1.89% | 0.5618% | 1.428% | 1.038% | 1.446% | 0.5383% | 1.84% | 0.5874% | 1.703% | 1.654%
| PDM3 |  | -4.306% | 3.306% | -2.457% | 1.435% | 0.4786% | -1.479% | -0.9351% | 1.24% | -2.022% | -0.2826% | 0.04363% | 0.533% | -4.828% | -2.022% | 6.133% | -8.221% | -5.176% | 2.871% | 10.05% | 0.5873% | -0.06535% | 1.327% | 5.539% | -4.85% | 3.454%
| Z-Score (Absolute) |  | 1.42 | 1.06 | 0.82 | 0.45 | 0.14 | 0.5 | 0.32 | 0.39 | 0.67 | 0.11 | 0 | 0.16 | 1.59 | 0.67 | 1.99 | 2.7 | 1.7 | 0.92 | 3.27 | 0.18 | 0.04 | 0.42 | 1.79 | 1.6 | 1.11
| Analytical results for Zr in OREAS 243b (Certified Value 18.2 ppm) | [27 empty] | Certified
Zr | Round | Replicate | Lab | Lab | Lab | Lab | Lab | Lab | Lab | Lab | Lab | Lab | Lab | Lab | Lab | Lab | Lab | Lab | Lab | Lab | Lab | Lab | Lab | [5 empty] | 1
| No | No | 1.01 | 1.02 | 1.03 | 1.04 | 1.05 | 1.06 | 1.07 | 1.08 | 1.09 | 1.10 | 1.11 | 1.12 | 1.14 | 1.15 | 1.16 | 1.17 | 1.19 | 1.20 | 1.21 | 1.22 | 1.29 | [5 empty] | ppm
|  |  | AR*OES/MS | AR*MS | AR*OES/MS | AR*OES/MS | AR*MS | AR*OES | AR*MS | AR*MS | AR*MS | AR*MS | AR*MS | AR*MS | AR*MS | AR*OES/MS | AR*OES/MS | AR*OES | AR*MS | AR*MS | AR*OES/MS | AR*MS | AR*OES/MS | [5 empty] | 1
|  |  | 0.25g | 0.5g | 01g | 01g | 25g | 0.25g | 0.5g | 0.5g | 01g | 0.5g | 0.5g | 15g | 0.2g | 0.25g | 0.5g | 0.25g | 0.5g | 0.5g | 0.25g | 0.2g | 0.5g | [5 empty] | 1
| 1 | 1 | 14.5 | 20.5 | 22.9 | 16.58378 | 20.8 | 18.6 | 13.6 | 17.8 | 17.9 | 18.6 | 18.8 | 16.8 | 22.4 | 15.2 | 13.7 | 25.7 | 18.9 | 10.3 | 18.4 | 18.9519 | 15.5 | [5 empty] | 1
| 1 | 2 | 14.6 | 20.2 | 22.6 | 16.93749 | 21.5 | 18.3 | 14.1 | 19.1 | 18.7 | 18.8 | 18.7 | 16.8 | 22.6 | 15.5 | 13.4 | 25.64 | 18.2 | 10.1 | 18.6 | 19.94807 | 17.9 | [5 empty] | 14
| 1 | 3 | 14.9 | 21.1 | 22.4 | 17.01771 | 20.7 | 18.6 | 15.2 | 18.3 | 18.8 | 18.2 | 19.2 | 16.7 | 22.3 | 15.6 | 14.5 | 25.62 | 19.1 | 10.3 | 17.5 | 19.65394 | 17.1 | [5 empty] | 16
| 1 | 4 | 14.5 | 21.6 | 22.6 | 16.79689 | 20 | 18.7 | 14.9 | 20.5 | 18 | 18.5 | 18.2 | 17.1 | 22.5 | 15.3 | 16.3 | 25.3 | 17.9 | 10.7 | 17.6 | 19.64562 | 17.9 | [5 empty] | 18.16267
| 1 | 5 | 15 | 21.4 | 22 | 16.63431 | 19.9 | 17.3 | 16 | 19.3 | 17.6 | 18.9 | 18.2 | 16.3 | 22.1 | 15.3 | 13.2 | 25.78 | 17.8 | 10.2 | 17.6 | 19.72555 | 17 | [5 empty] | 135
| 1 | 6 | 14.9 | 21.2 | 23.2 | 16.55304 | 19.4 | 17.8 | 17.1 | 19.5 | 18.2 | 18.9 | 17.5 | 16.2 | 22.8 | 15.3 | 16.1 | 25.72 | 18.1 | 10.8 | 17.9 | 19.89578 | 16.4
| Mean |  | 14.73333 | 21 | 22.61667 | 16.75387 | 20.38333 | 18.21667 | 15.15 | 19.08333 | 18.2 | 18.65 | 18.43333 | 16.65 | 22.45 | 15.36667 | 14.53333 | 25.62667 | 18.33333 | 10.4 | 17.93333 | 19.63681 | 16.96667
| Median |  | 14.75 | 21.15 | 22.6 | 16.7156 | 20.35 | 18.45 | 15.05 | 19.2 | 18.1 | 18.7 | 18.45 | 16.75 | 22.45 | 15.3 | 14.1 | 25.67 | 18.15 | 10.3 | 17.75 | 19.68974 | 17.05
| Std Dev. |  | 0.2250926 | 0.5403702 | 0.4119061 | 0.1942848 | 0.7574079 | 0.556477 | 1.272399 | 0.9474527 | 0.4690416 | 0.2738613 | 0.595539 | 0.3391165 | 0.2428992 | 0.1505545 | 1.36626 | 0.1700196 | 0.5391351 | 0.2828427 | 0.4633213 | 0.3581319 | 0.9201449
| Rel.Std.Dev. |  | 1.528% | 2.573% | 1.821% | 1.16% | 3.716% | 3.055% | 8.399% | 4.965% | 2.577% | 1.468% | 3.231% | 2.037% | 1.082% | 0.9797% | 9.401% | 0.6634% | 2.941% | 2.72% | 2.584% | 1.824% | 5.423%
| PDM3 |  | -18.88% | 15.62% | 24.52% | -7.757% | 12.23% | 0.2973% | -16.59% | 5.069% | 0.2055% | 2.683% | 1.49% | -8.328% | 23.61% | -15.39% | -19.98% | 41.1% | 0.9397% | -42.74% | -1.263% | 8.116% | -6.585%
| Z-Score (Absolute) |  | 1.5 | 1.2 | 1.89 | 0.63 | 0.93 | 0 | 1.32 | 0.37 | 0.01 | 0.19 | 0.09 | 0.67 | 1.82 | 1.23 | 1.59 | 3.19 | 0.05 | 3.36 | 0.12 | 0.61 | 0.54
Note on C17: Z-Scores have been calculated inclusive of individual outliers. In general, laboratory batches are rejected if Z-Score > 2.5.
Note on C36: Z-Scores have been calculated inclusive of individual outliers. In general, laboratory batches are rejected if Z-Score > 2.5.
Note on C54: Z-Scores have been calculated inclusive of individual outliers. In general, laboratory batches are rejected if Z-Score > 2.5.
Note on C72: Z-Scores have been calculated inclusive of individual outliers. In general, laboratory batches are rejected if Z-Score > 2.5.
Note on C90: Z-Scores have been calculated inclusive of individual outliers. In general, laboratory batches are rejected if Z-Score > 2.5.
Note on C109: Z-Scores have been calculated inclusive of individual outliers. In general, laboratory batches are rejected if Z-Score > 2.5.
Note on C128: Z-Scores have been calculated inclusive of individual outliers. In general, laboratory batches are rejected if Z-Score > 2.5.
Note on C147: Z-Scores have been calculated inclusive of individual outliers. In general, laboratory batches are rejected if Z-Score > 2.5.
Note on C165: Z-Scores have been calculated inclusive of individual outliers. In general, laboratory batches are rejected if Z-Score > 2.5.
Note on C184: Z-Scores have been calculated inclusive of individual outliers. In general, laboratory batches are rejected if Z-Score > 2.5.
Note on C203: Z-Scores have been calculated inclusive of individual outliers. In general, laboratory batches are rejected if Z-Score > 2.5.
Note on C221: Z-Scores have been calculated inclusive of individual outliers. In general, laboratory batches are rejected if Z-Score > 2.5.
Note on C239: Z-Scores have been calculated inclusive of individual outliers. In general, laboratory batches are rejected if Z-Score > 2.5.
Note on C257: Z-Scores have been calculated inclusive of individual outliers. In general, laboratory batches are rejected if Z-Score > 2.5.
Note on C275: Z-Scores have been calculated inclusive of individual outliers. In general, laboratory batches are rejected if Z-Score > 2.5.
Note on C293: Z-Scores have been calculated inclusive of individual outliers. In general, laboratory batches are rejected if Z-Score > 2.5.
Note on C311: Z-Scores have been calculated inclusive of individual outliers. In general, laboratory batches are rejected if Z-Score > 2.5.
Note on C330: Z-Scores have been calculated inclusive of individual outliers. In general, laboratory batches are rejected if Z-Score > 2.5.
Note on C348: Z-Scores have been calculated inclusive of individual outliers. In general, laboratory batches are rejected if Z-Score > 2.5.
Note on C367: Z-Scores have been calculated inclusive of individual outliers. In general, laboratory batches are rejected if Z-Score > 2.5.
Note on C385: Z-Scores have been calculated inclusive of individual outliers. In general, laboratory batches are rejected if Z-Score > 2.5.
Note on C404: Z-Scores have been calculated inclusive of individual outliers. In general, laboratory batches are rejected if Z-Score > 2.5.
Note on C423: Z-Scores have been calculated inclusive of individual outliers. In general, laboratory batches are rejected if Z-Score > 2.5.
Note on C441: Z-Scores have been calculated inclusive of individual outliers. In general, laboratory batches are rejected if Z-Score > 2.5.
Note on C459: Z-Scores have been calculated inclusive of individual outliers. In general, laboratory batches are rejected if Z-Score > 2.5.
Note on C477: Z-Scores have been calculated inclusive of individual outliers. In general, laboratory batches are rejected if Z-Score > 2.5.
Note on C496: Z-Scores have been calculated inclusive of individual outliers. In general, laboratory batches are rejected if Z-Score > 2.5.
Note on C515: Z-Scores have been calculated inclusive of individual outliers. In general, laboratory batches are rejected if Z-Score > 2.5.
Note on C533: Z-Scores have been calculated inclusive of individual outliers. In general, laboratory batches are rejected if Z-Score > 2.5.
Note on C552: Z-Scores have been calculated inclusive of individual outliers. In general, laboratory batches are rejected if Z-Score > 2.5.
Note on C570: Z-Scores have been calculated inclusive of individual outliers. In general, laboratory batches are rejected if Z-Score > 2.5.
Note on C588: Z-Scores have been calculated inclusive of individual outliers. In general, laboratory batches are rejected if Z-Score > 2.5.
Note on C606: Z-Scores have been calculated inclusive of individual outliers. In general, laboratory batches are rejected if Z-Score > 2.5.
Note on C624: Z-Scores have been calculated inclusive of individual outliers. In general, laboratory batches are rejected if Z-Score > 2.5.
Note on C642: Z-Scores have been calculated inclusive of individual outliers. In general, laboratory batches are rejected if Z-Score > 2.5.
Note on C660: Z-Scores have been calculated inclusive of individual outliers. In general, laboratory batches are rejected if Z-Score > 2.5.
Note on C678: Z-Scores have been calculated inclusive of individual outliers. In general, laboratory batches are rejected if Z-Score > 2.5.
Note on C696: Z-Scores have been calculated inclusive of individual outliers. In general, laboratory batches are rejected if Z-Score > 2.5.
Note on C714: Z-Scores have been calculated inclusive of individual outliers. In general, laboratory batches are rejected if Z-Score > 2.5.
Note on C732: Z-Scores have been calculated inclusive of individual outliers. In general, laboratory batches are rejected if Z-Score > 2.5.
Note on C750: Z-Scores have been calculated inclusive of individual outliers. In general, laboratory batches are rejected if Z-Score > 2.5.
Note on C768: Z-Scores have been calculated inclusive of individual outliers. In general, laboratory batches are rejected if Z-Score > 2.5.
Note on C786: Z-Scores have been calculated inclusive of individual outliers. In general, laboratory batches are rejected if Z-Score > 2.5.
Note on C804: Z-Scores have been calculated inclusive of individual outliers. In general, laboratory batches are rejected if Z-Score > 2.5.
Note on C822: Z-Scores have been calculated inclusive of individual outliers. In general, laboratory batches are rejected if Z-Score > 2.5.
Note on C840: Z-Scores have been calculated inclusive of individual outliers. In general, laboratory batches are rejected if Z-Score > 2.5.
Note on C858: Z-Scores have been calculated inclusive of individual outliers. In general, laboratory batches are rejected if Z-Score > 2.5.
Note on C876: Z-Scores have been calculated inclusive of individual outliers. In general, laboratory batches are rejected if Z-Score > 2.5.
Note on C894: Z-Scores have been calculated inclusive of individual outliers. In general, laboratory batches are rejected if Z-Score > 2.5.
Note on C912: Z-Scores have been calculated inclusive of individual outliers. In general, laboratory batches are rejected if Z-Score > 2.5.
Note on C930: Z-Scores have been calculated inclusive of individual outliers. In general, laboratory batches are rejected if Z-Score > 2.5.
Note on C948: Z-Scores have been calculated inclusive of individual outliers. In general, laboratory batches are rejected if Z-Score > 2.5.
Note on C967: Z-Scores have been calculated inclusive of individual outliers. In general, laboratory batches are rejected if Z-Score > 2.5.
Note on C986: Z-Scores have been calculated inclusive of individual outliers. In general, laboratory batches are rejected if Z-Score > 2.5.
Note on C1004: Z-Scores have been calculated inclusive of individual outliers. In general, laboratory batches are rejected if Z-Score > 2.5.
Note on C1022: Z-Scores have been calculated inclusive of individual outliers. In general, laboratory batches are rejected if Z-Score > 2.5.
Note on C1040: Z-Scores have been calculated inclusive of individual outliers. In general, laboratory batches are rejected if Z-Score > 2.5.
Note on C1058: Z-Scores have been calculated inclusive of individual outliers. In general, laboratory batches are rejected if Z-Score > 2.5.
Note on C1077: Z-Scores have been calculated inclusive of individual outliers. In general, laboratory batches are rejected if Z-Score > 2.5.
Note on C1095: Z-Scores have been calculated inclusive of individual outliers. In general, laboratory batches are rejected if Z-Score > 2.5.
Note on C1113: Z-Scores have been calculated inclusive of individual outliers. In general, laboratory batches are rejected if Z-Score > 2.5.
Note on C1131: Z-Scores have been calculated inclusive of individual outliers. In general, laboratory batches are rejected if Z-Score > 2.5.
Note on C1149: Z-Scores have been calculated inclusive of individual outliers. In general, laboratory batches are rejected if Z-Score > 2.5.
Note on C1167: Z-Scores have been calculated inclusive of individual outliers. In general, laboratory batches are rejected if Z-Score > 2.5.

## Fusion XRF
| Analytical results for Al2O3 in OREAS 243b (Indicative Value 11.91 wt.%) |  |  |  | Indicative
Al2O3 | Round | Replicate | BV Geo |  | 1
| No | No | Perth |  | wt.%
|  |  | BF*XRF |  | 2
2
| 1 | 1 | 11.88 |  | 1
| 1 | 2 | 11.93 |  | 7
| Mean |  | 11.905 |  | 16
| Median |  | 11.905 |  | 11.905
| Std Dev. |  | 0.03535534 |  | 13
| Rel.Std.Dev. |  | 0.297%
| PDM3 |  | 2.22e-14%
| Z-Score (Absolute) |  | NA
| Analytical results for As in OREAS 243b (Indicative Value 180 ppm) |  |  |  | Indicative
As | Round | Replicate | BV Geo |  | 1
| No | No | Perth |  | ppm
|  |  | BF*XRF |  | 0
0
| 1 | 1 | 180 |  | 1
| 1 | 2 | 180 |  | 8
| Mean |  | 180 |  | 16
| Median |  | 180 |  | 180
| Std Dev. |  | 0 |  | 14
| Rel.Std.Dev. |  | 0%
| PDM3 |  | -1.11e-14%
| Z-Score (Absolute) |  | NA
| Analytical results for BaO in OREAS 243b (Indicative Value 330 ppm) |  |  |  | Indicative
BaO | Round | Replicate | BV Geo |  | 1
| No | No | Perth |  | ppm
|  |  | BF*XRF |  | 0
0
| 1 | 1 | 320 |  | 1
| 1 | 2 | 340 |  | 9
| Mean |  | 330 |  | 16
| Median |  | 330 |  | 330
| Std Dev. |  | 14.14214 |  | 15
| Rel.Std.Dev. |  | 4.285%
| PDM3 |  | 0%
| Z-Score (Absolute) |  | NA
| Analytical results for CaO in OREAS 243b (Indicative Value 7.9 wt.%) |  |  |  | Indicative
CaO | Round | Replicate | BV Geo |  | 1
| No | No | Perth |  | wt.%
|  |  | BF*XRF |  | 2
2
| 1 | 1 | 7.88 |  | 1
| 1 | 2 | 7.92 |  | 10
| Mean |  | 7.9 |  | 16
| Median |  | 7.9 |  | 7.9
| Std Dev. |  | 0.02828427 |  | 16
| Rel.Std.Dev. |  | 0.358%
| PDM3 |  | -1.11e-14%
| Z-Score (Absolute) |  | NA
| Analytical results for Cl in OREAS 243b (Indicative Value 3000 ppm) |  |  |  | Indicative
Cl | Round | Replicate | BV Geo |  | 1
| No | No | Perth |  | ppm
|  |  | BF*XRF |  | 0
0
| 1 | 1 | 3000 |  | 1
| 1 | 2 | 3000 |  | 11
| Mean |  | 3000 |  | 16
| Median |  | 3000 |  | 3000
| Std Dev. |  | 0 |  | 17
| Rel.Std.Dev. |  | 0%
| PDM3 |  | 0%
| Z-Score (Absolute) |  | NA
| Analytical results for Co in OREAS 243b (Indicative Value 55 ppm) |  |  |  | Indicative
Co | Round | Replicate | BV Geo |  | 1
| No | No | Perth |  | ppm
|  |  | BF*XRF |  | 0
0
| 1 | 1 | 50 |  | 1
| 1 | 2 | 60 |  | 12
| Mean |  | 55 |  | 16
| Median |  | 55 |  | 55
| Std Dev. |  | 7.071068 |  | 18
| Rel.Std.Dev. |  | 12.86%
| PDM3 |  | 0%
| Z-Score (Absolute) |  | NA
| Analytical results for Cr2O3 in OREAS 243b (Indicative Value 170 ppm) |  |  |  | Indicative
Cr2O3 | Round | Replicate | BV Geo |  | 1
| No | No | Perth |  | ppm
|  |  | BF*XRF |  | 0
0
| 1 | 1 | 160 |  | 1
| 1 | 2 | 180 |  | 13
| Mean |  | 170 |  | 16
| Median |  | 170 |  | 170
| Std Dev. |  | 14.14214 |  | 19
| Rel.Std.Dev. |  | 8.319%
| PDM3 |  | 0%
| Z-Score (Absolute) |  | NA
| Analytical results for Cu in OREAS 243b (Indicative Value 220 ppm) |  |  |  | Indicative
Cu | Round | Replicate | BV Geo |  | 1
| No | No | Perth |  | ppm
|  |  | BF*XRF |  | 0
0
| 1 | 1 | 210 |  | 1
| 1 | 2 | 230 |  | 14
| Mean |  | 220 |  | 16
| Median |  | 220 |  | 220
| Std Dev. |  | 14.14214 |  | 20
| Rel.Std.Dev. |  | 6.428%
| PDM3 |  | 0%
| Z-Score (Absolute) |  | NA
| Analytical results for Fe2O3 in OREAS 243b (Indicative Value 10.12 wt.%) |  |  |  | Indicative
Fe2O3 | Round | Replicate | BV Geo |  | 1
| No | No | Perth |  | wt.%
|  |  | BF*XRF |  | 2
2
| 1 | 1 | 10.1 |  | 1
| 1 | 2 | 10.13 |  | 7
| Mean |  | 10.115 |  | 16
| Median |  | 10.115 |  | 10.115
| Std Dev. |  | 0.0212132 |  | 13
| Rel.Std.Dev. |  | 0.2097%
| PDM3 |  | 0%
| Z-Score (Absolute) |  | NA
| Analytical results for K2O in OREAS 243b (Indicative Value 0.783 wt.%) |  |  |  | Indicative
K2O | Round | Replicate | BV Geo |  | 1
| No | No | Perth |  | wt.%
|  |  | BF*XRF |  | 3
3
| 1 | 1 | 0.78 |  | 1
| 1 | 2 | 0.786 |  | 8
| Mean |  | 0.783 |  | 16
| Median |  | 0.783 |  | 0.783
| Std Dev. |  | 0.004242641 |  | 14
| Rel.Std.Dev. |  | 0.5418%
| PDM3 |  | 0%
| Z-Score (Absolute) |  | NA
| Analytical results for MgO in OREAS 243b (Indicative Value 4.84 wt.%) |  |  |  | Indicative
MgO | Round | Replicate | BV Geo |  | 1
| No | No | Perth |  | wt.%
|  |  | BF*XRF |  | 2
2
| 1 | 1 | 4.82 |  | 1
| 1 | 2 | 4.86 |  | 9
| Mean |  | 4.84 |  | 16
| Median |  | 4.84 |  | 4.84
| Std Dev. |  | 0.02828427 |  | 15
| Rel.Std.Dev. |  | 0.5844%
| PDM3 |  | 0%
| Z-Score (Absolute) |  | NA
| Analytical results for MnO in OREAS 243b (Indicative Value 0.151 wt.%) |  |  |  | Indicative
MnO | Round | Replicate | BV Geo |  | 1
| No | No | Perth |  | wt.%
|  |  | BF*XRF |  | 3
3
| 1 | 1 | 0.15 |  | 1
| 1 | 2 | 0.152 |  | 10
| Mean |  | 0.151 |  | 16
| Median |  | 0.151 |  | 0.151
| Std Dev. |  | 0.001414214 |  | 16
| Rel.Std.Dev. |  | 0.9366%
| PDM3 |  | 0%
| Z-Score (Absolute) |  | NA
| Analytical results for Na2O in OREAS 243b (Indicative Value 2.17 wt.%) |  |  |  | Indicative
Na2O | Round | Replicate | BV Geo |  | 1
| No | No | Perth |  | wt.%
|  |  | BF*XRF |  | 2
2
| 1 | 1 | 2.17 |  | 1
| 1 | 2 | 2.17 |  | 11
| Mean |  | 2.17 |  | 16
| Median |  | 2.17 |  | 2.17
| Std Dev. |  | 0 |  | 17
| Rel.Std.Dev. |  | 0%
| PDM3 |  | 0%
| Z-Score (Absolute) |  | NA
| Analytical results for Ni in OREAS 243b (Indicative Value 95 ppm) |  |  |  | Indicative
Ni | Round | Replicate | BV Geo |  | 1
| No | No | Perth |  | ppm
|  |  | BF*XRF |  | 0
0
| 1 | 1 | 90 |  | 1
| 1 | 2 | 100 |  | 12
| Mean |  | 95 |  | 16
| Median |  | 95 |  | 95
| Std Dev. |  | 7.071068 |  | 18
| Rel.Std.Dev. |  | 7.443%
| PDM3 |  | 0%
| Z-Score (Absolute) |  | NA
| Analytical results for P2O5 in OREAS 243b (Indicative Value 0.096 wt.%) |  |  |  | Indicative
P2O5 | Round | Replicate | BV Geo |  | 1
| No | No | Perth |  | wt.%
|  |  | BF*XRF |  | 3
3
| 1 | 1 | 0.095 |  | 1
| 1 | 2 | 0.097 |  | 13
| Mean |  | 0.096 |  | 16
| Median |  | 0.096 |  | 0.096
| Std Dev. |  | 0.001414214 |  | 19
| Rel.Std.Dev. |  | 1.473%
| PDM3 |  | 0%
| Z-Score (Absolute) |  | NA
| Analytical results for Pb in OREAS 243b (Indicative Value 120 ppm) |  |  |  | Indicative
Pb | Round | Replicate | BV Geo |  | 1
| No | No | Perth |  | ppm
|  |  | BF*XRF |  | 0
0
| 1 | 1 | 110 |  | 1
| 1 | 2 | 130 |  | 14
| Mean |  | 120 |  | 16
| Median |  | 120 |  | 120
| Std Dev. |  | 14.14214 |  | 20
| Rel.Std.Dev. |  | 11.79%
| PDM3 |  | 0%
| Z-Score (Absolute) |  | NA
| Analytical results for S in OREAS 243b (Indicative Value 0.513 wt.%) |  |  |  | Indicative
S | Round | Replicate | BV Geo |  | 1
| No | No | Perth |  | wt.%
|  |  | BF*XRF |  | 3
3
| 1 | 1 | 0.5126 |  | 1
| 1 | 2 | 0.5126 |  | 1
| Mean |  | 0.5126 |  | 16
| Median |  | 0.5126 |  | 0.512576
| Std Dev. |  | 0 |  | 13
| Rel.Std.Dev. |  | 0%
| PDM3 |  | 0.004682%
| Z-Score (Absolute) |  | NA
| Analytical results for SiO2 in OREAS 243b (Indicative Value 57.75 wt.%) |  |  |  | Indicative
SiO2 | Round | Replicate | BV Geo |  | 1
| No | No | Perth |  | wt.%
|  |  | BF*XRF |  | 2
2
| 1 | 1 | 57.73 |  | 1
| 1 | 2 | 57.77 |  | 8
| Mean |  | 57.75 |  | 16
| Median |  | 57.75 |  | 57.75
| Std Dev. |  | 0.02828427 |  | 14
| Rel.Std.Dev. |  | 0.04898%
| PDM3 |  | -1.11e-14%
| Z-Score (Absolute) |  | NA
| Analytical results for Sn in OREAS 243b (Indicative Value 80 ppm) |  |  |  | Indicative
Sn | Round | Replicate | BV Geo |  | 1
| No | No | Perth |  | ppm
|  |  | BF*XRF |  | 0
0
| 1 | 1 | 70 |  | 1
| 1 | 2 | 90 |  | 9
| Mean |  | 80 |  | 16
| Median |  | 80 |  | 80
| Std Dev. |  | 14.14214 |  | 15
| Rel.Std.Dev. |  | 17.68%
| PDM3 |  | 0%
| Z-Score (Absolute) |  | NA
| Analytical results for Sr in OREAS 243b (Indicative Value 169 ppm) |  |  |  | Indicative
Sr | Round | Replicate | BV Geo |  | 1
| No | No | Perth |  | ppm
|  |  | BF*XRF |  | 0
0
| 1 | 1 | 170 |  | 1
| 1 | 2 | 170 |  | 10
| Mean |  | 170 |  | 16
| Median |  | 170 |  | 169.1189
| Std Dev. |  | 0 |  | 16
| Rel.Std.Dev. |  | 0%
| PDM3 |  | 0.521%
| Z-Score (Absolute) |  | NA
| Analytical results for TiO2 in OREAS 243b (Indicative Value 0.883 wt.%) |  |  |  | Indicative
TiO2 | Round | Replicate | PT Intertek | BV Geo | 1
| No | No | Jakarta | Perth | wt.%
|  |  | BF*XRF | BF*XRF | 3
3
| 1 | 1 | 0.867 | 0.89 | 1
| 1 | 2 | 0.867 | 0.895 | 11
| 1 | 3 | 0.867 |  | 16
| 1 | 4 | 0.867 |  | 0.8827362
| 1 | 5 | 0.884 |  | 17
| 1 | 6 | 0.884
| Mean |  | 0.8726667 | 0.8925
| Median |  | 0.867 | 0.8925
| Std Dev. |  | 0.008778762 | 0.003535534
| Rel.Std.Dev. |  | 1.006% | 0.3961%
| PDM3 |  | -1.141% | 1.106%
| Z-Score (Absolute) |  | 0.67 | 0.67
| Analytical results for V2O5 in OREAS 243b (Indicative Value 445 ppm) |  |  |  | Indicative
V2O5 | Round | Replicate | BV Geo |  | 1
| No | No | Perth |  | ppm
|  |  | BF*XRF |  | 0
0
| 1 | 1 | 440 |  | 1
| 1 | 2 | 450 |  | 12
| Mean |  | 445 |  | 16
| Median |  | 445 |  | 445
| Std Dev. |  | 7.071068 |  | 18
| Rel.Std.Dev. |  | 1.589%
| PDM3 |  | 0%
| Z-Score (Absolute) |  | NA
| Analytical results for Zn in OREAS 243b (Indicative Value 185 ppm) |  |  |  | Indicative
Zn | Round | Replicate | BV Geo |  | 1
| No | No | Perth |  | ppm
|  |  | BF*XRF |  | 0
0
| 1 | 1 | 180 |  | 1
| 1 | 2 | 190 |  | 13
| Mean |  | 185 |  | 16
| Median |  | 185 |  | 185
| Std Dev. |  | 7.071068 |  | 19
| Rel.Std.Dev. |  | 3.822%
| PDM3 |  | -1.11e-14%
| Z-Score (Absolute) |  | NA
| Analytical results for Zr in OREAS 243b (Indicative Value 111 ppm) |  |  |  | Indicative
Zr | Round | Replicate | BV Geo |  | 1
| No | No | Perth |  | ppm
|  |  | BF*XRF |  | 0
0
| 1 | 1 | 111 |  | 1
| 1 | 2 | 111 |  | 14
| Mean |  | 111 |  | 16
| Median |  | 111 |  | 111.0483
| Std Dev. |  | 0 |  | 20
| Rel.Std.Dev. |  | 0%
| PDM3 |  | -0.04349%
| Z-Score (Absolute) |  | NA
Note on C13: Z-Scores have been calculated inclusive of individual outliers. In general, laboratory batches are rejected if Z-Score > 2.5.
Note on C27: Z-Scores have been calculated inclusive of individual outliers. In general, laboratory batches are rejected if Z-Score > 2.5.
Note on C41: Z-Scores have been calculated inclusive of individual outliers. In general, laboratory batches are rejected if Z-Score > 2.5.
Note on C55: Z-Scores have been calculated inclusive of individual outliers. In general, laboratory batches are rejected if Z-Score > 2.5.
Note on C69: Z-Scores have been calculated inclusive of individual outliers. In general, laboratory batches are rejected if Z-Score > 2.5.
Note on C83: Z-Scores have been calculated inclusive of individual outliers. In general, laboratory batches are rejected if Z-Score > 2.5.
Note on C97: Z-Scores have been calculated inclusive of individual outliers. In general, laboratory batches are rejected if Z-Score > 2.5.
Note on C111: Z-Scores have been calculated inclusive of individual outliers. In general, laboratory batches are rejected if Z-Score > 2.5.
Note on C125: Z-Scores have been calculated inclusive of individual outliers. In general, laboratory batches are rejected if Z-Score > 2.5.
Note on C139: Z-Scores have been calculated inclusive of individual outliers. In general, laboratory batches are rejected if Z-Score > 2.5.
Note on C153: Z-Scores have been calculated inclusive of individual outliers. In general, laboratory batches are rejected if Z-Score > 2.5.
Note on C167: Z-Scores have been calculated inclusive of individual outliers. In general, laboratory batches are rejected if Z-Score > 2.5.
Note on C181: Z-Scores have been calculated inclusive of individual outliers. In general, laboratory batches are rejected if Z-Score > 2.5.
Note on C195: Z-Scores have been calculated inclusive of individual outliers. In general, laboratory batches are rejected if Z-Score > 2.5.
Note on C209: Z-Scores have been calculated inclusive of individual outliers. In general, laboratory batches are rejected if Z-Score > 2.5.
Note on C223: Z-Scores have been calculated inclusive of individual outliers. In general, laboratory batches are rejected if Z-Score > 2.5.
Note on C237: Z-Scores have been calculated inclusive of individual outliers. In general, laboratory batches are rejected if Z-Score > 2.5.
Note on C251: Z-Scores have been calculated inclusive of individual outliers. In general, laboratory batches are rejected if Z-Score > 2.5.
Note on C265: Z-Scores have been calculated inclusive of individual outliers. In general, laboratory batches are rejected if Z-Score > 2.5.
Note on C279: Z-Scores have been calculated inclusive of individual outliers. In general, laboratory batches are rejected if Z-Score > 2.5.
Note on C297: Z-Scores have been calculated inclusive of individual outliers. In general, laboratory batches are rejected if Z-Score > 2.5.
Note on C311: Z-Scores have been calculated inclusive of individual outliers. In general, laboratory batches are rejected if Z-Score > 2.5.
Note on C325: Z-Scores have been calculated inclusive of individual outliers. In general, laboratory batches are rejected if Z-Score > 2.5.
Note on C339: Z-Scores have been calculated inclusive of individual outliers. In general, laboratory batches are rejected if Z-Score > 2.5.

## Thermograv
| Analytical results for LOI1000 in OREAS 243b (Indicative Value 3.09 wt.%) |  |  | Indicative
LOI1000 | Round | Replicate | BV Geo | 1
| No | No | Perth | wt.%
|  |  | LOI*TGA | 2
2
| 1 | 1 | 3.16 | 1
| 1 | 2 | 3.02 | 16
| Mean |  | 3.09 | 16
| Median |  | 3.09 | 3.09
| Std Dev. |  | 0.09899495 | 22
| Rel.Std.Dev. |  | 3.204%
| PDM3 |  | 0%
| Z-Score (Absolute) |  | NA
Note on C13: Z-Scores have been calculated inclusive of individual outliers. In general, laboratory batches are rejected if Z-Score > 2.5.

## Laser Ablation
| Analytical results for Ag in OREAS 243b (Indicative Value 5 ppm) |  |  | Indicative
Ag | Round | Replicate | BV Geo | 1
| No | No | Perth | ppm
|  |  | ABL*MS | 2
2
| 1 | 1 | 5 | 1
| 1 | 2 | 5 | 18
| Mean |  | 5 | 16
| Median |  | 5 | 5
| Std Dev. |  | 0 | 24
| Rel.Std.Dev. |  | 0%
| PDM3 |  | 0%
| Z-Score (Absolute) |  | NA
| Analytical results for As in OREAS 243b (Indicative Value 104 ppm) |  |  | Indicative
As | Round | Replicate | BV Geo | 1
| No | No | Perth | ppm
|  |  | ABL*MS | 0
0
| 1 | 1 | 103 | 1
| 1 | 2 | 104 | 8
| Mean |  | 103.5 | 16
| Median |  | 103.5 | 103.5
| Std Dev. |  | 0.7071068 | 25
| Rel.Std.Dev. |  | 0.6832%
| PDM3 |  | 0%
| Z-Score (Absolute) |  | NA
| Analytical results for Ba in OREAS 243b (Indicative Value 216 ppm) |  |  | Indicative
Ba | Round | Replicate | BV Geo | 1
| No | No | Perth | ppm
|  |  | ABL*MS | 0
0
| 1 | 1 | 218 | 1
| 1 | 2 | 213 | 20
| Mean |  | 215.5 | 16
| Median |  | 215.5 | 215.5
| Std Dev. |  | 3.535534 | 26
| Rel.Std.Dev. |  | 1.641%
| PDM3 |  | 0%
| Z-Score (Absolute) |  | NA
| Analytical results for Be in OREAS 243b (Indicative Value 0.6 ppm) |  |  | Indicative
Be | Round | Replicate | BV Geo | 1
| No | No | Perth | ppm
|  |  | ABL*MS | 2
2
| 1 | 1 | 0.6 | 1
| 1 | 2 | 0.6 | 21
| Mean |  | 0.6 | 16
| Median |  | 0.6 | 0.6
| Std Dev. |  | 0 | 27
| Rel.Std.Dev. |  | 0%
| PDM3 |  | 0%
| Z-Score (Absolute) |  | NA
| Analytical results for Bi in OREAS 243b (Indicative Value 0.7 ppm) |  |  | Indicative
Bi | Round | Replicate | BV Geo | 1
| No | No | Perth | ppm
|  |  | ABL*MS | 2
2
| 1 | 1 | 0.68 | 1
| 1 | 2 | 0.72 | 22
| Mean |  | 0.7 | 16
| Median |  | 0.7 | 0.7
| Std Dev. |  | 0.02828427 | 28
| Rel.Std.Dev. |  | 4.041%
| PDM3 |  | 0%
| Z-Score (Absolute) |  | NA
| Analytical results for Cd in OREAS 243b (Indicative Value 0.9 ppm) |  |  | Indicative
Cd | Round | Replicate | BV Geo | 1
| No | No | Perth | ppm
|  |  | ABL*MS | 2
2
| 1 | 1 | 1 | 1
| 1 | 2 | 0.8 | 23
| Mean |  | 0.9 | 16
| Median |  | 0.9 | 0.9
| Std Dev. |  | 0.1414214 | 29
| Rel.Std.Dev. |  | 15.71%
| PDM3 |  | 0%
| Z-Score (Absolute) |  | NA
| Analytical results for Ce in OREAS 243b (Indicative Value 19.9 ppm) |  |  | Indicative
Ce | Round | Replicate | BV Geo | 1
| No | No | Perth | ppm
|  |  | ABL*MS | 1
1
| 1 | 1 | 19.6 | 1
| 1 | 2 | 20.1 | 24
| Mean |  | 19.85 | 16
| Median |  | 19.85 | 19.85
| Std Dev. |  | 0.3535534 | 30
| Rel.Std.Dev. |  | 1.781%
| PDM3 |  | 0%
| Z-Score (Absolute) |  | NA
| Analytical results for Co in OREAS 243b (Indicative Value 34.8 ppm) |  |  | Indicative
Co | Round | Replicate | BV Geo | 1
| No | No | Perth | ppm
|  |  | ABL*MS | 1
1
| 1 | 1 | 34.7 | 1
| 1 | 2 | 34.8 | 12
| Mean |  | 34.75 | 16
| Median |  | 34.75 | 34.75
| Std Dev. |  | 0.07071068 | 31
| Rel.Std.Dev. |  | 0.2035%
| PDM3 |  | 0%
| Z-Score (Absolute) |  | NA
| Analytical results for Cr in OREAS 243b (Indicative Value 107 ppm) |  |  | Indicative
Cr | Round | Replicate | BV Geo | 1
| No | No | Perth | ppm
|  |  | ABL*MS | 0
0
| 1 | 1 | 107 | 1
| 1 | 2 | 107 | 26
| Mean |  | 107 | 16
| Median |  | 107 | 107
| Std Dev. |  | 0 | 32
| Rel.Std.Dev. |  | 0%
| PDM3 |  | 0%
| Z-Score (Absolute) |  | NA
| Analytical results for Cs in OREAS 243b (Indicative Value 1.79 ppm) |  |  | Indicative
Cs | Round | Replicate | BV Geo | 1
| No | No | Perth | ppm
|  |  | ABL*MS | 2
2
| 1 | 1 | 1.78 | 1
| 1 | 2 | 1.79 | 27
| Mean |  | 1.785 | 16
| Median |  | 1.785 | 1.785
| Std Dev. |  | 0.007071068 | 33
| Rel.Std.Dev. |  | 0.3961%
| PDM3 |  | 2.22e-14%
| Z-Score (Absolute) |  | NA
| Analytical results for Cu in OREAS 243b (Indicative Value 192 ppm) |  |  | Indicative
Cu | Round | Replicate | BV Geo | 1
| No | No | Perth | ppm
|  |  | ABL*MS | 0
0
| 1 | 1 | 190 | 1
| 1 | 2 | 194 | 14
| Mean |  | 192 | 16
| Median |  | 192 | 192
| Std Dev. |  | 2.828427 | 34
| Rel.Std.Dev. |  | 1.473%
| PDM3 |  | 0%
| Z-Score (Absolute) |  | NA
| Analytical results for Dy in OREAS 243b (Indicative Value 3.46 ppm) |  |  | Indicative
Dy | Round | Replicate | BV Geo | 1
| No | No | Perth | ppm
|  |  | ABL*MS | 2
2
| 1 | 1 | 3.46 | 1
| 1 | 2 | 3.46 | 29
| Mean |  | 3.46 | 16
| Median |  | 3.46 | 3.46
| Std Dev. |  | 0 | 35
| Rel.Std.Dev. |  | 0%
| PDM3 |  | 0%
| Z-Score (Absolute) |  | NA
| Analytical results for Er in OREAS 243b (Indicative Value 2.13 ppm) |  |  | Indicative
Er | Round | Replicate | BV Geo | 1
| No | No | Perth | ppm
|  |  | ABL*MS | 2
2
| 1 | 1 | 2.12 | 1
| 1 | 2 | 2.13 | 30
| Mean |  | 2.125 | 16
| Median |  | 2.125 | 2.125
| Std Dev. |  | 0.007071068 | 36
| Rel.Std.Dev. |  | 0.3328%
| PDM3 |  | 0%
| Z-Score (Absolute) |  | NA
| Analytical results for Eu in OREAS 243b (Indicative Value 0.83 ppm) |  |  | Indicative
Eu | Round | Replicate | BV Geo | 1
| No | No | Perth | ppm
|  |  | ABL*MS | 2
2
| 1 | 1 | 0.84 | 1
| 1 | 2 | 0.81 | 31
| Mean |  | 0.825 | 16
| Median |  | 0.825 | 0.825
| Std Dev. |  | 0.0212132 | 37
| Rel.Std.Dev. |  | 2.571%
| PDM3 |  | 0%
| Z-Score (Absolute) |  | NA
| Analytical results for Ga in OREAS 243b (Indicative Value 15.3 ppm) |  |  | Indicative
Ga | Round | Replicate | BV Geo | 1
| No | No | Perth | ppm
|  |  | ABL*MS | 1
1
| 1 | 1 | 15.1 | 1
| 1 | 2 | 15.4 | 32
| Mean |  | 15.25 | 16
| Median |  | 15.25 | 15.25
| Std Dev. |  | 0.212132 | 38
| Rel.Std.Dev. |  | 1.391%
| PDM3 |  | 0%
| Z-Score (Absolute) |  | NA
| Analytical results for Gd in OREAS 243b (Indicative Value 3.26 ppm) |  |  | Indicative
Gd | Round | Replicate | BV Geo | 1
| No | No | Perth | ppm
|  |  | ABL*MS | 2
2
| 1 | 1 | 3.27 | 1
| 1 | 2 | 3.24 | 33
| Mean |  | 3.255 | 16
| Median |  | 3.255 | 3.255
| Std Dev. |  | 0.0212132 | 39
| Rel.Std.Dev. |  | 0.6517%
| PDM3 |  | 0%
| Z-Score (Absolute) |  | NA
| Analytical results for Ge in OREAS 243b (Indicative Value 1.38 ppm) |  |  | Indicative
Ge | Round | Replicate | BV Geo | 1
| No | No | Perth | ppm
|  |  | ABL*MS | 2
2
| 1 | 1 | 1.35 | 1
| 1 | 2 | 1.4 | 34
| Mean |  | 1.375 | 16
| Median |  | 1.375 | 1.375
| Std Dev. |  | 0.03535534 | 40
| Rel.Std.Dev. |  | 2.571%
| PDM3 |  | 0%
| Z-Score (Absolute) |  | NA
| Analytical results for Hf in OREAS 243b (Indicative Value 2.3 ppm) |  |  | Indicative
Hf | Round | Replicate | BV Geo | 1
| No | No | Perth | ppm
|  |  | ABL*MS | 2
2
| 1 | 1 | 2.29 | 1
| 1 | 2 | 2.31 | 18
| Mean |  | 2.3 | 16
| Median |  | 2.3 | 2.3
| Std Dev. |  | 0.01414214 | 24
| Rel.Std.Dev. |  | 0.6149%
| PDM3 |  | 0%
| Z-Score (Absolute) |  | NA
| Analytical results for Ho in OREAS 243b (Indicative Value 0.75 ppm) |  |  | Indicative
Ho | Round | Replicate | BV Geo | 1
| No | No | Perth | ppm
|  |  | ABL*MS | 2
2
| 1 | 1 | 0.76 | 1
| 1 | 2 | 0.74 | 19
| Mean |  | 0.75 | 16
| Median |  | 0.75 | 0.75
| Std Dev. |  | 0.01414214 | 25
| Rel.Std.Dev. |  | 1.886%
| PDM3 |  | 0%
| Z-Score (Absolute) |  | NA
| Analytical results for In in OREAS 243b (Indicative Value 0.1 ppm) |  |  | Indicative
In | Round | Replicate | BV Geo | 1
| No | No | Perth | ppm
|  |  | ABL*MS | 2
2
| 1 | 1 | 0.1 | 1
| 1 | 2 | 0.1 | 20
| Mean |  | 0.1 | 16
| Median |  | 0.1 | 0.1
| Std Dev. |  | 0 | 26
| Rel.Std.Dev. |  | 0%
| PDM3 |  | 0%
| Z-Score (Absolute) |  | NA
| Analytical results for La in OREAS 243b (Indicative Value 9.81 ppm) |  |  | Indicative
La | Round | Replicate | BV Geo | 1
| No | No | Perth | ppm
|  |  | ABL*MS | 2
2
| 1 | 1 | 9.8 | 1
| 1 | 2 | 9.82 | 21
| Mean |  | 9.81 | 16
| Median |  | 9.81 | 9.81
| Std Dev. |  | 0.01414214 | 27
| Rel.Std.Dev. |  | 0.1442%
| PDM3 |  | 0%
| Z-Score (Absolute) |  | NA
| Analytical results for Lu in OREAS 243b (Indicative Value 0.32 ppm) |  |  | Indicative
Lu | Round | Replicate | BV Geo | 1
| No | No | Perth | ppm
|  |  | ABL*MS | 2
2
| 1 | 1 | 0.32 | 1
| 1 | 2 | 0.32 | 22
| Mean |  | 0.32 | 16
| Median |  | 0.32 | 0.32
| Std Dev. |  | 0 | 28
| Rel.Std.Dev. |  | 0%
| PDM3 |  | 0%
| Z-Score (Absolute) |  | NA
| Analytical results for Mn in OREAS 243b (Indicative Value 0.123 wt.%) |  |  | Indicative
Mn | Round | Replicate | BV Geo | 1
| No | No | Perth | wt.%
|  |  | ABL*MS | 3
3
| 1 | 1 | 0.124 | 1
| 1 | 2 | 0.122 | 23
| Mean |  | 0.123 | 16
| Median |  | 0.123 | 0.123
| Std Dev. |  | 0.001414214 | 29
| Rel.Std.Dev. |  | 1.15%
| PDM3 |  | 0%
| Z-Score (Absolute) |  | NA
| Analytical results for Mo in OREAS 243b (Indicative Value 7.7 ppm) |  |  | Indicative
Mo | Round | Replicate | BV Geo | 1
| No | No | Perth | ppm
|  |  | ABL*MS | 2
2
| 1 | 1 | 7.6 | 1
| 1 | 2 | 7.8 | 24
| Mean |  | 7.7 | 16
| Median |  | 7.7 | 7.7
| Std Dev. |  | 0.1414214 | 30
| Rel.Std.Dev. |  | 1.837%
| PDM3 |  | -1.11e-14%
| Z-Score (Absolute) |  | NA
| Analytical results for Nb in OREAS 243b (Indicative Value 4.21 ppm) |  |  | Indicative
Nb | Round | Replicate | BV Geo | 1
| No | No | Perth | ppm
|  |  | ABL*MS | 2
2
| 1 | 1 | 4.21 | 1
| 1 | 2 | 4.2 | 5
| Mean |  | 4.205 | 16
| Median |  | 4.205 | 4.205
| Std Dev. |  | 0.007071068 | 31
| Rel.Std.Dev. |  | 0.1682%
| PDM3 |  | 0%
| Z-Score (Absolute) |  | NA
| Analytical results for Nd in OREAS 243b (Indicative Value 11.1 ppm) |  |  | Indicative
Nd | Round | Replicate | BV Geo | 1
| No | No | Perth | ppm
|  |  | ABL*MS | 1
1
| 1 | 1 | 11 | 1
| 1 | 2 | 11.1 | 26
| Mean |  | 11.05 | 16
| Median |  | 11.05 | 11.05
| Std Dev. |  | 0.07071068 | 32
| Rel.Std.Dev. |  | 0.6399%
| PDM3 |  | 0%
| Z-Score (Absolute) |  | NA
| Analytical results for Ni in OREAS 243b (Indicative Value 68 ppm) |  |  | Indicative
Ni | Round | Replicate | BV Geo | 1
| No | No | Perth | ppm
|  |  | ABL*MS | 0
0
| 1 | 1 | 68 | 1
| 1 | 2 | 68 | 12
| Mean |  | 68 | 16
| Median |  | 68 | 68
| Std Dev. |  | 0 | 33
| Rel.Std.Dev. |  | 0%
| PDM3 |  | 0%
| Z-Score (Absolute) |  | NA
| Analytical results for Pb in OREAS 243b (Indicative Value 40 ppm) |  |  | Indicative
Pb | Round | Replicate | BV Geo | 1
| No | No | Perth | ppm
|  |  | ABL*MS | 1
1
| 1 | 1 | 39 | 1
| 1 | 2 | 41 | 14
| Mean |  | 40 | 16
| Median |  | 40 | 40
| Std Dev. |  | 1.414214 | 34
| Rel.Std.Dev. |  | 3.536%
| PDM3 |  | 0%
| Z-Score (Absolute) |  | NA
| Analytical results for Pr in OREAS 243b (Indicative Value 2.63 ppm) |  |  | Indicative
Pr | Round | Replicate | BV Geo | 1
| No | No | Perth | ppm
|  |  | ABL*MS | 2
2
| 1 | 1 | 2.65 | 1
| 1 | 2 | 2.6 | 29
| Mean |  | 2.625 | 16
| Median |  | 2.625 | 2.625
| Std Dev. |  | 0.03535534 | 35
| Rel.Std.Dev. |  | 1.347%
| PDM3 |  | 0%
| Z-Score (Absolute) |  | NA
| Analytical results for Rb in OREAS 243b (Indicative Value 25.4 ppm) |  |  | Indicative
Rb | Round | Replicate | BV Geo | 1
| No | No | Perth | ppm
|  |  | ABL*MS | 1
1
| 1 | 1 | 25.2 | 1
| 1 | 2 | 25.6 | 30
| Mean |  | 25.4 | 16
| Median |  | 25.4 | 25.4
| Std Dev. |  | 0.2828427 | 36
| Rel.Std.Dev. |  | 1.114%
| PDM3 |  | 0%
| Z-Score (Absolute) |  | NA
| Analytical results for Re in OREAS 243b (Indicative Value < 0.01 ppm) |  |  | Indicative
Re | Round | Replicate | BV Geo | 1
| No | No | Perth | ppm
|  |  | ABL*MS | 3
3
| 1 | 1 | < 0.01 | 1
| 1 | 2 | < 0.01 | 31
| Mean |  |  | 16
| Median |  |  | < 0.01
| Std Dev. |  |  | 37
Rel.Std.Dev.
PDM3
| Z-Score (Absolute) |  | NA
| Analytical results for Sb in OREAS 243b (Indicative Value 4.75 ppm) |  |  | Indicative
Sb | Round | Replicate | BV Geo | 1
| No | No | Perth | ppm
|  |  | ABL*MS | 2
2
| 1 | 1 | 4.6 | 1
| 1 | 2 | 4.9 | 32
| Mean |  | 4.75 | 16
| Median |  | 4.75 | 4.75
| Std Dev. |  | 0.212132 | 38
| Rel.Std.Dev. |  | 4.466%
| PDM3 |  | 0%
| Z-Score (Absolute) |  | NA
| Analytical results for Sc in OREAS 243b (Indicative Value 30.9 ppm) |  |  | Indicative
Sc | Round | Replicate | BV Geo | 1
| No | No | Perth | ppm
|  |  | ABL*MS | 1
1
| 1 | 1 | 30.7 | 1
| 1 | 2 | 31 | 33
| Mean |  | 30.85 | 16
| Median |  | 30.85 | 30.85
| Std Dev. |  | 0.212132 | 39
| Rel.Std.Dev. |  | 0.6876%
| PDM3 |  | 0%
| Z-Score (Absolute) |  | NA
| Analytical results for Sm in OREAS 243b (Indicative Value 2.84 ppm) |  |  | Indicative
Sm | Round | Replicate | BV Geo | 1
| No | No | Perth | ppm
|  |  | ABL*MS | 2
2
| 1 | 1 | 2.83 | 1
| 1 | 2 | 2.85 | 34
| Mean |  | 2.84 | 16
| Median |  | 2.84 | 2.84
| Std Dev. |  | 0.01414214 | 40
| Rel.Std.Dev. |  | 0.498%
| PDM3 |  | 0%
| Z-Score (Absolute) |  | NA
| Analytical results for Sn in OREAS 243b (Indicative Value 1.4 ppm) |  |  | Indicative
Sn | Round | Replicate | BV Geo | 1
| No | No | Perth | ppm
|  |  | ABL*MS | 2
2
| 1 | 1 | 1.4 | 1
| 1 | 2 | 1.4 | 9
| Mean |  | 1.4 | 16
| Median |  | 1.4 | 1.4
| Std Dev. |  | 0 | 24
| Rel.Std.Dev. |  | 0%
| PDM3 |  | 0%
| Z-Score (Absolute) |  | NA
| Analytical results for Sr in OREAS 243b (Indicative Value 117 ppm) |  |  | Indicative
Sr | Round | Replicate | BV Geo | 1
| No | No | Perth | ppm
|  |  | ABL*MS | 0
0
| 1 | 1 | 116 | 1
| 1 | 2 | 118 | 10
| Mean |  | 117 | 16
| Median |  | 117 | 117
| Std Dev. |  | 1.414214 | 25
| Rel.Std.Dev. |  | 1.209%
| PDM3 |  | 0%
| Z-Score (Absolute) |  | NA
| Analytical results for Ta in OREAS 243b (Indicative Value 0.29 ppm) |  |  | Indicative
Ta | Round | Replicate | BV Geo | 1
| No | No | Perth | ppm
|  |  | ABL*MS | 2
2
| 1 | 1 | 0.29 | 1
| 1 | 2 | 0.28 | 20
| Mean |  | 0.285 | 16
| Median |  | 0.285 | 0.285
| Std Dev. |  | 0.007071068 | 26
| Rel.Std.Dev. |  | 2.481%
| PDM3 |  | 2.22e-14%
| Z-Score (Absolute) |  | NA
| Analytical results for Tb in OREAS 243b (Indicative Value 0.57 ppm) |  |  | Indicative
Tb | Round | Replicate | BV Geo | 1
| No | No | Perth | ppm
|  |  | ABL*MS | 2
2
| 1 | 1 | 0.57 | 1
| 1 | 2 | 0.56 | 21
| Mean |  | 0.565 | 16
| Median |  | 0.565 | 0.565
| Std Dev. |  | 0.007071068 | 27
| Rel.Std.Dev. |  | 1.252%
| PDM3 |  | 0%
| Z-Score (Absolute) |  | NA
| Analytical results for Te in OREAS 243b (Indicative Value 0.2 ppm) |  |  | Indicative
Te | Round | Replicate | BV Geo | 1
| No | No | Perth | ppm
|  |  | ABL*MS | 2
2
| 1 | 1 | 0.2 | 1
| 1 | 2 | 0.2 | 22
| Mean |  | 0.2 | 16
| Median |  | 0.2 | 0.2
| Std Dev. |  | 0 | 28
| Rel.Std.Dev. |  | 0%
| PDM3 |  | 0%
| Z-Score (Absolute) |  | NA
| Analytical results for Th in OREAS 243b (Indicative Value 2.43 ppm) |  |  | Indicative
Th | Round | Replicate | BV Geo | 1
| No | No | Perth | ppm
|  |  | ABL*MS | 2
2
| 1 | 1 | 2.42 | 1
| 1 | 2 | 2.44 | 23
| Mean |  | 2.43 | 16
| Median |  | 2.43 | 2.43
| Std Dev. |  | 0.01414214 | 29
| Rel.Std.Dev. |  | 0.582%
| PDM3 |  | -2.22e-14%
| Z-Score (Absolute) |  | NA
| Analytical results for Ti in OREAS 243b (Indicative Value 0.543 wt.%) |  |  | Indicative
Ti | Round | Replicate | BV Geo | 1
| No | No | Perth | wt.%
|  |  | ABL*MS | 3
3
| 1 | 1 | 0.548 | 1
| 1 | 2 | 0.538 | 24
| Mean |  | 0.543 | 16
| Median |  | 0.543 | 0.543
| Std Dev. |  | 0.007071068 | 30
| Rel.Std.Dev. |  | 1.302%
| PDM3 |  | -2.22e-14%
| Z-Score (Absolute) |  | NA
| Analytical results for Tl in OREAS 243b (Indicative Value 0.2 ppm) |  |  | Indicative
Tl | Round | Replicate | BV Geo | 1
| No | No | Perth | ppm
|  |  | ABL*MS | 2
2
| 1 | 1 | 0.2 | 1
| 1 | 2 | 0.2 | 25
| Mean |  | 0.2 | 16
| Median |  | 0.2 | 0.2
| Std Dev. |  | 0 | 31
| Rel.Std.Dev. |  | 0%
| PDM3 |  | 0%
| Z-Score (Absolute) |  | NA
| Analytical results for Tm in OREAS 243b (Indicative Value 0.32 ppm) |  |  | Indicative
Tm | Round | Replicate | BV Geo | 1
| No | No | Perth | ppm
|  |  | ABL*MS | 2
2
| 1 | 1 | 0.32 | 1
| 1 | 2 | 0.32 | 26
| Mean |  | 0.32 | 16
| Median |  | 0.32 | 0.32
| Std Dev. |  | 0 | 32
| Rel.Std.Dev. |  | 0%
| PDM3 |  | 0%
| Z-Score (Absolute) |  | NA
| Analytical results for U in OREAS 243b (Indicative Value 0.7 ppm) |  |  | Indicative
U | Round | Replicate | BV Geo | 1
| No | No | Perth | ppm
|  |  | ABL*MS | 2
2
| 1 | 1 | 0.69 | 1
| 1 | 2 | 0.71 | 27
| Mean |  | 0.7 | 16
| Median |  | 0.7 | 0.7
| Std Dev. |  | 0.01414214 | 33
| Rel.Std.Dev. |  | 2.02%
| PDM3 |  | 0%
| Z-Score (Absolute) |  | NA
| Analytical results for V in OREAS 243b (Indicative Value 232 ppm) |  |  | Indicative
V | Round | Replicate | BV Geo | 1
| No | No | Perth | ppm
|  |  | ABL*MS | 0
0
| 1 | 1 | 229 | 1
| 1 | 2 | 234 | 28
| Mean |  | 231.5 | 16
| Median |  | 231.5 | 231.5
| Std Dev. |  | 3.535534 | 34
| Rel.Std.Dev. |  | 1.527%
| PDM3 |  | 0%
| Z-Score (Absolute) |  | NA
| Analytical results for W in OREAS 243b (Indicative Value 41 ppm) |  |  | Indicative
W | Round | Replicate | BV Geo | 1
| No | No | Perth | ppm
|  |  | ABL*MS | 1
1
| 1 | 1 | 41 | 1
| 1 | 2 | 41 | 29
| Mean |  | 41 | 16
| Median |  | 41 | 41
| Std Dev. |  | 0 | 35
| Rel.Std.Dev. |  | 0%
| PDM3 |  | 0%
| Z-Score (Absolute) |  | NA
| Analytical results for Y in OREAS 243b (Indicative Value 19.3 ppm) |  |  | Indicative
Y | Round | Replicate | BV Geo | 1
| No | No | Perth | ppm
|  |  | ABL*MS | 1
1
| 1 | 1 | 19.3 | 1
| 1 | 2 | 19.2 | 30
| Mean |  | 19.25 | 16
| Median |  | 19.25 | 19.25
| Std Dev. |  | 0.07071068 | 36
| Rel.Std.Dev. |  | 0.3673%
| PDM3 |  | 0%
| Z-Score (Absolute) |  | NA
| Analytical results for Yb in OREAS 243b (Indicative Value 2.22 ppm) |  |  | Indicative
Yb | Round | Replicate | BV Geo | 1
| No | No | Perth | ppm
|  |  | ABL*MS | 2
2
| 1 | 1 | 2.24 | 1
| 1 | 2 | 2.2 | 31
| Mean |  | 2.22 | 16
| Median |  | 2.22 | 2.22
| Std Dev. |  | 0.02828427 | 37
| Rel.Std.Dev. |  | 1.274%
| PDM3 |  | 0%
| Z-Score (Absolute) |  | NA
| Analytical results for Zn in OREAS 243b (Indicative Value 163 ppm) |  |  | Indicative
Zn | Round | Replicate | BV Geo | 1
| No | No | Perth | ppm
|  |  | ABL*MS | 0
0
| 1 | 1 | 160 | 1
| 1 | 2 | 165 | 13
| Mean |  | 162.5 | 16
| Median |  | 162.5 | 162.5
| Std Dev. |  | 3.535534 | 38
| Rel.Std.Dev. |  | 2.176%
| PDM3 |  | 0%
| Z-Score (Absolute) |  | NA
| Analytical results for Zr in OREAS 243b (Indicative Value 77 ppm) |  |  | Indicative
Zr | Round | Replicate | BV Geo | 1
| No | No | Perth | ppm
|  |  | ABL*MS | 0
0
| 1 | 1 | 78 | 1
| 1 | 2 | 76.5 | 14
| Mean |  | 77.25 | 16
| Median |  | 77.25 | 77.25
| Std Dev. |  | 1.06066 | 39
| Rel.Std.Dev. |  | 1.373%
| PDM3 |  | 0%
| Z-Score (Absolute) |  | NA
Note on C13: Z-Scores have been calculated inclusive of individual outliers. In general, laboratory batches are rejected if Z-Score > 2.5.
Note on C27: Z-Scores have been calculated inclusive of individual outliers. In general, laboratory batches are rejected if Z-Score > 2.5.
Note on C41: Z-Scores have been calculated inclusive of individual outliers. In general, laboratory batches are rejected if Z-Score > 2.5.
Note on C55: Z-Scores have been calculated inclusive of individual outliers. In general, laboratory batches are rejected if Z-Score > 2.5.
Note on C69: Z-Scores have been calculated inclusive of individual outliers. In general, laboratory batches are rejected if Z-Score > 2.5.
Note on C83: Z-Scores have been calculated inclusive of individual outliers. In general, laboratory batches are rejected if Z-Score > 2.5.
Note on C97: Z-Scores have been calculated inclusive of individual outliers. In general, laboratory batches are rejected if Z-Score > 2.5.
Note on C111: Z-Scores have been calculated inclusive of individual outliers. In general, laboratory batches are rejected if Z-Score > 2.5.
Note on C125: Z-Scores have been calculated inclusive of individual outliers. In general, laboratory batches are rejected if Z-Score > 2.5.
Note on C139: Z-Scores have been calculated inclusive of individual outliers. In general, laboratory batches are rejected if Z-Score > 2.5.
Note on C153: Z-Scores have been calculated inclusive of individual outliers. In general, laboratory batches are rejected if Z-Score > 2.5.
Note on C167: Z-Scores have been calculated inclusive of individual outliers. In general, laboratory batches are rejected if Z-Score > 2.5.
Note on C181: Z-Scores have been calculated inclusive of individual outliers. In general, laboratory batches are rejected if Z-Score > 2.5.
Note on C195: Z-Scores have been calculated inclusive of individual outliers. In general, laboratory batches are rejected if Z-Score > 2.5.
Note on C209: Z-Scores have been calculated inclusive of individual outliers. In general, laboratory batches are rejected if Z-Score > 2.5.
Note on C223: Z-Scores have been calculated inclusive of individual outliers. In general, laboratory batches are rejected if Z-Score > 2.5.
Note on C237: Z-Scores have been calculated inclusive of individual outliers. In general, laboratory batches are rejected if Z-Score > 2.5.
Note on C251: Z-Scores have been calculated inclusive of individual outliers. In general, laboratory batches are rejected if Z-Score > 2.5.
Note on C265: Z-Scores have been calculated inclusive of individual outliers. In general, laboratory batches are rejected if Z-Score > 2.5.
Note on C279: Z-Scores have been calculated inclusive of individual outliers. In general, laboratory batches are rejected if Z-Score > 2.5.
Note on C293: Z-Scores have been calculated inclusive of individual outliers. In general, laboratory batches are rejected if Z-Score > 2.5.
Note on C307: Z-Scores have been calculated inclusive of individual outliers. In general, laboratory batches are rejected if Z-Score > 2.5.
Note on C321: Z-Scores have been calculated inclusive of individual outliers. In general, laboratory batches are rejected if Z-Score > 2.5.
Note on C335: Z-Scores have been calculated inclusive of individual outliers. In general, laboratory batches are rejected if Z-Score > 2.5.
Note on C349: Z-Scores have been calculated inclusive of individual outliers. In general, laboratory batches are rejected if Z-Score > 2.5.
Note on C363: Z-Scores have been calculated inclusive of individual outliers. In general, laboratory batches are rejected if Z-Score > 2.5.
Note on C377: Z-Scores have been calculated inclusive of individual outliers. In general, laboratory batches are rejected if Z-Score > 2.5.
Note on C391: Z-Scores have been calculated inclusive of individual outliers. In general, laboratory batches are rejected if Z-Score > 2.5.
Note on C405: Z-Scores have been calculated inclusive of individual outliers. In general, laboratory batches are rejected if Z-Score > 2.5.
Note on C419: Z-Scores have been calculated inclusive of individual outliers. In general, laboratory batches are rejected if Z-Score > 2.5.
Note on C433: Z-Scores have been calculated inclusive of individual outliers. In general, laboratory batches are rejected if Z-Score > 2.5.
Note on C447: Z-Scores have been calculated inclusive of individual outliers. In general, laboratory batches are rejected if Z-Score > 2.5.
Note on C461: Z-Scores have been calculated inclusive of individual outliers. In general, laboratory batches are rejected if Z-Score > 2.5.
Note on C475: Z-Scores have been calculated inclusive of individual outliers. In general, laboratory batches are rejected if Z-Score > 2.5.
Note on C489: Z-Scores have been calculated inclusive of individual outliers. In general, laboratory batches are rejected if Z-Score > 2.5.
Note on C503: Z-Scores have been calculated inclusive of individual outliers. In general, laboratory batches are rejected if Z-Score > 2.5.
Note on C517: Z-Scores have been calculated inclusive of individual outliers. In general, laboratory batches are rejected if Z-Score > 2.5.
Note on C531: Z-Scores have been calculated inclusive of individual outliers. In general, laboratory batches are rejected if Z-Score > 2.5.
Note on C545: Z-Scores have been calculated inclusive of individual outliers. In general, laboratory batches are rejected if Z-Score > 2.5.
Note on C559: Z-Scores have been calculated inclusive of individual outliers. In general, laboratory batches are rejected if Z-Score > 2.5.
Note on C573: Z-Scores have been calculated inclusive of individual outliers. In general, laboratory batches are rejected if Z-Score > 2.5.
Note on C587: Z-Scores have been calculated inclusive of individual outliers. In general, laboratory batches are rejected if Z-Score > 2.5.
Note on C601: Z-Scores have been calculated inclusive of individual outliers. In general, laboratory batches are rejected if Z-Score > 2.5.
Note on C615: Z-Scores have been calculated inclusive of individual outliers. In general, laboratory batches are rejected if Z-Score > 2.5.
Note on C629: Z-Scores have been calculated inclusive of individual outliers. In general, laboratory batches are rejected if Z-Score > 2.5.
Note on C643: Z-Scores have been calculated inclusive of individual outliers. In general, laboratory batches are rejected if Z-Score > 2.5.
Note on C657: Z-Scores have been calculated inclusive of individual outliers. In general, laboratory batches are rejected if Z-Score > 2.5.
Note on C671: Z-Scores have been calculated inclusive of individual outliers. In general, laboratory batches are rejected if Z-Score > 2.5.
Note on C685: Z-Scores have been calculated inclusive of individual outliers. In general, laboratory batches are rejected if Z-Score > 2.5.
Note on C699: Z-Scores have been calculated inclusive of individual outliers. In general, laboratory batches are rejected if Z-Score > 2.5.

## INAA
| Analytical results for Ag in OREAS 243b (Indicative Value < 5 ppm) |  |  | Indicative
Ag | Round | Replicate | ALS | 1
| No | No | Malaga | ppm
|  |  | INAA | 2
2
| 1 | 1 | < 5 | 1
| Mean |  |  | 18
| Median |  |  | 16
| Std Dev. |  |  | < 5
| Rel.Std.Dev. |  |  | 42
PDM3
| Z-Score (Absolute) |  | NA
| Analytical results for As in OREAS 243b (Indicative Value 119 ppm) |  |  | Indicative
As | Round | Replicate | ALS | 1
| No | No | Malaga | ppm
|  |  | INAA | 0
0
| 1 | 1 | 119 | 1
| Mean |  | 119 | 8
| Median |  | 119 | 16
| Std Dev. |  |  | 119
| Rel.Std.Dev. |  |  | 43
| PDM3 |  | 0%
| Z-Score (Absolute) |  | NA
| Analytical results for Au in OREAS 243b (Indicative Value 13.7 ppm) |  |  | Indicative
Au | Round | Replicate | ALS | 1
| No | No | Malaga | ppm
|  |  | INAA | 2
2
| 1 | 1 | 13.7 | 1
| Mean |  | 13.7 | 38
| Median |  | 13.7 | 16
| Std Dev. |  |  | 13.7
| Rel.Std.Dev. |  |  | 44
| PDM3 |  | 0%
| Z-Score (Absolute) |  | NA
| Analytical results for Ba in OREAS 243b (Indicative Value 300 ppm) |  |  | Indicative
Ba | Round | Replicate | ALS | 1
| No | No | Malaga | ppm
|  |  | INAA | 0
0
| 1 | 1 | 300 | 1
| Mean |  | 300 | 20
| Median |  | 300 | 16
| Std Dev. |  |  | 300
| Rel.Std.Dev. |  |  | 45
| PDM3 |  | 0%
| Z-Score (Absolute) |  | NA
| Analytical results for Br in OREAS 243b (Indicative Value 5 ppm) |  |  | Indicative
Br | Round | Replicate | ALS | 1
| No | No | Malaga | ppm
|  |  | INAA | 2
2
| 1 | 1 | 5 | 1
| Mean |  | 5 | 40
| Median |  | 5 | 16
| Std Dev. |  |  | 5
| Rel.Std.Dev. |  |  | 46
| PDM3 |  | 0%
| Z-Score (Absolute) |  | NA
| Analytical results for Cd in OREAS 243b (Indicative Value < 10 ppm) |  |  | Indicative
Cd | Round | Replicate | ALS | 1
| No | No | Malaga | ppm
|  |  | INAA | 1
1
| 1 | 1 | < 10 | 1
| Mean |  |  | 23
| Median |  |  | 16
| Std Dev. |  |  | < 10
| Rel.Std.Dev. |  |  | 47
PDM3
| Z-Score (Absolute) |  | NA
| Analytical results for Ce in OREAS 243b (Indicative Value 10 ppm) |  |  | Indicative
Ce | Round | Replicate | ALS | 1
| No | No | Malaga | ppm
|  |  | INAA | 1
1
| 1 | 1 | 10 | 1
| Mean |  | 10 | 24
| Median |  | 10 | 16
| Std Dev. |  |  | 10
| Rel.Std.Dev. |  |  | 48
| PDM3 |  | 0%
| Z-Score (Absolute) |  | NA
| Analytical results for Co in OREAS 243b (Indicative Value 30 ppm) |  |  | Indicative
Co | Round | Replicate | ALS | 1
| No | No | Malaga | ppm
|  |  | INAA | 1
1
| 1 | 1 | 30 | 1
| Mean |  | 30 | 12
| Median |  | 30 | 16
| Std Dev. |  |  | 30
| Rel.Std.Dev. |  |  | 49
| PDM3 |  | 0%
| Z-Score (Absolute) |  | NA
| Analytical results for Cr in OREAS 243b (Indicative Value 120 ppm) |  |  | Indicative
Cr | Round | Replicate | ALS | 1
| No | No | Malaga | ppm
|  |  | INAA | 0
0
| 1 | 1 | 120 | 1
| Mean |  | 120 | 26
| Median |  | 120 | 16
| Std Dev. |  |  | 120
| Rel.Std.Dev. |  |  | 50
| PDM3 |  | 0%
| Z-Score (Absolute) |  | NA
| Analytical results for Cu in OREAS 243b (Indicative Value < 10000 ppm) |  |  | Indicative
Cu | Round | Replicate | ALS | 1
| No | No | Malaga | ppm
|  |  | INAA | 0
0
| 1 | 1 | < 10000 | 1
| Mean |  |  | 14
| Median |  |  | 16
| Std Dev. |  |  | < 10000
| Rel.Std.Dev. |  |  | 51
PDM3
| Z-Score (Absolute) |  | NA
| Analytical results for Fe in OREAS 243b (Indicative Value 7.6 wt.%) |  |  | Indicative
Fe | Round | Replicate | ALS | 1
| No | No | Malaga | wt.%
|  |  | INAA | 2
2
| 1 | 1 | 7.6 | 1
| Mean |  | 7.6 | 36
| Median |  | 7.6 | 16
| Std Dev. |  |  | 7.6
| Rel.Std.Dev. |  |  | 42
| PDM3 |  | 0%
| Z-Score (Absolute) |  | NA
| Analytical results for Hg in OREAS 243b (Indicative Value < 10 ppm) |  |  | Indicative
Hg | Round | Replicate | ALS | 1
| No | No | Malaga | ppm
|  |  | INAA | 1
1
| 1 | 1 | < 10 | 1
| Mean |  |  | 37
| Median |  |  | 16
| Std Dev. |  |  | < 10
| Rel.Std.Dev. |  |  | 43
PDM3
| Z-Score (Absolute) |  | NA
| Analytical results for Ir in OREAS 243b (Indicative Value < 0.1 ppm) |  |  | Indicative
Ir | Round | Replicate | ALS | 1
| No | No | Malaga | ppm
|  |  | INAA | 2
2
| 1 | 1 | < 0.1 | 1
| Mean |  |  | 38
| Median |  |  | 16
| Std Dev. |  |  | < 0.1
| Rel.Std.Dev. |  |  | 44
PDM3
| Z-Score (Absolute) |  | NA
| Analytical results for La in OREAS 243b (Indicative Value 11 ppm) |  |  | Indicative
La | Round | Replicate | ALS | 1
| No | No | Malaga | ppm
|  |  | INAA | 1
1
| 1 | 1 | 11 | 1
| Mean |  | 11 | 21
| Median |  | 11 | 16
| Std Dev. |  |  | 11
| Rel.Std.Dev. |  |  | 45
| PDM3 |  | 0%
| Z-Score (Absolute) |  | NA
| Analytical results for Mn in OREAS 243b (Indicative Value 0.11 wt.%) |  |  | Indicative
Mn | Round | Replicate | ALS | 1
| No | No | Malaga | wt.%
|  |  | INAA | 3
3
| 1 | 1 | 0.11 | 1
| Mean |  | 0.11 | 23
| Median |  | 0.11 | 16
| Std Dev. |  |  | 0.11
| Rel.Std.Dev. |  |  | 46
| PDM3 |  | 0%
| Z-Score (Absolute) |  | NA
| Analytical results for Mo in OREAS 243b (Indicative Value 10 ppm) |  |  | Indicative
Mo | Round | Replicate | ALS | 1
| No | No | Malaga | ppm
|  |  | INAA | 1
1
| 1 | 1 | 10 | 1
| Mean |  | 10 | 24
| Median |  | 10 | 16
| Std Dev. |  |  | 10
| Rel.Std.Dev. |  |  | 47
| PDM3 |  | 0%
| Z-Score (Absolute) |  | NA
| Analytical results for Na in OREAS 243b (Indicative Value 1.57 wt.%) |  |  | Indicative
Na | Round | Replicate | ALS | 1
| No | No | Malaga | wt.%
|  |  | INAA | 2
2
| 1 | 1 | 1.57 | 1
| Mean |  | 1.57 | 42
| Median |  | 1.57 | 16
| Std Dev. |  |  | 1.57
| Rel.Std.Dev. |  |  | 48
| PDM3 |  | -1.11e-14%
| Z-Score (Absolute) |  | NA
| Analytical results for Ni in OREAS 243b (Indicative Value 100 ppm) |  |  | Indicative
Ni | Round | Replicate | ALS | 1
| No | No | Malaga | ppm
|  |  | INAA | 0
0
| 1 | 1 | 100 | 1
| Mean |  | 100 | 12
| Median |  | 100 | 16
| Std Dev. |  |  | 100
| Rel.Std.Dev. |  |  | 49
| PDM3 |  | 0%
| Z-Score (Absolute) |  | NA
| Analytical results for Rb in OREAS 243b (Indicative Value 30 ppm) |  |  | Indicative
Rb | Round | Replicate | ALS | 1
| No | No | Malaga | ppm
|  |  | INAA | 1
1
| 1 | 1 | 30 | 1
| Mean |  | 30 | 30
| Median |  | 30 | 16
| Std Dev. |  |  | 30
| Rel.Std.Dev. |  |  | 50
| PDM3 |  | 0%
| Z-Score (Absolute) |  | NA
| Analytical results for Sb in OREAS 243b (Indicative Value 5.1 ppm) |  |  | Indicative
Sb | Round | Replicate | ALS | 1
| No | No | Malaga | ppm
|  |  | INAA | 2
2
| 1 | 1 | 5.1 | 1
| Mean |  | 5.1 | 32
| Median |  | 5.1 | 16
| Std Dev. |  |  | 5.1
| Rel.Std.Dev. |  |  | 51
| PDM3 |  | 0%
| Z-Score (Absolute) |  | NA
| Analytical results for Sc in OREAS 243b (Indicative Value 33.5 ppm) |  |  | Indicative
Sc | Round | Replicate | ALS | 1
| No | No | Malaga | ppm
|  |  | INAA | 1
1
| 1 | 1 | 33.5 | 1
| Mean |  | 33.5 | 33
| Median |  | 33.5 | 16
| Std Dev. |  |  | 33.5
| Rel.Std.Dev. |  |  | 42
| PDM3 |  | 0%
| Z-Score (Absolute) |  | NA
| Analytical results for Se in OREAS 243b (Indicative Value < 10 ppm) |  |  | Indicative
Se | Round | Replicate | ALS | 1
| No | No | Malaga | ppm
|  |  | INAA | 1
1
| 1 | 1 | < 10 | 1
| Mean |  |  | 37
| Median |  |  | 16
| Std Dev. |  |  | < 10
| Rel.Std.Dev. |  |  | 43
PDM3
| Z-Score (Absolute) |  | NA
| Analytical results for Sm in OREAS 243b (Indicative Value 3 ppm) |  |  | Indicative
Sm | Round | Replicate | ALS | 1
| No | No | Malaga | ppm
|  |  | INAA | 2
2
| 1 | 1 | 3 | 1
| Mean |  | 3 | 34
| Median |  | 3 | 16
| Std Dev. |  |  | 3
| Rel.Std.Dev. |  |  | 44
| PDM3 |  | 0%
| Z-Score (Absolute) |  | NA
| Analytical results for Ta in OREAS 243b (Indicative Value < 1 ppm) |  |  | Indicative
Ta | Round | Replicate | ALS | 1
| No | No | Malaga | ppm
|  |  | INAA | 2
2
| 1 | 1 | < 1 | 1
| Mean |  |  | 20
| Median |  |  | 16
| Std Dev. |  |  | < 1
| Rel.Std.Dev. |  |  | 45
PDM3
| Z-Score (Absolute) |  | NA
| Analytical results for Th in OREAS 243b (Indicative Value 2.5 ppm) |  |  | Indicative
Th | Round | Replicate | ALS | 1
| No | No | Malaga | ppm
|  |  | INAA | 2
2
| 1 | 1 | 2.5 | 1
| Mean |  | 2.5 | 23
| Median |  | 2.5 | 16
| Std Dev. |  |  | 2.5
| Rel.Std.Dev. |  |  | 46
| PDM3 |  | 0%
| Z-Score (Absolute) |  | NA
| Analytical results for U in OREAS 243b (Indicative Value < 2 ppm) |  |  | Indicative
U | Round | Replicate | ALS | 1
| No | No | Malaga | ppm
|  |  | INAA | 2
2
| 1 | 1 | < 2 | 1
| Mean |  |  | 27
| Median |  |  | 16
| Std Dev. |  |  | < 2
| Rel.Std.Dev. |  |  | 47
PDM3
| Z-Score (Absolute) |  | NA
| Analytical results for W in OREAS 243b (Indicative Value 52 ppm) |  |  | Indicative
W | Round | Replicate | ALS | 1
| No | No | Malaga | ppm
|  |  | INAA | 0
0
| 1 | 1 | 52 | 1
| Mean |  | 52 | 29
| Median |  | 52 | 16
| Std Dev. |  |  | 52
| Rel.Std.Dev. |  |  | 48
| PDM3 |  | 0%
| Z-Score (Absolute) |  | NA
| Analytical results for Zn in OREAS 243b (Indicative Value < 200 ppm) |  |  | Indicative
Zn | Round | Replicate | ALS | 1
| No | No | Malaga | ppm
|  |  | INAA | 0
0
| 1 | 1 | < 200 | 1
| Mean |  |  | 13
| Median |  |  | 16
| Std Dev. |  |  | < 200
| Rel.Std.Dev. |  |  | 49
PDM3
| Z-Score (Absolute) |  | NA
Note on C12: Z-Scores have been calculated inclusive of individual outliers. In general, laboratory batches are rejected if Z-Score > 2.5.
Note on C25: Z-Scores have been calculated inclusive of individual outliers. In general, laboratory batches are rejected if Z-Score > 2.5.
Note on C38: Z-Scores have been calculated inclusive of individual outliers. In general, laboratory batches are rejected if Z-Score > 2.5.
Note on C51: Z-Scores have been calculated inclusive of individual outliers. In general, laboratory batches are rejected if Z-Score > 2.5.
Note on C64: Z-Scores have been calculated inclusive of individual outliers. In general, laboratory batches are rejected if Z-Score > 2.5.
Note on C77: Z-Scores have been calculated inclusive of individual outliers. In general, laboratory batches are rejected if Z-Score > 2.5.
Note on C90: Z-Scores have been calculated inclusive of individual outliers. In general, laboratory batches are rejected if Z-Score > 2.5.
Note on C103: Z-Scores have been calculated inclusive of individual outliers. In general, laboratory batches are rejected if Z-Score > 2.5.
Note on C116: Z-Scores have been calculated inclusive of individual outliers. In general, laboratory batches are rejected if Z-Score > 2.5.
Note on C129: Z-Scores have been calculated inclusive of individual outliers. In general, laboratory batches are rejected if Z-Score > 2.5.
Note on C142: Z-Scores have been calculated inclusive of individual outliers. In general, laboratory batches are rejected if Z-Score > 2.5.
Note on C155: Z-Scores have been calculated inclusive of individual outliers. In general, laboratory batches are rejected if Z-Score > 2.5.
Note on C168: Z-Scores have been calculated inclusive of individual outliers. In general, laboratory batches are rejected if Z-Score > 2.5.
Note on C181: Z-Scores have been calculated inclusive of individual outliers. In general, laboratory batches are rejected if Z-Score > 2.5.
Note on C194: Z-Scores have been calculated inclusive of individual outliers. In general, laboratory batches are rejected if Z-Score > 2.5.
Note on C207: Z-Scores have been calculated inclusive of individual outliers. In general, laboratory batches are rejected if Z-Score > 2.5.
Note on C220: Z-Scores have been calculated inclusive of individual outliers. In general, laboratory batches are rejected if Z-Score > 2.5.
Note on C233: Z-Scores have been calculated inclusive of individual outliers. In general, laboratory batches are rejected if Z-Score > 2.5.
Note on C246: Z-Scores have been calculated inclusive of individual outliers. In general, laboratory batches are rejected if Z-Score > 2.5.
Note on C259: Z-Scores have been calculated inclusive of individual outliers. In general, laboratory batches are rejected if Z-Score > 2.5.
Note on C272: Z-Scores have been calculated inclusive of individual outliers. In general, laboratory batches are rejected if Z-Score > 2.5.
Note on C285: Z-Scores have been calculated inclusive of individual outliers. In general, laboratory batches are rejected if Z-Score > 2.5.
Note on C298: Z-Scores have been calculated inclusive of individual outliers. In general, laboratory batches are rejected if Z-Score > 2.5.
Note on C311: Z-Scores have been calculated inclusive of individual outliers. In general, laboratory batches are rejected if Z-Score > 2.5.
Note on C324: Z-Scores have been calculated inclusive of individual outliers. In general, laboratory batches are rejected if Z-Score > 2.5.
Note on C337: Z-Scores have been calculated inclusive of individual outliers. In general, laboratory batches are rejected if Z-Score > 2.5.
Note on C350: Z-Scores have been calculated inclusive of individual outliers. In general, laboratory batches are rejected if Z-Score > 2.5.
Note on C363: Z-Scores have been calculated inclusive of individual outliers. In general, laboratory batches are rejected if Z-Score > 2.5.