## Uncertainty & Tolerance Limits
Table 1. Certified Values, Expanded Uncertainty and Tolerance Limits for OREAS 270
Constituent | Certified | Expanded Uncertainty |  | 95% Tolerance Limits
| Value | Low | High | Low | High
Pb Fire Assay
Au, Gold (ppb) | 14.91096 | 13.98048 | 15.84143 | 14.68154 | 15.14037
Aqua Regia Digestion (sample weights 10-50g)
Au, Gold (ppb) | 15.06759 | 13.94263 | 16.19255 | 14.83577 | 15.29942
Cyanide Leach
Au, Gold (ppb) | 9.569539 | 7.093929 | 12.04515 | 9.512515 | 9.626563
4-Acid Digestion
Ag, Silver (ppm) | 0.05421795 | 0.04204792 | 0.06638798 | IND | IND
Al, Aluminium (wt.%) | 6.546395 | 6.371796 | 6.720994 | 6.39683 | 6.69596
As, Arsenic (ppm) | 22.2867 | 21.06753 | 23.50587 | 21.11744 | 23.45596
Ba, Barium (ppm) | 595.9198 | 579.1513 | 612.6884 | 582.4718 | 609.3678
Be, Beryllium (ppm) | 1.831051 | 1.722328 | 1.939774 | 1.764142 | 1.897959
Bi, Bismuth (ppm) | 0.2171353 | 0.1935829 | 0.2406878 | 0.2019152 | 0.2323554
Ca, Calcium (wt.%) | 0.3370969 | 0.3232514 | 0.3509424 | 0.327708 | 0.3464857
Cd, Cadmium (ppm) | 0.08737778 | 0.06774251 | 0.107013 | IND | IND
Ce, Cerium (ppm) | 39.80066 | 36.85444 | 42.74689 | 37.86568 | 41.73565
Co, Cobalt (ppm) | 4.371632 | 4.185691 | 4.557573 | 4.234389 | 4.508875
Cr, Chromium (ppm) | 26.50434 | 23.65152 | 29.35716 | 25.2125 | 27.79618
Cs, Caesium (ppm) | 9.041497 | 8.672761 | 9.410234 | 8.793059 | 9.289936
Cu, Copper (ppm) | 9.803289 | 8.939216 | 10.66736 | 9.290667 | 10.31591
Dy, Dysprosium (ppm) | 2.390062 | 2.288911 | 2.491213 | 2.30798 | 2.472144
Er, Erbium (ppm) | 1.099955 | 0.9962885 | 1.203621 | 1.044225 | 1.155684
Eu, Europium (ppm) | 0.7834375 | 0.7211235 | 0.8457515 | 0.741661 | 0.8252139
Fe, Iron (wt.%) | 1.756057 | 1.700129 | 1.811984 | 1.722358 | 1.789755
Ga, Gallium (ppm) | 15.25035 | 14.57798 | 15.92273 | 14.88587 | 15.61484
Gd, Gadolinium (ppm) | 3.138391 | 2.9149 | 3.361881 | 3.035574 | 3.241207
Hf, Hafnium (ppm) | 1.70573 | 1.582792 | 1.828668 | 1.592622 | 1.818839
Ho, Holmium (ppm) | 0.4038492 | 0.3709769 | 0.4367215 | 0.3837297 | 0.4239687
In, Indium (ppm) | 0.05140117 | 0.04529609 | 0.05750626 | 0.04923396 | 0.05356839
K, Potassium (wt.%) | 3.527509 | 3.443203 | 3.611815 | 3.450646 | 3.604372
La, Lanthanum (ppm) | 19.41345 | 18.02043 | 20.80646 | 18.75744 | 20.06945
Li, Lithium (ppm) | 31.85082 | 30.63665 | 33.065 | 30.99944 | 32.70221
Lu, Lutetium (ppm) | 0.1707168 | 0.1474157 | 0.1940179 | IND | IND
Mg, Magnesium (wt.%) | 0.2517868 | 0.2422736 | 0.2613001 | 0.2446975 | 0.2588762
Mn, Manganese (wt.%) | 0.01878384 | 0.01811332 | 0.01945435 | 0.01834806 | 0.01921961
Mo, Molybdenum (ppm) | 1.04335 | 0.9478934 | 1.138808 | 0.9888452 | 1.097856
Na, Sodium (wt.%) | 1.85035 | 1.793986 | 1.906715 | 1.816172 | 1.884529
Nb, Niobium (ppm) | 7.168372 | 6.716297 | 7.620447 | 6.836271 | 7.500473
Nd, Neodymium (ppm) | 18.10611 | 16.92692 | 19.28531 | 17.50643 | 18.70579
Ni, Nickel (ppm) | 12.03089 | 11.46084 | 12.60094 | 11.63658 | 12.4252
P, Phosphorus (wt.%) | 0.05024606 | 0.04861274 | 0.05187939 | 0.0492701 | 0.05122203
Pb, Lead (ppm) | 22.41222 | 21.43678 | 23.38765 | 21.74111 | 23.08332
Pr, Praseodymium (ppm) | 4.692218 | 4.364355 | 5.02008 | 4.413654 | 4.970782
Rb, Rubidium (ppm) | 212.5669 | 205.9025 | 219.2313 | 208.3192 | 216.8146
Re, Rhenium (ppm) | < 0.002 | IND | IND | IND | IND
S, Sulphur (wt.%) | 0.01773481 | 0.01650745 | 0.01896217 | 0.01711841 | 0.01835122
Sb, Antimony (ppm) | 3.026933 | 2.84736 | 3.206505 | 2.906222 | 3.147644
Sc, Scandium (ppm) | 4.793647 | 4.559964 | 5.027329 | 4.613001 | 4.974292
Sm, Samarium (ppm) | 3.77752 | 3.479295 | 4.075745 | 3.604015 | 3.951024
Sn, Tin (ppm) | 5.843713 | 5.57639 | 6.111036 | 5.597198 | 6.090228
Sr, Strontium (ppm) | 72.57275 | 69.78801 | 75.35749 | 70.61946 | 74.52603
Ta, Tantalum (ppm) | 0.8196007 | 0.7624999 | 0.8767015 | 0.7749887 | 0.8642128
Tb, Terbium (ppm) | 0.4502204 | 0.4113972 | 0.4890436 | 0.4200208 | 0.48042
Te, Tellurium (ppm) | < 0.05 | IND | IND | IND | IND
Th, Thorium (ppm) | 8.204065 | 7.686257 | 8.721872 | 7.838519 | 8.56961
Ti, Titanium (wt.%) | 0.1489352 | 0.1420278 | 0.1558427 | 0.1454503 | 0.1524201
Tl, Thallium (ppm) | 1.132269 | 1.083314 | 1.181223 | 1.088604 | 1.175933
Tm, Thulium (ppm) | 0.1567037 | 0.1363946 | 0.1770128 | IND | IND
U, Uranium (ppm) | 2.703158 | 2.536534 | 2.869782 | 2.598548 | 2.807768
V, Vanadium (ppm) | 24.61825 | 23.52473 | 25.71177 | 23.67552 | 25.56098
W, Tungsten (ppm) | 2.862734 | 2.67746 | 3.048008 | 2.70654 | 3.018929
Y, Yttrium (ppm) | 11.04337 | 10.36574 | 11.72099 | 10.62642 | 11.46031
Yb, Ytterbium (ppm) | 1.081801 | 0.9881922 | 1.175409 | 1.011818 | 1.151783
Zn, Zinc (ppm) | 36.31016 | 34.92725 | 37.69307 | 35.11925 | 37.50107
Zr, Zirconium (ppm) | 48.86037 | 45.6796 | 52.04114 | 47.64066 | 50.08007
Aqua Regia Digestion
Ag, Silver (ppm) | 0.03359149 | 0.02266754 | 0.04451544 | IND | IND
Al, Aluminium (wt.%) | 0.4005683 | 0.3816106 | 0.419526 | 0.3903866 | 0.4107499
As, Arsenic (ppm) | 21.13137 | 20.191 | 22.07173 | 20.50543 | 21.7573
B, Boron (ppm) | < 10 | IND | IND | IND | IND
Ba, Barium (ppm) | 103.1049 | 99.57381 | 106.636 | 101.0674 | 105.1424
Be, Beryllium (ppm) | 0.6381817 | 0.602658 | 0.6737054 | 0.6124026 | 0.6639608
Bi, Bismuth (ppm) | 0.2068574 | 0.1837523 | 0.2299624 | 0.1862879 | 0.2274268
Ca, Calcium (wt.%) | 0.1290798 | 0.1222376 | 0.1359219 | 0.1269733 | 0.1311862
Cd, Cadmium (ppm) | 0.08012571 | 0.06639897 | 0.09385244 | IND | IND
Ce, Cerium (ppm) | 26.30075 | 24.93642 | 27.66507 | 25.3729 | 27.2286
Co, Cobalt (ppm) | 3.672867 | 3.516686 | 3.829049 | 3.581544 | 3.76419
Cr, Chromium (ppm) | 17.11803 | 16.29572 | 17.94034 | 16.36667 | 17.86939
Cs, Caesium (ppm) | 2.864747 | 2.707617 | 3.021877 | 2.776966 | 2.952529
Cu, Copper (ppm) | 9.620063 | 9.159316 | 10.08081 | 9.307005 | 9.933122
Dy, Dysprosium (ppm) | 1.751317 | 1.604726 | 1.897908 | 1.693863 | 1.808771
Er, Erbium (ppm) | 0.742765 | 0.6777768 | 0.8077531 | 0.7138025 | 0.7717274
Eu, Europium (ppm) | 0.4609074 | 0.3941221 | 0.5276928 | 0.4245101 | 0.4973047
Fe, Iron (wt.%) | 1.464378 | 1.418475 | 1.510281 | 1.436667 | 1.492088
Ga, Gallium (ppm) | 1.558842 | 1.43517 | 1.682513 | 1.502673 | 1.61501
Gd, Gadolinium (ppm) | 2.424666 | 2.172547 | 2.676786 | 2.319506 | 2.529827
Ge, Germanium (ppm) | < 0.05 | IND | IND | IND | IND
Hf, Hafnium (ppm) | 0.3526701 | 0.3272717 | 0.3780685 | 0.3370182 | 0.368322
Hg, Mercury (ppm) | 0.04088889 | 0.02968516 | 0.05209262 | 0.03553996 | 0.04623782
Ho, Holmium (ppm) | 0.2843017 | 0.2586192 | 0.3099842 | 0.2632244 | 0.3053789
In, Indium (ppm) | 0.02934889 | 0.02682539 | 0.03187238 | 0.02668147 | 0.03201631
K, Potassium (wt.%) | 0.1586696 | 0.1488439 | 0.1684953 | 0.1537884 | 0.1635508
La, Lanthanum (ppm) | 12.41451 | 11.7269 | 13.10212 | 11.97552 | 12.8535
Li, Lithium (ppm) | 4.7879 | 4.565168 | 5.010633 | 4.598009 | 4.977792
Lu, Lutetium (ppm) | 0.08847689 | 0.07731151 | 0.09964227 | IND | IND
Mg, Magnesium (wt.%) | 0.09509882 | 0.08735934 | 0.1028383 | 0.09146108 | 0.09873656
Mn, Manganese (wt.%) | 0.01570511 | 0.0152501 | 0.01616012 | 0.01539902 | 0.01601121
Mo, Molybdenum (ppm) | 0.9139929 | 0.8444498 | 0.9835361 | 0.8495285 | 0.9784574
Na, Sodium (wt.%) | 0.04926317 | 0.0473099 | 0.05121643 | 0.04738209 | 0.05114424
Nb, Niobium (ppm) | 0.1013636 | 0.08180105 | 0.1209262 | IND | IND
Nd, Neodymium (ppm) | 13.36733 | 11.6997 | 15.03495 | 12.77327 | 13.96139
Ni, Nickel (ppm) | 9.527703 | 9.06804 | 9.987366 | 9.246936 | 9.808471
P, Phosphorus (wt.%) | 0.03273432 | 0.03151097 | 0.03395767 | 0.03187406 | 0.03359458
Pb, Lead (ppm) | 11.33347 | 10.88464 | 11.7823 | 10.98649 | 11.68046
Pr, Praseodymium (ppm) | 3.586666 | 3.354444 | 3.818889 | 3.442368 | 3.730964
Rb, Rubidium (ppm) | 13.40026 | 12.62446 | 14.17605 | 12.98589 | 13.81462
Re, Rhenium (ppm) | < 0.001 | IND | IND | IND | IND
S, Sulphur (wt.%) | 0.01641455 | 0.01488993 | 0.01793918 | 0.01571148 | 0.01711763
Sb, Antimony (ppm) | 2.084749 | 1.961464 | 2.208034 | 2.009041 | 2.160456
Sc, Scandium (ppm) | 1.949187 | 1.818994 | 2.079379 | 1.848257 | 2.050117
Sm, Samarium (ppm) | 2.757571 | 2.422666 | 3.092475 | 2.650224 | 2.864918
Sn, Tin (ppm) | 0.5304547 | 0.4592638 | 0.6016455 | 0.4805609 | 0.5803484
Sr, Strontium (ppm) | 9.092194 | 8.620488 | 9.5639 | 8.861037 | 9.323351
Ta, Tantalum (ppm) | < 0.01 | IND | IND | IND | IND
Tb, Terbium (ppm) | 0.324057 | 0.2955999 | 0.3525141 | 0.310399 | 0.3377151
Te, Tellurium (ppm) | < 0.02 | IND | IND | IND | IND
Th, Thorium (ppm) | 5.7944 | 5.434668 | 6.154132 | 5.604633 | 5.984167
Ti, Titanium (wt.%) | 0.008562266 | 0.007366868 | 0.009757663 | 0.008364319 | 0.008760212
Tl, Thallium (ppm) | 0.07980777 | 0.06923116 | 0.09038438 | IND | IND
Tm, Thulium (ppm) | 0.09382901 | 0.07041053 | 0.1172475 | IND | IND
U, Uranium (ppm) | 2.135822 | 2.028959 | 2.242685 | 2.056 | 2.215643
V, Vanadium (ppm) | 5.706394 | 5.44339 | 5.969397 | 5.488991 | 5.923796
W, Tungsten (ppm) | 0.2170701 | 0.1924596 | 0.2416807 | 0.2005527 | 0.2335876
Y, Yttrium (ppm) | 7.16109 | 6.855829 | 7.466352 | 7.003899 | 7.318281
Yb, Ytterbium (ppm) | 0.6429739 | 0.5708022 | 0.7151456 | 0.6126196 | 0.6733283
Zn, Zinc (ppm) | 30.55314 | 29.31958 | 31.7867 | 29.67548 | 31.4308
Zr, Zirconium (ppm) | 11.16874 | 10.67647 | 11.66101 | 10.75143 | 11.58606
SI unit equivalents: ppb (parts per billion; 1 x 10-⁹) ≡ µg/kg; ppm (parts per million; 1 x 10-⁶) ≡ mg/kg; wt.% (weight per cent) ≡ % (mass fraction)

## Indicative Values
Table 2. Indicative Values for OREAS 270
Constituent | Unit | Value | Constituent | Unit | Value | Constituent | Unit | Value
Infrared Combustion
C | wt.% | 0.05 | S | wt.% | 0.03
4-Acid Digestion
B | ppm | 16.66667 | Hg | ppm | 0.05333333
Ge | ppm | 0.1182727 | Se | ppm | < 1
Aqua Regia Digestion
Pd | ppb | < 10 | Pt | ppb | < 5 | Se | ppm | 0.4473557
Borate Fusion XRF
Al2O3 | wt.% | 12.78 | Fe2O3 | wt.% | 2.53 | S | wt.% | 0.016218225
As | ppm | 15 | K2O | wt.% | 4.305 | SiO2 | wt.% | 75.065
BaO | ppm | 650 | MgO | wt.% | 0.46 | Sn | ppm | 30
CaO | wt.% | 0.47 | MnO | wt.% | 0.024 | Sr | ppm | 63.41958
Cl | ppm | 15 | Na2O | wt.% | 2.54 | TiO2 | wt.% | 0.2735
Co | ppm | 20 | Ni | ppm | 20 | V2O5 | ppm | 60
Cr2O3 | ppm | 60 | P2O5 | wt.% | 0.1145 | Zn | ppm | 40
Cu | ppm | 15 | Pb | ppm | 60 | Zr | ppm | 114.74991
Thermogravimetry
LOI1000 | wt.% | 1.215
Laser Ablation ICP-MS
Ag | ppm | < 0.1 | Hf | ppm | 3.49 | Sn | ppm | 7.5
As | ppm | 25.5 | Ho | ppm | 0.94 | Sr | ppm | 70.9
Ba | ppm | 621 | In | ppm | 0.05 | Ta | ppm | 1.04
Be | ppm | 2 | La | ppm | 20.55 | Tb | ppm | 0.745
Bi | ppm | 0.31 | Lu | ppm | 0.39 | Te | ppm | < 0.2
Cd | ppm | 0.15 | Mn | wt.% | 0.02095 | Th | ppm | 8.88
Ce | ppm | 40.85 | Mo | ppm | 1 | Ti | wt.% | 0.1755
Co | ppm | 4.95 | Nb | ppm | 8.825 | Tl | ppm | 2
Cr | ppm | 33.5 | Nd | ppm | 19.45 | Tm | ppm | 0.41
Cs | ppm | 10.15 | Ni | ppm | 14 | U | ppm | 3.285
Cu | ppm | 13 | Pb | ppm | 29 | V | ppm | 27.25
Dy | ppm | 4.705 | Pr | ppm | 5.24 | W | ppm | 3.5
Er | ppm | 2.745 | Rb | ppm | 228 | Y | ppm | 26.1
Eu | ppm | 0.82 | Re | ppm | 0.01 | Yb | ppm | 2.82
Ga | ppm | 19 | Sb | ppm | 3.95 | Zn | ppm | 45
Gd | ppm | 4.235 | Sc | ppm | 4.45 | Zr | ppm | 110.5
Ge | ppm | 1.775 | Sm | ppm | 4.395
SI unit equivalents: ppb (parts per billion; 1 x 10-⁹) ≡ µg/kg; ppm (parts per million; 1 x 10-⁶) ≡ mg/kg; wt.% (weight per cent) ≡ % (mass fraction)

## Performance Gates
Table 3. Certified Values and Performance Gates for OREAS 270
Constituent | Certified Value | Absolute Standard Deviations |  |  |  |  | Relative Standard Deviations |  |  | 5% window
|  | 1SD | 2SD Low | 2SD High | 3SD Low | 3SD High | 1RSD | 2RSD | 3RSD | Low | High
Pb Fire Assay
Au, ppb | 14.91096 | 2.613158 | 9.68464 | 20.13727 | 7.071482 | 22.75043 | 17.53% | 35.05% | 52.58% | 14.16541 | 15.6565
Aqua Regia Digestion (sample weights 10-50g)
Au, ppb | 15.06759 | 1.682994 | 11.70161 | 18.43358 | 10.01861 | 20.11657 | 11.17% | 22.34% | 33.51% | 14.31421 | 15.82097
Cyanide Leach
Au, ppb | 9.569539 | 2.195937 | 5.177665 | 13.96141 | 2.981728 | 16.15735 | 22.95% | 45.89% | 68.84% | 9.091062 | 10.04802
4-Acid Digestion
Ag, ppm | 0.05421795 | 0.009409931 | 0.03539809 | 0.07303781 | 0.02598816 | 0.08244774 | 17.36% | 34.71% | 52.07% | 0.05150705 | 0.05692885
Al, wt.% | 6.546395 | 0.1644642 | 6.217467 | 6.875324 | 6.053003 | 7.039788 | 2.512% | 5.025% | 7.537% | 6.219076 | 6.873715
As, ppm | 22.2867 | 0.7583264 | 20.77005 | 23.80335 | 20.01172 | 24.56168 | 3.403% | 6.805% | 10.21% | 21.17237 | 23.40104
Ba, ppm | 595.9198 | 13.77231 | 568.3752 | 623.4645 | 554.6029 | 637.2368 | 2.311% | 4.622% | 6.933% | 566.1238 | 625.7158
Be, ppm | 1.831051 | 0.1351923 | 1.560666 | 2.101436 | 1.425474 | 2.236628 | 7.383% | 14.77% | 22.15% | 1.739498 | 1.922603
Bi, ppm | 0.2171353 | 0.01707399 | 0.1829873 | 0.2512833 | 0.1659133 | 0.2683573 | 7.863% | 15.73% | 23.59% | 0.2062785 | 0.2279921
Ca, wt.% | 0.3370969 | 0.01128779 | 0.3145213 | 0.3596725 | 0.3032335 | 0.3709603 | 3.349% | 6.697% | 10.05% | 0.320242 | 0.3539517
Cd, ppm | 0.08737778 | 0.01213223 | 0.06311332 | 0.1116422 | 0.05098109 | 0.1237745 | 13.88% | 27.77% | 41.65% | 0.08300889 | 0.09174667
Ce, ppm | 39.80066 | 1.92354 | 35.95358 | 43.64775 | 34.03004 | 45.57129 | 4.833% | 9.666% | 14.5% | 37.81063 | 41.7907
Co, ppm | 4.371632 | 0.176799 | 4.018034 | 4.72523 | 3.841235 | 4.902029 | 4.044% | 8.088% | 12.13% | 4.15305 | 4.590214
Cr, ppm | 26.50434 | 4.997548 | 16.50924 | 36.49944 | 11.51169 | 41.49699 | 18.86% | 37.71% | 56.57% | 25.17912 | 27.82956
Cs, ppm | 9.041497 | 0.3763872 | 8.288723 | 9.794272 | 7.912336 | 10.17066 | 4.163% | 8.326% | 12.49% | 8.589422 | 9.493572
Cu, ppm | 9.803289 | 1.119718 | 7.563852 | 12.04273 | 6.444134 | 13.16244 | 11.42% | 22.84% | 34.27% | 9.313124 | 10.29345
Dy, ppm | 2.390062 | 0.09105847 | 2.207945 | 2.572179 | 2.116887 | 2.663238 | 3.81% | 7.62% | 11.43% | 2.270559 | 2.509565
Er, ppm | 1.099955 | 0.1028444 | 0.8942658 | 1.305643 | 0.7914214 | 1.408488 | 9.35% | 18.7% | 28.05% | 1.044957 | 1.154952
Eu, ppm | 0.7834375 | 0.02755771 | 0.7283221 | 0.8385529 | 0.7007643 | 0.8661106 | 3.518% | 7.035% | 10.55% | 0.7442656 | 0.8226094
Fe, wt.% | 1.756057 | 0.04859674 | 1.658863 | 1.85325 | 1.610266 | 1.901847 | 2.767% | 5.535% | 8.302% | 1.668254 | 1.843859
Ga, ppm | 15.25035 | 0.6731379 | 13.90408 | 16.59663 | 13.23094 | 17.26977 | 4.414% | 8.828% | 13.24% | 14.48784 | 16.01287
Gd, ppm | 3.138391 | 0.1491275 | 2.840136 | 3.436646 | 2.691008 | 3.585773 | 4.752% | 9.503% | 14.26% | 2.981471 | 3.29531
Hf, ppm | 1.70573 | 0.1201686 | 1.465393 | 1.946067 | 1.345225 | 2.066236 | 7.045% | 14.09% | 21.13% | 1.620444 | 1.791017
Ho, ppm | 0.4038492 | 0.02481681 | 0.3542156 | 0.4534828 | 0.3293988 | 0.4782996 | 6.145% | 12.29% | 18.44% | 0.3836567 | 0.4240416
In, ppm | 0.05140117 | 0.003554726 | 0.04429172 | 0.05851063 | 0.040737 | 0.06206535 | 6.916% | 13.83% | 20.75% | 0.04883112 | 0.05397123
K, wt.% | 3.527509 | 0.07048247 | 3.386544 | 3.668474 | 3.316062 | 3.738956 | 1.998% | 3.996% | 5.994% | 3.351134 | 3.703884
La, ppm | 19.41345 | 1.222616 | 16.96821 | 21.85868 | 15.7456 | 23.0813 | 6.298% | 12.6% | 18.89% | 18.44277 | 20.38412
Li, ppm | 31.85082 | 0.9134912 | 30.02384 | 33.67781 | 29.11035 | 34.5913 | 2.868% | 5.736% | 8.604% | 30.25828 | 33.44336
Lu, ppm | 0.1707168 | 0.01763797 | 0.1354409 | 0.2059927 | 0.1178029 | 0.2236307 | 10.33% | 20.66% | 31% | 0.162181 | 0.1792526
Mg, wt.% | 0.2517868 | 0.009431763 | 0.2329233 | 0.2706504 | 0.2234915 | 0.2800821 | 3.746% | 7.492% | 11.24% | 0.2391975 | 0.2643762
Mn, wt.% | 0.01878384 | 0.0006859898 | 0.01741186 | 0.02015581 | 0.01672587 | 0.0208418 | 3.652% | 7.304% | 10.96% | 0.01784464 | 0.01972303
Mo, ppm | 1.04335 | 0.09037942 | 0.8625917 | 1.224109 | 0.7722122 | 1.314489 | 8.662% | 17.32% | 25.99% | 0.991183 | 1.095518
Na, wt.% | 1.85035 | 0.06393919 | 1.722472 | 1.978229 | 1.658533 | 2.042168 | 3.456% | 6.911% | 10.37% | 1.757833 | 1.942868
Nb, ppm | 7.168372 | 0.505672 | 6.157028 | 8.179716 | 5.651356 | 8.685388 | 7.054% | 14.11% | 21.16% | 6.809953 | 7.526791
Nd, ppm | 18.10611 | 1.018752 | 16.06861 | 20.14362 | 15.04986 | 21.16237 | 5.627% | 11.25% | 16.88% | 17.20081 | 19.01142
Ni, ppm | 12.03089 | 0.4917227 | 11.04744 | 13.01434 | 10.55572 | 13.50606 | 4.087% | 8.174% | 12.26% | 11.42935 | 12.63243
P, wt.% | 0.05024606 | 0.001371571 | 0.04750292 | 0.05298921 | 0.04613135 | 0.05436078 | 2.73% | 5.459% | 8.189% | 0.04773376 | 0.05275837
Pb, ppm | 22.41222 | 0.7391658 | 20.93389 | 23.89055 | 20.19472 | 24.62971 | 3.298% | 6.596% | 9.894% | 21.29161 | 23.53283
Pr, ppm | 4.692218 | 0.1923208 | 4.307576 | 5.076859 | 4.115255 | 5.26918 | 4.099% | 8.197% | 12.3% | 4.457607 | 4.926829
Rb, ppm | 212.5669 | 7.519023 | 197.5289 | 227.6049 | 190.0098 | 235.124 | 3.537% | 7.075% | 10.61% | 201.9386 | 223.1952
Re, ppm | < 0.002 | IND | IND | IND | IND | IND | IND | IND | IND | IND | IND
S, wt.% | 0.01773481 | 0.002808588 | 0.01211764 | 0.02335199 | 0.00930905 | 0.02616058 | 15.84% | 31.67% | 47.51% | 0.01684807 | 0.01862155
Sb, ppm | 3.026933 | 0.1904382 | 2.646056 | 3.407809 | 2.455618 | 3.598247 | 6.291% | 12.58% | 18.87% | 2.875586 | 3.178279
Sc, ppm | 4.793647 | 0.2717331 | 4.25018 | 5.337113 | 3.978447 | 5.608846 | 5.669% | 11.34% | 17.01% | 4.553964 | 5.033329
Sm, ppm | 3.77752 | 0.1753351 | 3.42685 | 4.12819 | 3.251515 | 4.303525 | 4.642% | 9.283% | 13.92% | 3.588644 | 3.966396
Sn, ppm | 5.843713 | 0.3242575 | 5.195198 | 6.492228 | 4.870941 | 6.816485 | 5.549% | 11.1% | 16.65% | 5.551527 | 6.135899
Sr, ppm | 72.57275 | 3.605973 | 65.3608 | 79.7847 | 61.75483 | 83.39067 | 4.969% | 9.938% | 14.91% | 68.94411 | 76.20139
Ta, ppm | 0.8196007 | 0.06122904 | 0.6971427 | 0.9420588 | 0.6359136 | 1.003288 | 7.471% | 14.94% | 22.41% | 0.7786207 | 0.8605808
Tb, ppm | 0.4502204 | 0.02997447 | 0.3902715 | 0.5101694 | 0.360297 | 0.5401438 | 6.658% | 13.32% | 19.97% | 0.4277094 | 0.4727314
Te, ppm | < 0.05 | IND | IND | IND | IND | IND | IND | IND | IND | IND | IND
Th, ppm | 8.204065 | 0.4685711 | 7.266923 | 9.141207 | 6.798352 | 9.609778 | 5.711% | 11.42% | 17.13% | 7.793862 | 8.614268
Ti, wt.% | 0.1489352 | 0.007046728 | 0.1348418 | 0.1630287 | 0.127795 | 0.1700754 | 4.731% | 9.463% | 14.19% | 0.1414885 | 0.156382
Tl, ppm | 1.132269 | 0.06460093 | 1.003067 | 1.26147 | 0.9384658 | 1.326071 | 5.705% | 11.41% | 17.12% | 1.075655 | 1.188882
Tm, ppm | 0.1567037 | 0.011571 | 0.1335617 | 0.1798457 | 0.1219907 | 0.1914167 | 7.384% | 14.77% | 22.15% | 0.1488685 | 0.1645389
U, ppm | 2.703158 | 0.1263364 | 2.450485 | 2.955831 | 2.324148 | 3.082167 | 4.674% | 9.347% | 14.02% | 2.568 | 2.838316
V, ppm | 24.61825 | 0.8833062 | 22.85164 | 26.38486 | 21.96833 | 27.26817 | 3.588% | 7.176% | 10.76% | 23.38734 | 25.84916
W, ppm | 2.862734 | 0.2341167 | 2.394501 | 3.330968 | 2.160384 | 3.565085 | 8.178% | 16.36% | 24.53% | 2.719598 | 3.005871
Y, ppm | 11.04337 | 0.7833878 | 9.47659 | 12.61014 | 8.693202 | 13.39353 | 7.094% | 14.19% | 21.28% | 10.4912 | 11.59553
Yb, ppm | 1.081801 | 0.09042094 | 0.9009586 | 1.262642 | 0.8105377 | 1.353063 | 8.358% | 16.72% | 25.08% | 1.02771 | 1.135891
Zn, ppm | 36.31016 | 1.170636 | 33.96889 | 38.65143 | 32.79825 | 39.82207 | 3.224% | 6.448% | 9.672% | 34.49465 | 38.12567
Zr, ppm | 48.86037 | 4.406611 | 40.04714 | 57.67359 | 35.64053 | 62.0802 | 9.019% | 18.04% | 27.06% | 46.41735 | 51.30338
Aqua Regia Digestion
Ag, ppm | 0.03359149 | 0.006521805 | 0.02054788 | 0.0466351 | 0.01402608 | 0.05315691 | 19.42% | 38.83% | 58.25% | 0.03191192 | 0.03527107
Al, wt.% | 0.4005683 | 0.02901084 | 0.3425466 | 0.4585899 | 0.3135357 | 0.4876008 | 7.242% | 14.48% | 21.73% | 0.3805398 | 0.4205967
As, ppm | 21.13137 | 0.9125304 | 19.3063 | 22.95643 | 18.39377 | 23.86896 | 4.318% | 8.637% | 12.96% | 20.0748 | 22.18793
B, ppm | < 10 | IND | IND | IND | IND | IND | IND | IND | IND | IND | IND
Ba, ppm | 103.1049 | 3.822419 | 95.46005 | 110.7497 | 91.63763 | 114.5721 | 3.707% | 7.415% | 11.12% | 97.94965 | 108.2601
Be, ppm | 0.6381817 | 0.04152068 | 0.5551403 | 0.7212231 | 0.5136197 | 0.7627437 | 6.506% | 13.01% | 19.52% | 0.6062726 | 0.6700908
Bi, ppm | 0.2068574 | 0.01907515 | 0.1687071 | 0.2450077 | 0.1496319 | 0.2640828 | 9.221% | 18.44% | 27.66% | 0.1965145 | 0.2172002
Ca, wt.% | 0.1290798 | 0.00551038 | 0.118059 | 0.1401005 | 0.1125486 | 0.1456109 | 4.269% | 8.538% | 12.81% | 0.1226258 | 0.1355338
Cd, ppm | 0.08012571 | 0.008401365 | 0.06332298 | 0.09692844 | 0.05492161 | 0.1053298 | 10.49% | 20.97% | 31.46% | 0.07611942 | 0.08413199
Ce, ppm | 26.30075 | 1.795057 | 22.71063 | 29.89086 | 20.91558 | 31.68592 | 6.825% | 13.65% | 20.48% | 24.98571 | 27.61578
Co, ppm | 3.672867 | 0.174323 | 3.324221 | 4.021513 | 3.149898 | 4.195836 | 4.746% | 9.492% | 14.24% | 3.489224 | 3.856511
Cr, ppm | 17.11803 | 0.726716 | 15.6646 | 18.57146 | 14.93788 | 19.29818 | 4.245% | 8.491% | 12.74% | 16.26213 | 17.97393
Cs, ppm | 2.864747 | 0.2317242 | 2.401299 | 3.328195 | 2.169574 | 3.55992 | 8.089% | 16.18% | 24.27% | 2.72151 | 3.007984
Cu, ppm | 9.620063 | 0.442235 | 8.735593 | 10.50453 | 8.293358 | 10.94677 | 4.597% | 9.194% | 13.79% | 9.13906 | 10.10107
Dy, ppm | 1.751317 | 0.09854236 | 1.554232 | 1.948402 | 1.45569 | 2.046944 | 5.627% | 11.25% | 16.88% | 1.663751 | 1.838883
Er, ppm | 0.742765 | 0.04110234 | 0.6605603 | 0.8249696 | 0.6194579 | 0.866072 | 5.534% | 11.07% | 16.6% | 0.7056267 | 0.7799032
Eu, ppm | 0.4609074 | 0.05416902 | 0.3525694 | 0.5692455 | 0.2984004 | 0.6234145 | 11.75% | 23.51% | 35.26% | 0.4378621 | 0.4839528
Fe, wt.% | 1.464378 | 0.05001117 | 1.364356 | 1.5644 | 1.314344 | 1.614411 | 3.415% | 6.83% | 10.25% | 1.391159 | 1.537597
Ga, ppm | 1.558842 | 0.1861295 | 1.186583 | 1.931101 | 1.000453 | 2.11723 | 11.94% | 23.88% | 35.82% | 1.4809 | 1.636784
Gd, ppm | 2.424666 | 0.2027981 | 2.01907 | 2.830263 | 1.816272 | 3.033061 | 8.364% | 16.73% | 25.09% | 2.303433 | 2.5459
Ge, ppm | < 0.05 | IND | IND | IND | IND | IND | IND | IND | IND | IND | IND
Hf, ppm | 0.3526701 | 0.03307105 | 0.286528 | 0.4188122 | 0.253457 | 0.4518832 | 9.377% | 18.75% | 28.13% | 0.3350366 | 0.3703036
Hg, ppm | 0.04088889 | 0.006829009 | 0.02723087 | 0.05454691 | 0.02040186 | 0.06137592 | 16.7% | 33.4% | 50.1% | 0.03884444 | 0.04293333
Ho, ppm | 0.2843017 | 0.01923555 | 0.2458306 | 0.3227728 | 0.226595 | 0.3420083 | 6.766% | 13.53% | 20.3% | 0.2700866 | 0.2985167
In, ppm | 0.02934889 | 0.001562606 | 0.02622368 | 0.0324741 | 0.02466107 | 0.03403671 | 5.324% | 10.65% | 15.97% | 0.02788144 | 0.03081633
K, wt.% | 0.1586696 | 0.01178501 | 0.1350996 | 0.1822396 | 0.1233145 | 0.1940246 | 7.427% | 14.85% | 22.28% | 0.1507361 | 0.1666031
La, ppm | 12.41451 | 0.5531958 | 11.30812 | 13.5209 | 10.75492 | 14.0741 | 4.456% | 8.912% | 13.37% | 11.79378 | 13.03523
Li, ppm | 4.7879 | 0.2261939 | 4.335513 | 5.240288 | 4.109319 | 5.466482 | 4.724% | 9.449% | 14.17% | 4.548505 | 5.027295
Lu, ppm | 0.08847689 | 0.006908511 | 0.07465987 | 0.1022939 | 0.06775136 | 0.1092024 | 7.808% | 15.62% | 23.42% | 0.08405304 | 0.09290073
Mg, wt.% | 0.09509882 | 0.007330048 | 0.08043872 | 0.1097589 | 0.07310868 | 0.117089 | 7.708% | 15.42% | 23.12% | 0.09034388 | 0.09985376
Mn, wt.% | 0.01570511 | 0.0003068453 | 0.01509142 | 0.0163188 | 0.01478458 | 0.01662565 | 1.954% | 3.908% | 5.861% | 0.01491986 | 0.01649037
Mo, ppm | 0.9139929 | 0.05755196 | 0.798889 | 1.029097 | 0.7413371 | 1.086649 | 6.297% | 12.59% | 18.89% | 0.8682933 | 0.9596926
Na, wt.% | 0.04926317 | 0.003811 | 0.04164116 | 0.05688517 | 0.03783016 | 0.06069617 | 7.736% | 15.47% | 23.21% | 0.04680001 | 0.05172632
Nb, ppm | 0.1013636 | 0.02410786 | 0.05314792 | 0.1495794 | 0.02904006 | 0.1736872 | 23.78% | 47.57% | 71.35% | 0.09629545 | 0.1064318
Nd, ppm | 13.36733 | 1.455034 | 10.45726 | 16.2774 | 9.002227 | 17.73243 | 10.89% | 21.77% | 32.66% | 12.69896 | 14.03569
Ni, ppm | 9.527703 | 0.4662473 | 8.595208 | 10.4602 | 8.128961 | 10.92645 | 4.894% | 9.787% | 14.68% | 9.051318 | 10.00409
P, wt.% | 0.03273432 | 0.001230455 | 0.03027341 | 0.03519523 | 0.02904295 | 0.03642569 | 3.759% | 7.518% | 11.28% | 0.0310976 | 0.03437104
Pb, ppm | 11.33347 | 0.5106686 | 10.31214 | 12.35481 | 9.801467 | 12.86548 | 4.506% | 9.012% | 13.52% | 10.7668 | 11.90015
Pr, ppm | 3.586666 | 0.1578544 | 3.270957 | 3.902375 | 3.113103 | 4.060229 | 4.401% | 8.802% | 13.2% | 3.407333 | 3.766
Rb, ppm | 13.40026 | 0.7798484 | 11.84056 | 14.95995 | 11.06071 | 15.7398 | 5.82% | 11.64% | 17.46% | 12.73024 | 14.07027
Re, ppm | < 0.001 | IND | IND | IND | IND | IND | IND | IND | IND | IND | IND
S, wt.% | 0.01641455 | 0.003830829 | 0.008752896 | 0.02407621 | 0.004922067 | 0.02790704 | 23.34% | 46.68% | 70.01% | 0.01559383 | 0.01723528
Sb, ppm | 2.084749 | 0.1758421 | 1.733065 | 2.436433 | 1.557222 | 2.612275 | 8.435% | 16.87% | 25.3% | 1.980511 | 2.188986
Sc, ppm | 1.949187 | 0.15341 | 1.642367 | 2.256006 | 1.488957 | 2.409416 | 7.87% | 15.74% | 23.61% | 1.851727 | 2.046646
Sm, ppm | 2.757571 | 0.2487379 | 2.260095 | 3.255047 | 2.011357 | 3.503785 | 9.02% | 18.04% | 27.06% | 2.619692 | 2.895449
Sn, ppm | 0.5304547 | 0.08848748 | 0.3534797 | 0.7074296 | 0.2649923 | 0.7959171 | 16.68% | 33.36% | 50.04% | 0.503932 | 0.5569774
Sr, ppm | 9.092194 | 0.763125 | 7.565944 | 10.61844 | 6.802819 | 11.38157 | 8.393% | 16.79% | 25.18% | 8.637584 | 9.546804
Ta, ppm | < 0.01 | IND | IND | IND | IND | IND | IND | IND | IND | IND | IND
Tb, ppm | 0.324057 | 0.01868298 | 0.2866911 | 0.361423 | 0.2680081 | 0.380106 | 5.765% | 11.53% | 17.3% | 0.3078542 | 0.3402599
Te, ppm | < 0.02 | IND | IND | IND | IND | IND | IND | IND | IND | IND | IND
Th, ppm | 5.7944 | 0.491242 | 4.811916 | 6.776884 | 4.320674 | 7.268126 | 8.478% | 16.96% | 25.43% | 5.50468 | 6.08412
Ti, wt.% | 0.008562266 | 0.001883894 | 0.004794477 | 0.01233005 | 0.002910583 | 0.01421395 | 22% | 44% | 66.01% | 0.008134152 | 0.008990379
Tl, ppm | 0.07980777 | 0.01249786 | 0.05481205 | 0.1048035 | 0.04231419 | 0.1173014 | 15.66% | 31.32% | 46.98% | 0.07581738 | 0.08379816
Tm, ppm | 0.09382901 | 0.01864305 | 0.05654292 | 0.1311151 | 0.03789988 | 0.1497582 | 19.87% | 39.74% | 59.61% | 0.08913756 | 0.09852046
U, ppm | 2.135822 | 0.1580076 | 1.819807 | 2.451837 | 1.661799 | 2.609845 | 7.398% | 14.8% | 22.19% | 2.029031 | 2.242613
V, ppm | 5.706394 | 0.5238656 | 4.658662 | 6.754125 | 4.134797 | 7.27799 | 9.18% | 18.36% | 27.54% | 5.421074 | 5.991713
W, ppm | 0.2170701 | 0.03033848 | 0.1563932 | 0.2777471 | 0.1260547 | 0.3080856 | 13.98% | 27.95% | 41.93% | 0.2062166 | 0.2279236
Y, ppm | 7.16109 | 0.3032399 | 6.554611 | 7.76757 | 6.251371 | 8.07081 | 4.235% | 8.469% | 12.7% | 6.803036 | 7.519145
Yb, ppm | 0.6429739 | 0.03855157 | 0.5658708 | 0.7200771 | 0.5273192 | 0.7586286 | 5.996% | 11.99% | 17.99% | 0.6108252 | 0.6751226
Zn, ppm | 30.55314 | 1.038038 | 28.47706 | 32.62922 | 27.43903 | 33.66725 | 3.397% | 6.795% | 10.19% | 29.02548 | 32.0808
Zr, ppm | 11.16874 | 0.5619298 | 10.04488 | 12.2926 | 9.482955 | 12.85453 | 5.031% | 10.06% | 15.09% | 10.61031 | 11.72718
SI unit equivalents: ppb (parts per billion; 1 x 10-⁹) ≡ µg/kg; ppm (parts per million; 1 x 10-⁶) ≡ mg/kg; wt.% (weight per cent) ≡ % (mass fraction)

## Abbreviations
Table 4. Abbreviations used for OREAS 270
Abbreviation | Explanation
< | ‘less than’
IND | indeterminate
NR | not reported
PDM3 | percent deviation of lab mean from corrected mean of means
Rel.Std.Dev. | one relative standard deviation
Std.Dev. | one standard deviation
Method Codes:
4A*MS | 4-acid (HF-HNO3-HClO4-HCl) digestion with inductively coupled plasma mass spectroscopy
4A*OES | 4-acid (HF-HNO3-HClO4-HCl) digestion with inductively coupled plasma optical emission spectroscopy
4A*OES/MS | 4-acid (HF-HNO3-HClO4-HCl) digestion with ICP-OES or ICP-MS finish
ABL*MS | laser ablation with inductively coupled plasma mass spectroscopy
AR*AAS | aqua regia digestion with atomic absorption spectroscopy
AR*MS | aqua regia digestion with inductively coupled plasma mass spectroscopy
AR*OES | aqua regia digestion with inductively coupled plasma optical emission spectroscopy
AR*OES/MS | aqua regia digestion with ICP-OES or ICP-MS finish
BF*XRF | lithium borate fusion with X-ray fluorescence spectroscopy
CNL*AAS | cyanide leach with atomic absorption spectroscopy
CNL*MS | cyanide leach with inductively coupled plasma mass spectroscopy
CNL*OES | cyanide leach with inductively coupled plasma optical emission spectroscopy
FA*AAS | fire assay with atomic absorption spectroscopy
FA*OES | fire assay with inductively coupled plasma optical emission spectroscopy
INAA | instrumental neutron activation analysis
IRC | infrared combustion
LOI*TGA | loss on ignition by thermogravimetric analysis
Text Values:
-- | Element Not Determined (Lab 1.15)
NA | Not Applicable (Lab 1.03)
Legend:- | (for Method Group Tabulated Results omitted in the determination of Certified Values)
Individual | - Outlying individual values
Batch & Limits | - Outlying laboratory batch data sets and superfluous limit values

## Laboratory List
Table 5. Participating Laboratory List used for OREAS 270
Lab Slot | Laboratory Name and Location
Accura Geomysore Labs Private Limited, Jonnagiri, Kurnool, India
Accura Gold Minerals Testing, Namakkal, Tamilnadu, India
Actlabs, Ancaster, Ontario, Canada
Alex Stewart International, Mendoza, Argentina
ALS, Johannesburg, South Africa
ALS, Lima, Peru
ALS, Loughrea, Galway, Ireland
ALS, Malaga, WA, Australia
ALS, Vancouver, BC, Canada
American Assay Laboratories, Sparks, Nevada, USA
ANSTO, Lucas Heights, NSW, Australia
Bureau Veritas Commodities Canada Ltd, Vancouver, BC, Canada
Bureau Veritas Geoanalytical, Perth, WA, Australia
Bureau Veritas Minerals, Ankara, Central Anatolia, Turkey
BV Quito, Quito, Pichincha, Ecuador
Gekko Assay Labs, Ballarat, VIC, Australia
Inspectorate (BV), Lima, Peru
Intertek, Cupang, Muntinlupa, Philippines
Intertek, Perth, WA, Australia
Intertek Burkina Faso SAS, Ouagadougou, Zoundwéogo, Burkina Faso
Intertek Genalysis, Adelaide, SA, Australia
MSALABS, Vancouver, BC, Canada
PT Geoservices Ltd, Cikarang, Jakarta Raya, Indonesia
PT Intertek Utama Services, Jakarta Timur, DKI Jakarta, Indonesia
Saskatchewan Research Council, Saskatoon, Saskatchewan, Canada
SGS Canada Inc., Vancouver, BC, Canada
SGS del Peru, Lima, Peru
SGS Geosol Laboratorios Ltda, Vespasiano, Minas Gerais, Brazil
Shiva Analyticals Ltd, Bangalore North, Karnataka, India
Skyline Assayers & Laboratories, Tucson, Arizona, USA
Stewart Assay & Environmental Laboratories LLC, Kara-Balta, Chüy, Kyrgyzstan

## Homogeneity
ORE - Lab-Upscaled RSD Results for CRM: OREAS 270 (Execution: 1) - Analyte Au - (Gold) by INAA
Branch | LabSlot | LabCode | Round | Smp# | Lot | SID | Response SmplMass(g) | Response (ppb) | Upscaled Value (ppb)
2 | 1 | ANSLu | 1 | 10 | 5 | 309634 | 0.088007 | 14.63861 | 15.36849
2 | 1 | ANSLu | 1 | 8 | 10 | 309635 | 0.085062 | 16.46443 | 15.4661
2 | 1 | ANSLu | 1 | 14 | 7 | 309636 | 0.083256 | 14.96569 | 15.38597
2 | 1 | ANSLu | 1 | 5 | 3 | 309637 | 0.085613 | 14.2636 | 15.34844
2 | 1 | ANSLu | 1 | 19 | 4 | 309638 | 0.085303 | 15.40834 | 15.40964
2 | 1 | ANSLu | 1 | 18 | 9 | 309639 | 0.087177 | 13.35737 | 15.29999
2 | 1 | ANSLu | 1 | 20 | 4 | 309640 | 0.088386 | 14.59942 | 15.36639
2 | 1 | ANSLu | 1 | 7 | 10 | 309641 | 0.08324 | 14.18449 | 15.34421
2 | 1 | ANSLu | 1 | 17 | 9 | 309642 | 0.085598 | 14.5783 | 15.36526
2 | 1 | ANSLu | 1 | 16 | 2 | 309643 | 0.08832 | 16.6905 | 15.47819
2 | 1 | ANSLu | 1 | 3 | 8 | 309644 | 0.085488 | 14.12667 | 15.34112
2 | 1 | ANSLu | 1 | 2 | 1 | 309645 | 0.083281 | 15.19752 | 15.39837
2 | 1 | ANSLu | 1 | 11 | 12 | 309646 | 0.086742 | 15.0404 | 15.38997
2 | 1 | ANSLu | 1 | 9 | 5 | 309647 | 0.083163 | 15.00417 | 15.38803
2 | 1 | ANSLu | 1 | 1 | 1 | 309648 | 0.086679 | 15.52617 | 15.41594
2 | 1 | ANSLu | 1 | 4 | 8 | 309649 | 0.086458 | 15.28602 | 15.4031
2 | 1 | ANSLu | 1 | 15 | 2 | 309650 | 0.087285 | 19.89294 | 15.6494
2 | 1 | ANSLu | 1 | 6 | 3 | 309651 | 0.086879 | 16.79682 | 15.48387
2 | 1 | ANSLu | 1 | 12 | 12 | 309652 | 0.08211 | 16.47704 | 15.46678
2 | 1 | ANSLu | 1 | 13 | 7 | 309653 | 0.086897 | 15.69576 | 15.42501
Mean | [6 empty] | 0.0857472 | 15.40971 | 15.40971
Median | [7 empty] | 15.11896 | 15.39417
SD | [7 empty] | 1.398959 | 0.07479187
RSD | [7 empty] | 9.078% | 0.4854%
RSD Upscale Factor | [7 empty] | 0.05346251
Parameters | :
Nominal Mass Value |  | 30 | gm

## Fire Assay
| Analytical results for Au in OREAS 270 (Certified Value 14.9 ppb) | [31 empty] | Certified
Au | Round | Replicate | Lab | Lab | Lab | Lab | Lab | Lab | Lab | Lab | Lab | Lab | Lab | Lab | Lab | Lab | Lab | Lab | Lab | Lab | Lab | Lab | Lab | Lab | Lab | Lab | Lab | Lab | Lab | Lab | Lab | Lab | 1
| No | No | 00 | 1.01 | 1.02 | 1.03 | 1.04 | 1.05 | 1.06 | 1.07 | 1.08 | 1.09 | 1.10 | 1.11 | 1.12 | 1.13 | 1.14 | 1.15 | 1.16 | 1.17 | 1.18 | 1.19 | 1.20 | 1.21 | 1.22 | 1.23 | 1.24 | 1.26 | 1.27 | 1.28 | 1.29 | 1.30 | ppb
|  |  | INAA | FA*AAS | FA*OES | FA*AAS | FA*AAS | FA*OES | FA*AAS | FA*AAS | FA*OES | FA*OES | FA*OES | FA*OES | FA*AAS | FA*AAS | FA*AAS | FA*AAS | FA*OES | FA*AAS | FA*OES | FA*OES | FA*OES | FA*AAS | FA*OES | FA*AAS | FA*AAS | FA*AAS | FA*AAS | FA*AAS | FA*AAS | FA*AAS | 1
|  |  | 0.085g | 30g | 30g | 30g | 50g | 25g | 30g | 40g | 30g | 25g | 30g | 30g | 30g | 30g | 30g | 30g | 30g | 30g | 30g | 30g | 30g | 30g | 30g | 50g | 30g | 50g | 30g | 30g | 30g | 30g | 2
| 1 | 1 | 15.52617 | 13.1 | 14 | 20 | 17.49563 | 12 | 17 | 15 | 13 | 12 | 15 | 13 | 21 | 20 | 10 | 19 | 13 | 15.564 | 15 | 14 | 16 | 10 | 11.26991875 | 15 | 15 | 10 | 20 | 15 | < 10 | < 40 | 1
| 1 | 2 | 15.19752 | 12.2 | 14 | 20 | 16.86657 | 14 | 16 | 16 | 14 | 11 | 15 | 14 | 20 | 18 | 10 | 20 | 13 | 15.828 | 15 | 15 | 16 | 9 | 11.42705 | 15 | 19 | 10 | 15.2 | 14 | < 10 | < 40 | #N/A
| 1 | 3 | 14.12667 | 15.3 | 13 | 20 | 16.86657 | 13 | 14 | 16 | 14 | 11 | 16 | 14 | 20 | 16 | 10 | 19 | 13 | 16.476 | 14 | 14 | 16 | 12 | 10.3262125 | 16 | 19 | 20 | 17 | 12.95 | < 10 | < 40 | 16
| 1 | 4 | 15.28602 | 13.42 | 14 | 20 | 16.86657 | 15 | 15 | 17 | 14 | 12 | 15 | 15 | 19 | 18 | 10 | 18 | 13 | 15.348 | 15 | 14 | 16 | 12 | 11.2520625 | 14 | 19 | 20 | 20 | 13.5 | < 10 | < 40 | 14.91096
| 1 | 5 | 14.2636 | 12.1 | 14 | 20 | 14.99625 | 15 | 15 | 15 | 14 | 12 | 15 | 14 | 18 | 18 | 10 | 18 | 12 | 15.204 | 14 | 16 | 14 | 10 | 10.96153125 | 16 | 18 | 20 | 13 | 16.65 | < 10 | < 40 | 7
| 1 | 6 | 16.79682 | 14.4 | 14 | 20 | 14.9925 | 13 | 14 | 17 | 13 | 11 | 14 | 13 | 19 | 16 | 10 | 19 | 11 | 15.204 | 16 | 15 | 16 | 12 | 10.07868 | 14 | 30 | 10 | 14 | 16.8 | < 10 | < 40
|  | 7 | 14.18449
|  | 8 | 16.46443
|  | 9 | 15.00417
|  | 10 | 14.63861
|  | 11 | 15.0404
|  | 12 | 16.47704
|  | 13 | 15.69576
|  | 14 | 14.96569
|  | 15 | 19.89294
|  | 16 | 16.6905
|  | 17 | 14.5783
|  | 18 | 13.35737
|  | 19 | 15.40834
|  | 20 | 14.59942
| Mean |  | 15.40971 | 13.42 | 13.83333 | 20 | 16.34735 | 13.66667 | 15.16667 | 16 | 13.66667 | 11.5 | 15 | 13.83333 | 19.5 | 17.66667 | 10 | 18.83333 | 12.5 | 15.604 | 14.83333 | 14.66667 | 15.66667 | 10.83333 | 10.88591 | 15 | 20 | 15 | 16.53333 | 14.81667
| Median |  | 15.11896 | 13.26 | 14 | 20 | 16.86657 | 13.5 | 15 | 16 | 14 | 11.5 | 15 | 14 | 19.5 | 18 | 10 | 19 | 13 | 15.456 | 15 | 14.5 | 16 | 11 | 11.1068 | 15 | 19 | 15 | 16.1 | 14.5
| Std Dev. |  | 1.398959 | 1.251239 | 0.4082483 | 0 | 1.075953 | 1.21106 | 1.169045 | 0.8944272 | 0.5163978 | 0.5477226 | 0.6324555 | 0.7527727 | 1.048809 | 1.505545 | 0 | 0.7527727 | 0.83666 | 0.4894274 | 0.7527727 | 0.8164966 | 0.8164966 | 1.32916 | 0.5558714 | 0.8944272 | 5.138093 | 5.477226 | 2.997777 | 1.625628
| Rel.Std.Dev. |  | 9.078% | 9.324% | 2.951% | 0% | 6.582% | 8.861% | 7.708% | 5.59% | 3.779% | 4.763% | 4.216% | 5.442% | 5.379% | 8.522% | 0% | 3.997% | 6.693% | 3.137% | 5.075% | 5.567% | 5.212% | 12.27% | 5.106% | 5.963% | 25.69% | 36.51% | 18.13% | 10.97%
| PDM3 |  | 3.345% | -9.999% | -7.227% | 34.13% | 9.633% | -8.345% | 1.715% | 7.304% | -8.345% | -22.88% | 0.5972% | -7.227% | 30.78% | 18.48% | -32.94% | 26.31% | -16.17% | 4.648% | -0.5206% | -1.638% | 5.068% | -27.35% | -26.99% | 0.5972% | 34.13% | 0.5972% | 10.88% | -0.6324%
| Z-Score (Absolute) |  | NA | 0.79 | 0.58 | 2.5 | 0.67 | 0.67 | 0.08 | 0.5 | 0.67 | 1.75 | 0 | 0.58 | 2.25 | 1.33 | 2.5 | 1.92 | 1.25 | 0.3 | 0.08 | 0.17 | 0.33 | 2.09 | 2.06 | 0 | 2.5 | 0 | 0.77 | 0.09 | 5 | 2.5
Note on C31: Z-Scores have been calculated inclusive of individual outliers. In general, laboratory batches are rejected if Z-Score > 2.5.

## AR Digest 10-50g
| Analytical results for Au in OREAS 270 (Certified Value 15.1 ppb) | [20 empty] | Certified
Au | Round | Replicate | Lab | Lab | Lab | Lab | Lab | Lab | Lab | Lab | Lab | Lab | Lab | Lab | Lab | Lab | Lab | Lab | Lab | Lab | Lab | 1
| No | No | 00 | 1.02 | 1.03 | 1.04 | 1.05 | 1.07 | 1.08 | 1.10 | 1.11 | 1.12 | 1.13 | 1.15 | 1.16 | 1.17 | 1.18 | 1.19 | 1.21 | 1.28 | 1.29 | ppb
|  |  | INAA | AR*MS | AR*AAS | AR*OES/MS | AR*MS | AR*AAS | AR*MS | AR*MS | AR*MS | AR*MS | AR*MS | AR*MS | AR*MS | AR*AAS | AR*AAS | AR*MS | AR*MS | AR*AAS | AR*OES/MS | 1
|  |  | 0.085g | 25g | 30g | 10g | 25g | 30g | 25g | 25g | 25g | 15g | 15g | 25g | 30g | 30g | 10g | 25g | 20g | 30g | 20g | 2
| 1 | 1 | 15.52617 | 10 | 20 | 11.89722 | 16 | < 50 | 10 | 10 | 10 | 14 | 16 | 18 | 15.5 | 15.6 | < 20 | 17 | 33 | 17.25 | 13.4 | 1
| 1 | 2 | 15.19752 | 10 | 20 | 11.80693 | 14 | < 50 | 10 | 10 | 10 | 13.5 | 15 | 18 | 15.3 | 15.3 | < 20 | 16 | 31 | 14 | 14 | #N/A
| 1 | 3 | 14.12667 | 10 | 20 | 10.50887 | 16 | < 50 | 10 | 10 | 10 | 14.3 | 15 | 17 | 15.4 | 15 | < 20 | 16 | 34 | 17.25 | 12.4 | 16
| 1 | 4 | 15.28602 | 10 | 20 | 10.69729 | 16 | < 50 | 10 | 10 | 10 | 12.8 | 13 | 18 | 17.2 | 15 | < 20 | 17 | 32 | 14.95 | 13.6 | 15.06759
| 1 | 5 | 14.2636 | 10 | 20 | 11.37583 | 13 | < 50 | 10 | 10 | 10 | 11.5 | 13 | 18 | 15.8 | 15.6 | 20 | 15 | 31 | 13.8 | 13.4 | 9
| 1 | 6 | 16.79682 | 10 | 20 | 11.22412 | 14 | < 50 | 10 | 10 | 10 | 11 | 16 | 17 | 15 | 15.3 | < 20 | 15 | 28 | 15 | 12.5
|  | 7 | 14.18449
|  | 8 | 16.46443
|  | 9 | 15.00417
|  | 10 | 14.63861
|  | 11 | 15.0404
|  | 12 | 16.47704
|  | 13 | 15.69576
|  | 14 | 14.96569
|  | 15 | 19.89294
|  | 16 | 16.6905
|  | 17 | 14.5783
|  | 18 | 13.35737
|  | 19 | 15.40834
|  | 20 | 14.59942
| Mean |  | 15.40971 | 10 | 20 | 11.25171 | 14.83333 |  | 10 | 10 | 10 | 12.85 | 14.66667 | 17.66667 | 15.7 | 15.3 | 20 | 16 | 31.5 | 15.375 | 13.21667
| Median |  | 15.11896 | 10 | 20 | 11.29998 | 15 |  | 10 | 10 | 10 | 13.15 | 15 | 18 | 15.45 | 15.3 | 20 | 16 | 31.5 | 14.975 | 13.4
| Std Dev. |  | 1.398959 | 0 | 0 | 0.5657421 | 1.32916 |  | 0 | 0 | 0 | 1.348703 | 1.36626 | 0.5163978 | 0.7797435 | 0.2683282 |  | 0.8944272 | 2.073644 | 1.531258 | 0.6337718
| Rel.Std.Dev. |  | 9.078% | 0% | 0% | 5.028% | 8.961% |  | 0% | 0% | 0% | 10.5% | 9.315% | 2.923% | 4.967% | 1.754% |  | 5.59% | 6.583% | 9.959% | 4.795%
| PDM3 |  | 2.271% | -33.63% | 32.74% | -25.33% | -1.555% |  | -33.63% | -33.63% | -33.63% | -14.72% | -2.661% | 17.25% | 4.197% | 1.542% | 32.74% | 6.188% | 109.1% | 2.04% | -12.28%
| Z-Score (Absolute) |  | NA | NA | NA | 1.97 | 0.24 | 4.67 | NA | NA | NA | 1.2 | 0.32 | 1.13 | 0.18 | 0.02 | NA | 0.32 | 7.81 | 0.02 | 1.02
Results from laboratories 1.02, 1.03, 1.08, 1.10, 1.11 and 1.18 were removed due to their 10 ppb reading resolution.
Note on C31: Z-Scores have been calculated inclusive of individual outliers. In general, laboratory batches are rejected if Z-Score > 2.5.

## CNL
| Analytical results for Au in OREAS 270 (Certified Value 9.6 ppb) | [13 empty] | Certified
Au | Round | Replicate | Lab | Lab | Lab | Lab | Lab | Lab | Lab | Lab | Lab | Lab | Lab | Lab | 1
| No | No | 00 | 1.01 | 1.02 | 1.03 | 1.08 | 1.11 | 1.15 | 1.16 | 1.17 | 1.18 | 1.28 | 1.30 | ppb
|  |  | INAA | CNL*AAS | CNL*AAS | CNL*AAS | CNL*MS | CNL*MS | CNL*AAS | CNL*MS | CNL*MS | CNL*OES | CNL*AAS | CNL*AAS | 1
|  |  | 0.085g | 200g | 500g | 05g | 25g | 30g | 05g | 50g | 200g | 30g | 100g | 200g | 2
| 1 | 1 | 15.52617 | 19 | 12 | NA | 8.357 | 7.361 | -- | 8.7 | 8.9388 | < 10 | 12 | < 20 | 1
| 1 | 2 | 15.19752 | 571 | 10 | NA | 8.068 | 7.512 | -- | 8.71 | 8.7669 | < 10 | 15 | < 20 | #N/A
| 1 | 3 | 14.12667 | 20 | 11 | NA | 8.147 | 7.327 | -- | 9.1 | 8.595 | < 10 | 19 | < 20 | 16
| 1 | 4 | 15.28602 | 25 | 10 | NA | 8.223 | 7.284 | -- | 9.27 | 8.595 | < 10 | 16 | < 20 | 9.569539
| 1 | 5 | 14.2636 | 19 | 9 | NA | 8.342 | 7.183 | -- | 8.87 | 8.9388 | < 10 | 13 | < 20 | 11
| 1 | 6 | 16.79682 | 16 | 9 | NA | 8.264 | 7.414 | -- | 8.77 | 8.7669 | < 10 | 14 | < 20
|  | 7 | 14.18449
|  | 8 | 16.46443
|  | 9 | 15.00417
|  | 10 | 14.63861
|  | 11 | 15.0404
|  | 12 | 16.47704
|  | 13 | 15.69576
|  | 14 | 14.96569
|  | 15 | 19.89294
|  | 16 | 16.6905
|  | 17 | 14.5783
|  | 18 | 13.35737
|  | 19 | 15.40834
|  | 20 | 14.59942
| Mean |  | 15.40971 | 111.6667 | 10.16667 |  | 8.2335 | 7.346833 |  | 8.903333 | 8.7669 |  | 14.83333
| Median |  | 15.11896 | 19.5 | 10 |  | 8.2435 | 7.344 |  | 8.82 | 8.7669 |  | 14.5
| Std Dev. |  | 1.398959 | 225.0455 | 1.169045 |  | 0.112194 | 0.1124054 |  | 0.2326944 | 0.153752 |  | 2.483277
| Rel.Std.Dev. |  | 9.078% | 201.5% | 11.5% |  | 1.363% | 1.53% |  | 2.614% | 1.754% |  | 16.74%
| PDM3 |  | 61.03% | 1067% | 6.24% |  | -13.96% | -23.23% |  | -6.962% | -8.387% |  | 55.01%
| Z-Score (Absolute) |  | NA | 54.85 | 0.67 | NA | 0.36 | 0.83 | NA | 0 | 0.07 | 2.08 | 3.17 | 0.59
Note on C31: Z-Scores have been calculated inclusive of individual outliers. In general, laboratory batches are rejected if Z-Score > 2.5.

## IRC
| Analytical results for C in OREAS 270 (Indicative Value 0.05 wt.%) |  |  | Indicative
C | Round | Replicate | BV Geo | 1
| No | No | Perth | wt.%
|  |  | IRC | 3
3
| 1 | 1 | 0.05 | 1
| 1 | 2 | 0.05 | 1
| Mean |  | 0.05 | 16
| Median |  | 0.05 | 0.05
| Std Dev. |  | 0 | 7
| Rel.Std.Dev. |  | 0%
| PDM3 |  | 0%
| Z-Score (Absolute) |  | NA
| Analytical results for S in OREAS 270 (Indicative Value 0.03 wt.%) |  |  | Indicative
S | Round | Replicate | BV Geo | 1
| No | No | Perth | wt.%
|  |  | IRC | 3
3
| 1 | 1 | 0.03 | 1
| 1 | 2 | 0.03 | 1
| Mean |  | 0.03 | 16
| Median |  | 0.03 | 0.03
| Std Dev. |  | 0 | 7
| Rel.Std.Dev. |  | 0%
| PDM3 |  | 0%
| Z-Score (Absolute) |  | NA
Note on C13: Z-Scores have been calculated inclusive of individual outliers. In general, laboratory batches are rejected if Z-Score > 2.5.
Note on C27: Z-Scores have been calculated inclusive of individual outliers. In general, laboratory batches are rejected if Z-Score > 2.5.

## 4-Acid
| Analytical results for Ag in OREAS 270 (Certified Value 0.054 ppm) | [25 empty] | Certified
Ag | Round | Replicate | Lab | Lab | Lab | Lab | Lab | Lab | Lab | Lab | Lab | Lab | Lab | Lab | Lab | Lab | Lab | Lab | Lab | Lab | Lab | Lab | Lab | Lab | Lab |  | 1
| No | No | 1.01 | 1.02 | 1.03 | 1.04 | 1.05 | 1.06 | 1.07 | 1.08 | 1.09 | 1.10 | 1.11 | 1.12 | 1.13 | 1.14 | 1.15 | 1.16 | 1.18 | 1.19 | 1.20 | 1.21 | 1.22 | 1.23 | 1.29 |  | ppm
|  |  | 4A*OES/MS | 4A*OES/MS | 4A*MS | 4A*OES | 4A*MS | 4A*MS | 4A*MS | 4A*OES/MS | 4A*MS | 4A*OES/MS | 4A*OES/MS | 4A*MS | 4A*MS | 4A*MS | 4A*OES/MS | 4A*OES/MS | 4A*OES/MS | 4A*OES/MS | 4A*MS | 4A*OES/MS | 4A*MS | 4A*OES | 4A*OES/MS |  | 3
3
| 1 | 1 | 0.06 | 0.05 | < 0.1 | < 0.1 | < 0.05 | 0.07 | < 0.1 | 0.05 | 0.05 | 0.07 | 0.04 | 0.048 | 0.144 | 0.15 | 0.06 | 0.05 | < 0.05 | 0.08 | 0.15 | < 0.1 | < 0.1 | < 0.5 | 0.06 |  | 1
| 1 | 2 | 0.08 | 0.05 | < 0.1 | < 0.1 | 0.05 | 0.06 | < 0.1 | 0.05 | < 0.05 | 0.05 | 0.05 | 0.064 | 0.143 | 0.15 | 0.05 | 0.06 | < 0.05 | 0.06 | 0.14 | < 0.1 | < 0.1 | < 0.5 | 0.05 |  | 19
| 1 | 3 | 0.06 | 0.05 | < 0.1 | < 0.1 | 0.05 | 0.06 | < 0.1 | 0.05 | < 0.05 | 0.06 | 0.04 | 0.05 | 0.136 | 0.13 | 0.06 | 0.06 | < 0.05 | 0.07 | 0.13 | < 0.1 | < 0.1 | < 0.5 | 0.05 |  | 16
| 1 | 4 | 0.07 | 0.05 | < 0.1 | < 0.1 | < 0.05 | 0.06 | < 0.1 | 0.05 | 0.05 | 0.06 | 0.04 | 0.041 | 0.144 | 0.14 | 0.05 | 0.05 | < 0.05 | 0.04 | 0.14 | < 0.1 | < 0.1 | < 0.5 | 0.05 |  | 0.05421795
| 1 | 5 | 0.07 | 0.06 | < 0.1 | < 0.1 | < 0.05 | 0.06 | < 0.1 | 0.04 | 0.06 | 0.05 | 0.04 | 0.047 | 0.128 | 0.14 | 0.05 | 0.06 | < 0.05 | 0.06 | 0.13 | < 0.1 | < 0.1 | < 0.5 | 0.06 |  | 13
| 1 | 6 | 0.06 | 0.04 | < 0.1 | < 0.1 | 0.06 | 0.05 | < 0.1 | 0.04 | 0.05 | 0.05 | 0.04 | 0.044 | 0.139 | 0.13 | 0.06 | 0.06 | < 0.05 | 0.07 | 0.12 | < 0.1 | < 0.1 | < 0.5 | 0.05
| Mean |  | 0.06666667 | 0.05 |  |  | 0.05333333 | 0.06 |  | 0.04666667 | 0.0525 | 0.05666667 | 0.04166667 | 0.049 | 0.139 | 0.14 | 0.055 | 0.05666667 |  | 0.06333333 | 0.135 |  |  |  | 0.05333333
| Median |  | 0.065 | 0.05 |  |  | 0.05 | 0.06 |  | 0.05 | 0.05 | 0.055 | 0.04 | 0.0475 | 0.141 | 0.14 | 0.055 | 0.06 |  | 0.065 | 0.135 |  |  |  | 0.05
| Std Dev. |  | 0.008164966 | 0.006324555 |  |  | 0.005773503 | 0.006324555 |  | 0.005163978 | 0.005 | 0.008164966 | 0.004082483 | 0.008 | 0.00626099 | 0.008944272 | 0.005477226 | 0.005163978 |  | 0.0136626 | 0.01048809 |  |  |  | 0.005163978
| Rel.Std.Dev. |  | 12.25% | 12.65% |  |  | 10.83% | 10.54% |  | 11.07% | 9.524% | 14.41% | 9.798% | 16.33% | 4.504% | 6.389% | 9.959% | 9.113% |  | 21.57% | 7.769% |  |  |  | 9.682%
| PDM3 |  | 22.96% | -7.78% |  |  | -1.632% | 10.66% |  | -13.93% | -3.169% | 4.516% | -23.15% | -9.624% | 156.4% | 158.2% | 1.442% | 4.516% |  | 16.81% | 149% |  |  |  | -1.632%
| Z-Score (Absolute) |  | 1.69 | 0 | 0 | 0 | 1.1 | 1.01 | 0 | 0.34 | 0.67 | 0.67 | 0.84 | 0.1 | 9 | 9.1 | 0.51 | 0.67 | 2.53 | 1.35 | 8.6 | 0 | 0 | 20.23 | 0.34
| Analytical results for Al in OREAS 270 (Certified Value 6.55 wt.%) | [25 empty] | Certified
Al | Round | Replicate | Lab | Lab | Lab | Lab | Lab | Lab | Lab | Lab | Lab | Lab | Lab | Lab | Lab | Lab | Lab | Lab | Lab | Lab | Lab | Lab | Lab | Lab | Lab | Lab | 1
| No | No | 1.01 | 1.02 | 1.03 | 1.04 | 1.05 | 1.06 | 1.07 | 1.08 | 1.09 | 1.10 | 1.11 | 1.12 | 1.13 | 1.14 | 1.15 | 1.16 | 1.17 | 1.18 | 1.19 | 1.20 | 1.21 | 1.22 | 1.23 | 1.29 | wt.%
|  |  | 4A*OES/MS | 4A*OES/MS | 4A*OES | 4A*OES | 4A*OES | 4A*OES/MS | 4A*OES | 4A*OES/MS | 4A*MS | 4A*OES/MS | 4A*OES/MS | 4A*MS | 4A*MS | 4A*MS | 4A*OES/MS | 4A*OES/MS | 4A*OES | 4A*OES/MS | 4A*OES/MS | 4A*OES | 4A*OES/MS | 4A*MS | 4A*OES | 4A*OES/MS | 2
3
| 1 | 1 | 4.11 | 6.65 | 6.45 | 6.725842 | 6.6129 | 6.56 | 6.32 | 6.52 | 6.6316 | 6.44 | 6.4 | 6.69 | 6.42 | 6.62 | 6.58 | 6.91 | 6.430407 | 6.7111 | 6.59 | 6.88 | 7.05 | 6.386607 | 6.1484 | 6.52 | 1
| 1 | 2 | 4.08 | 6.94 | 6.52 | 6.548784 | 6.5986 | 6.29 | 6.28 | 6.5 | 6.5682 | 6.5 | 6.48 | 6.7 | 6.47 | 6.6 | 6.36 | 6.82 | 6.448349 | 6.5758 | 6.66 | 6.721 | 7.08 | 6.298124 | 6.1277 | 6.46 | #N/A
| 1 | 3 | 5.75 | 6.69 | 6.48 | 6.76579 | 6.5092 | 6.5 | 6.79 | 6.47 | 6.599 | 6.48 | 6.47 | 6.35 | 6.43 | 6.59 | 6.63 | 6.59 | 6.435973 | 6.6391 | 6.54 | 6.668 | 6.64 | 6.319392 | 6.0344 | 6.45 | 16
| 1 | 4 | 5.17 | 6.69 | 6.57 | 6.586657 | 6.5082 | 6.4 | 6.89 | 6.63 | 6.5961 | 6.58 | 6.46 | 6.14 | 6.31 | 6.49 | 6.44 | 6.69 | 6.445624 | 6.6098 | 6.68 | 6.616 | 6.83 | 6.094228 | 6.0531 | 6.51 | 6.546395
| 1 | 5 | 4.76 | 6.88 | 6.48 | 6.529817 | 6.4121 | 6.5 | 6.99 | 6.77 | 6.6562 | 6.68 | 6.44 | 6.33 | 6.32 | 6.52 | 6.62 | 6.83 | 6.434706 | 6.5995 | 6.49 | 6.721 | 6.93 | 6.304591 | 6.0748 | 6.5 | 14
| 1 | 6 | 5.23 | 6.72 | 6.44 | 6.532412 | 6.5954 | 6.48 | 6.64 | 6.65 | 6.6181 | 6.7 | 6.46 | 6.11 | 6.15 | 6.38 | 6.45 | 6.92 | 6.45636 | 6.5809 | 6.5 | 6.774 | 6.65 | 6.276486 | 6.2548 | 6.46
| Mean |  | 4.85 | 6.761667 | 6.49 | 6.614884 | 6.5394 | 6.455 | 6.651667 | 6.59 | 6.611533 | 6.563333 | 6.451667 | 6.386667 | 6.35 | 6.533333 | 6.513333 | 6.793333 | 6.441903 | 6.619367 | 6.576667 | 6.73 | 6.863333 | 6.279905 | 6.115533 | 6.483333
| Median |  | 4.965 | 6.705 | 6.48 | 6.567721 | 6.5523 | 6.49 | 6.715 | 6.575 | 6.60855 | 6.54 | 6.46 | 6.34 | 6.37 | 6.555 | 6.515 | 6.825 | 6.440798 | 6.60465 | 6.565 | 6.721 | 6.88 | 6.301357 | 6.10125 | 6.48
| Std Dev. |  | 0.6641385 | 0.1185608 | 0.04816638 | 0.1042001 | 0.07763203 | 0.09586449 | 0.2962038 | 0.1140175 | 0.0307049 | 0.108382 | 0.02857738 | 0.2577337 | 0.1167904 | 0.09025889 | 0.1116542 | 0.1294089 | 0.009833824 | 0.05033558 | 0.08066391 | 0.09103626 | 0.1911718 | 0.09835998 | 0.08094837 | 0.03011091
| Rel.Std.Dev. |  | 13.69% | 1.753% | 0.7422% | 1.575% | 1.187% | 1.485% | 4.453% | 1.73% | 0.4644% | 1.651% | 0.4429% | 4.035% | 1.839% | 1.382% | 1.714% | 1.905% | 0.1527% | 0.7604% | 1.227% | 1.353% | 2.785% | 1.566% | 1.324% | 0.4644%
| PDM3 |  | -25.91% | 3.288% | -0.8615% | 1.046% | -0.1069% | -1.396% | 1.608% | 0.6661% | 0.995% | 0.2587% | -1.447% | -2.44% | -3% | -0.1995% | -0.505% | 3.772% | -1.596% | 1.115% | 0.4624% | 2.805% | 4.841% | -4.071% | -6.582% | -0.9633%
| Z-Score (Absolute) |  | 13.56 | 1.81 | 0.37 | 0.63 | 0.02 | 0.65 | 0.93 | 0.43 | 0.6 | 0.22 | 0.68 | 1.2 | 1.5 | 0.02 | 0.19 | 2.07 | 0.76 | 0.67 | 0.32 | 1.56 | 2.63 | 2.06 | 3.38 | 0.43
| Analytical results for As in OREAS 270 (Certified Value 22.3 ppm) | [25 empty] | Certified
As | Round | Replicate | Lab | Lab | Lab | Lab | Lab | Lab | Lab | Lab | Lab | Lab | Lab | Lab | Lab | Lab | Lab | Lab | Lab | Lab | Lab | Lab | Lab | Lab |  |  | 1
| No | No | 1.01 | 1.02 | 1.03 | 1.04 | 1.05 | 1.06 | 1.07 | 1.08 | 1.09 | 1.10 | 1.11 | 1.12 | 1.13 | 1.14 | 1.15 | 1.16 | 1.18 | 1.19 | 1.21 | 1.22 | 1.23 | 1.29 |  |  | ppm
|  |  | 4A*OES/MS | 4A*OES/MS | 4A*MS | 4A*OES | 4A*MS | 4A*MS | 4A*MS | 4A*OES/MS | 4A*MS | 4A*OES/MS | 4A*OES/MS | 4A*MS | 4A*MS | 4A*MS | 4A*OES/MS | 4A*OES/MS | 4A*OES/MS | 4A*OES/MS | 4A*OES/MS | 4A*MS | 4A*OES | 4A*OES/MS |  |  | 1
2
| 1 | 1 | 91 | 21.8 | 22 | 22.16806 | 22.6 | 21 | 25.2 | 21.8 | 21.9 | 21.9 | 21.1 | 23 | 22.3 | 22.9 | 23 | 23.1 | 21.8 | 21 | 17 | 24.24169 | 12.52 | 22.8 |  |  | 1
| 1 | 2 | 88 | 23 | 22 | 22.46497 | 22.8 | 22 | 24.3 | 22.2 | 22.4 | 22.6 | 20.9 | 22.7 | 22.7 | 22.7 | 21 | 22.9 | 22.8 | 21.6 | 19.4 | 23.64578 | 12.45 | 22.4 |  |  | 9
| 1 | 3 | 74 | 22 | 22 | 22.27835 | 23.1 | 22 | 22.3 | 22.5 | 22.5 | 22.4 | 20.5 | 21.4 | 22.7 | 22.8 | 22 | 22.5 | 23 | 20.1 | 16.8 | 24.3536 | 12.352 | 21.9 |  |  | 16
| 1 | 4 | 68 | 22.8 | 22 | 22.42515 | 24.7 | 22 | 21.3 | 22.8 | 22.1 | 23.5 | 21.2 | 20.4 | 22.1 | 21.8 | 22 | 21.9 | 22.9 | 21.4 | 17.3 | 23.44521 | 12.4851 | 22.7 |  |  | 22.2867
| 1 | 5 | 65 | 23.3 | 22 | 22.20139 | 22.5 | 21 | 23.4 | 23.2 | 21.9 | 23.6 | 21.2 | 20.7 | 22.3 | 21.3 | 23 | 22.8 | 23.3 | 20.9 | 16.5 | 24.45301 | 12.5214 | 22.6 |  |  | 15
| 1 | 6 | 84 | 22.3 | 22 | 22.2155 | 22.7 | 21 | 25.8 | 22.5 | 22 | 24.4 | 21.6 | 20.9 | 23.3 | 21.4 | 22 | 22.7 | 21.9 | 20.3 | 18.9 | 24.55767 | 12.3847 | 22.8
| Mean |  | 78.33333 | 22.53333 | 22 | 22.29224 | 23.06667 | 21.5 | 23.71667 | 22.5 | 22.13333 | 23.06667 | 21.08333 | 21.51667 | 22.56667 | 22.15 | 22.16667 | 22.65 | 22.61667 | 20.88333 | 17.65 | 24.11616 | 12.4522 | 22.53333
| Median |  | 79 | 22.55 | 22 | 22.24693 | 22.75 | 21.5 | 23.85 | 22.5 | 22.05 | 23.05 | 21.15 | 21.15 | 22.5 | 22.25 | 22 | 22.75 | 22.85 | 20.95 | 17.15 | 24.29765 | 12.46755 | 22.65
| Std Dev. |  | 10.85664 | 0.5921711 | 0 | 0.1243043 | 0.8262364 | 0.5477226 | 1.722111 | 0.4816638 | 0.2581989 | 0.9244818 | 0.3656045 | 1.087045 | 0.4320494 | 0.7341662 | 0.7527727 | 0.41833 | 0.6177918 | 0.5913262 | 1.201249 | 0.4586875 | 0.07080822 | 0.3444803
| Rel.Std.Dev. |  | 13.86% | 2.628% | 0% | 0.5576% | 3.582% | 2.548% | 7.261% | 2.141% | 1.167% | 4.008% | 1.734% | 5.052% | 1.915% | 3.315% | 3.396% | 1.847% | 2.732% | 2.832% | 6.806% | 1.902% | 0.5686% | 1.529%
| PDM3 |  | 251.5% | 1.107% | -1.286% | 0.02485% | 3.5% | -3.53% | 6.416% | 0.9571% | -0.6882% | 3.5% | -5.399% | -3.455% | 1.256% | -0.6134% | -0.5386% | 1.63% | 1.481% | -6.297% | -20.8% | 8.209% | -44.13% | 1.107%
| Z-Score (Absolute) |  | 70.72 | 0.17 | 0.5 | 0.13 | 0.85 | 1.13 | 1.67 | 0.13 | 0.33 | 0.85 | 1.66 | 1.11 | 0.22 | 0.31 | 0.29 | 0.32 | 0.28 | 1.91 | 6 | 2.17 | 12.57 | 0.17
| Analytical results for B in OREAS 270 (Indicative Value 16.7 ppm) | [25 empty] | Indicative
B | Round | Replicate | Lab | [23 empty] | 1
| No | No | 1.07 | [23 empty] | ppm
|  |  | 4A*OES | [23 empty] | 1
1
| 1 | 1 | 17 | [23 empty] | 1
| 1 | 2 | 16 | [23 empty] | 3
| 1 | 3 | 15 | [23 empty] | 16
| 1 | 4 | 18 | [23 empty] | 16.66667
| 1 | 5 | 16 | [23 empty] | 9
| 1 | 6 | 18
| Mean |  | 16.66667
| Median |  | 16.5
| Std Dev. |  | 1.21106
| Rel.Std.Dev. |  | 7.266%
| PDM3 |  | -1.887e-13%
| Z-Score (Absolute) |  | NA
| Analytical results for Ba in OREAS 270 (Certified Value 596 ppm) | [25 empty] | Certified
Ba | Round | Replicate | Lab | Lab | Lab | Lab | Lab | Lab | Lab | Lab | Lab | Lab | Lab | Lab | Lab | Lab | Lab | Lab | Lab | Lab | Lab | Lab | Lab | Lab | Lab | Lab | 1
| No | No | 1.01 | 1.02 | 1.03 | 1.04 | 1.05 | 1.06 | 1.07 | 1.08 | 1.09 | 1.10 | 1.11 | 1.12 | 1.13 | 1.14 | 1.15 | 1.16 | 1.17 | 1.18 | 1.19 | 1.20 | 1.21 | 1.22 | 1.23 | 1.29 | ppm
|  |  | 4A*OES/MS | 4A*OES/MS | 4A*MS | 4A*OES | 4A*MS | 4A*OES/MS | 4A*OES | 4A*OES/MS | 4A*MS | 4A*OES/MS | 4A*OES/MS | 4A*MS | 4A*MS | 4A*MS | 4A*OES/MS | 4A*OES/MS | 4A*OES | 4A*OES/MS | 4A*OES/MS | 4A*OES | 4A*OES/MS | 4A*MS | 4A*OES | 4A*OES/MS | 0
0
| 1 | 1 | 565 | 600 | 587 | 603.8147 | 600.8 | 600 | 618 | 590 | 590.6 | 590 | 590 | 610 | 596 | 607 | 610 | 658 | 583.7434 | 650 | 590 | 721 | 612 | 590.7438 | 583 | 611 | 1
| 1 | 2 | 591 | 640 | 592 | 601.6478 | 610.1 | 574 | 620 | 600 | 576.3 | 610 | 600 | 608 | 596 | 602 | 577 | 652 | 582.7736 | 622 | 600 | 708 | 598 | 592.3784 | 577 | 606 | 21
| 1 | 3 | 600 | 610 | 590 | 595.2884 | 607.3 | 600 | 629 | 590 | 579.1 | 600 | 600 | 596 | 596 | 604 | 597 | 630 | 583.9646 | 626 | 590 | 703 | 599 | 600.9884 | 573 | 604 | 16
| 1 | 4 | 580 | 610 | 606 | 602.515 | 607.2 | 585 | 633 | 590 | 571.3 | 600 | 600 | 590 | 588 | 596 | 583 | 636 | 586.3075 | 601 | 590 | 697 | 597 | 577.6269 | 559 | 609 | 595.9198
| 1 | 5 | 575 | 640 | 590 | 594.5352 | 590.4 | 596 | 629 | 610 | 571.6 | 620 | 600 | 585 | 590 | 596 | 595 | 654 | 582.5263 | 616 | 580 | 709 | 593 | 600.6317 | 576 | 605 | 16
| 1 | 6 | 582 | 710 | 596 | 601.9501 | 609 | 593 | 617 | 600 | 586.5 | 630 | 610 | 593 | 577 | 589 | 588 | 659 | 583.7215 | 595 | 580 | 716 | 586 | 603.9411 | 545 | 606
| Mean |  | 582.1667 | 635 | 593.5 | 599.9585 | 604.1333 | 591.3333 | 624.3333 | 596.6667 | 579.2333 | 608.3333 | 600 | 597 | 590.5 | 599 | 591.6667 | 648.1667 | 583.8395 | 618.3333 | 588.3333 | 709 | 597.5 | 594.3851 | 568.8333 | 606.8333
| Median |  | 581 | 625 | 591 | 601.7989 | 607.25 | 594.5 | 624.5 | 595 | 577.7 | 605 | 600 | 594.5 | 593 | 599 | 591.5 | 653 | 583.7325 | 619 | 590 | 708.5 | 597.5 | 596.5051 | 574.5 | 606
| Std Dev. |  | 12.22157 | 40.37326 | 6.80441 | 3.986163 | 7.46235 | 10.15218 | 6.801961 | 8.164966 | 7.897257 | 14.7196 | 6.324555 | 10 | 7.47663 | 6.572671 | 11.65619 | 12.17237 | 1.340911 | 19.62312 | 7.527727 | 8.648699 | 8.549854 | 9.716615 | 14.14803 | 2.639444
| Rel.Std.Dev. |  | 2.099% | 6.358% | 1.146% | 0.6644% | 1.235% | 1.717% | 1.089% | 1.368% | 1.363% | 2.42% | 1.054% | 1.675% | 1.266% | 1.097% | 1.97% | 1.878% | 0.2297% | 3.174% | 1.28% | 1.22% | 1.431% | 1.635% | 2.487% | 0.435%
| PDM3 |  | -2.308% | 6.558% | -0.4061% | 0.6777% | 1.378% | -0.7696% | 4.768% | 0.1253% | -2.8% | 2.083% | 0.6847% | 0.1813% | -0.9095% | 0.5169% | -0.7137% | 8.767% | -2.027% | 3.761% | -1.273% | 18.98% | 0.2652% | -0.2575% | -4.545% | 1.831%
| Z-Score (Absolute) |  | 1.29 | 3.22 | 0.32 | 0.23 | 0.59 | 0.51 | 2.31 | 0.05 | 1.54 | 0.95 | 0.23 | 0.02 | 0.58 | 0.15 | 0.48 | 4.35 | 1.14 | 1.8 | 0.76 | 9.54 | 0.02 | 0.24 | 2.43 | 0.82
| Analytical results for Be in OREAS 270 (Certified Value 1.83 ppm) | [25 empty] | Certified
Be | Round | Replicate | Lab | Lab | Lab | Lab | Lab | Lab | Lab | Lab | Lab | Lab | Lab | Lab | Lab | Lab | Lab | Lab | Lab | Lab | Lab | Lab | Lab | Lab | Lab | Lab | 1
| No | No | 1.01 | 1.02 | 1.03 | 1.04 | 1.05 | 1.06 | 1.07 | 1.08 | 1.09 | 1.10 | 1.11 | 1.12 | 1.13 | 1.14 | 1.15 | 1.16 | 1.17 | 1.18 | 1.19 | 1.20 | 1.21 | 1.22 | 1.23 | 1.29 | ppm
|  |  | 4A*OES/MS | 4A*OES/MS | 4A*MS | 4A*OES | 4A*MS | 4A*MS | 4A*MS | 4A*OES/MS | 4A*MS | 4A*OES/MS | 4A*OES/MS | 4A*MS | 4A*MS | 4A*MS | 4A*OES/MS | 4A*OES/MS | 4A*MS | 4A*OES/MS | 4A*OES/MS | 4A*MS | 4A*OES/MS | 4A*MS | 4A*OES | 4A*OES/MS | 2
3
| 1 | 1 | 1.7 | 1.86 | 1.8 | 1.921209 | 1.76 | 1.83 | 1.7 | 1.81 | 1.76 | 1.81 | 1.79 | 2 | 2 | 1.86 | 2 | 2.18 | 1.65408 | 1.63 | 1.83 | 2.1 | 2 | 1.837537 | 1.4025 | 2.2 | 1
| 1 | 2 | 1.7 | 1.97 | 1.8 | 1.860226 | 1.79 | 1.71 | 1.7 | 1.8 | 1.83 | 1.84 | 1.83 | 2 | 3 | 1.74 | 1.9 | 1.98 | 1.58776 | 1.62 | 1.84 | 2.1 | 2 | 1.869682 | 1.4525 | 2.08 | 22
| 1 | 3 | 1.7 | 1.88 | 1.8 | 1.791547 | 1.8 | 1.87 | 1.8 | 1.78 | 1.69 | 1.81 | 1.81 | 2 | 2 | 1.89 | 2 | 1.95 | 1.53232 | 1.65 | 1.84 | 2.1 | 2 | 1.840453 | 1.4824 | 2.04 | 16
| 1 | 4 | 1.7 | 1.87 | 1.8 | 2.057826 | 1.71 | 1.84 | 1.7 | 1.81 | 1.67 | 1.84 | 1.83 | 2 | 2 | 1.85 | 2 | 1.83 | 1.5548 | 1.64 | 1.86 | 2 | 2 | 1.780758 | 1.443 | 2.04 | 1.831051
| 1 | 5 | 1.6 | 1.95 | 1.8 | 1.774705 | 1.77 | 1.85 | 1.7 | 1.83 | 1.8 | 1.89 | 1.82 | 2 | 2 | 1.78 | 1.9 | 1.83 | 1.62488 | 1.64 | 1.8 | 2.1 | 2 | 1.825893 | 1.4652 | 2.12 | 17
| 1 | 6 | 1.8 | 1.86 | 1.8 | 2.017572 | 1.82 | 1.79 | 1.7 | 1.83 | 1.7 | 1.9 | 1.87 | 2 | 2 | 1.77 | 2 | 1.96 | 1.60536 | 1.63 | 1.81 | 1.9 | 2 | 1.889489 | 1.4325 | 2.13
| Mean |  | 1.7 | 1.898333 | 1.8 | 1.903848 | 1.775 | 1.815 | 1.716667 | 1.81 | 1.741667 | 1.848333 | 1.825 | 2 | 2.166667 | 1.815 | 1.966667 | 1.955 | 1.5932 | 1.635 | 1.83 | 2.05 | 2 | 1.840635 | 1.44635 | 2.101667
| Median |  | 1.7 | 1.875 | 1.8 | 1.890718 | 1.78 | 1.835 | 1.7 | 1.81 | 1.73 | 1.84 | 1.825 | 2 | 2 | 1.815 | 2 | 1.955 | 1.59656 | 1.635 | 1.835 | 2.1 | 2 | 1.838995 | 1.44775 | 2.1
| Std Dev. |  | 0.06324555 | 0.04875107 | 0 | 0.1167358 | 0.03834058 | 0.05787918 | 0.04082483 | 0.01897367 | 0.06493587 | 0.03868678 | 0.02664583 | 0 | 0.4082483 | 0.05958188 | 0.05163978 | 0.1284912 | 0.04487402 | 0.01048809 | 0.0219089 | 0.083666 | 0 | 0.03753017 | 0.02763554 | 0.06145459
| Rel.Std.Dev. |  | 3.72% | 2.568% | 0% | 6.132% | 2.16% | 3.189% | 2.378% | 1.048% | 3.728% | 2.093% | 1.46% | 0% | 18.84% | 3.283% | 2.626% | 6.572% | 2.817% | 0.6415% | 1.197% | 4.081% | 0% | 2.039% | 1.911% | 2.924%
| PDM3 |  | -7.157% | 3.675% | -1.696% | 3.976% | -3.061% | -0.8766% | -6.247% | -1.15% | -4.882% | 0.9439% | -0.3305% | 9.227% | 18.33% | -0.8766% | 7.406% | 6.769% | -12.99% | -10.71% | -0.05739% | 11.96% | 9.227% | 0.5234% | -21.01% | 14.78%
| Z-Score (Absolute) |  | 0.93 | 0.67 | 0.12 | 0.72 | 0.32 | 0 | 0.8 | 0.04 | 0.59 | 0.27 | 0.08 | NA | NA | 0 | 1.23 | 1.13 | 1.79 | 1.46 | 0.12 | 1.9 | NA | 0.21 | 2.98 | 2.32
Results from laboratories 1.12, 1.13 and 1.21 were removed due to their 1 ppm reading resolution.
| Analytical results for Bi in OREAS 270 (Certified Value 0.22 ppm) | [25 empty] | Certified
Bi | Round | Replicate | Lab | Lab | Lab | Lab | Lab | Lab | Lab | Lab | Lab | Lab | Lab | Lab | Lab | Lab | Lab | Lab | Lab | Lab | Lab | Lab | Lab | Lab | Lab |  | 1
| No | No | 1.01 | 1.02 | 1.03 | 1.04 | 1.05 | 1.06 | 1.07 | 1.08 | 1.09 | 1.10 | 1.11 | 1.12 | 1.13 | 1.14 | 1.15 | 1.16 | 1.18 | 1.19 | 1.20 | 1.21 | 1.22 | 1.23 | 1.29 |  | ppm
|  |  | 4A*OES/MS | 4A*OES/MS | 4A*MS | 4A*OES | 4A*MS | 4A*MS | 4A*OES | 4A*OES/MS | 4A*MS | 4A*OES/MS | 4A*OES/MS | 4A*MS | 4A*MS | 4A*MS | 4A*OES/MS | 4A*OES/MS | 4A*OES/MS | 4A*OES/MS | 4A*MS | 4A*OES/MS | 4A*MS | 4A*OES | 4A*OES/MS |  | 2
3
| 1 | 1 | 0.21 | 0.63 | 0.22 | 0.2262332 | 0.22 | 0.21 | < 5 | 0.2 | 0.21 | 0.2 | 0.2 | 0.24 | 0.2 | 0.25 | 0.24 | 0.26 | 0.23 | 0.2 | 0.4 | 0.2 | 0.2039214 | < 5 | 0.2 |  | 1
| 1 | 2 | 0.22 | 0.21 | 0.22 | 0.2288924 | 0.22 | 0.22 | < 5 | 0.21 | 0.23 | 0.19 | 0.18 | 0.22 | 0.25 | 0.24 | 0.24 | 0.26 | 0.21 | 0.21 | 0.4 | 0.2 | 0.1964078 | < 5 | 0.22 |  | 23
| 1 | 3 | 0.22 | 0.22 | 0.22 | 0.2522157 | 0.22 | 0.24 | < 5 | 0.21 | 0.2 | 0.2 | 0.16 | 0.22 | 0.25 | 0.25 | 0.22 | 0.27 | 0.22 | 0.2 | 0.4 | 0.2 | 0.2009236 | < 5 | 0.2 |  | 16
| 1 | 4 | 0.21 | 0.23 | 0.21 | 0.252742 | 0.25 | 0.22 | < 5 | 0.22 | 0.2 | 0.2 | 0.22 | 0.2 | 0.24 | 0.25 | 0.24 | 0.26 | 0.19 | 0.2 | 0.4 | 0.3 | 0.1954548 | < 5 | 0.2 |  | 0.2171353
| 1 | 5 | 0.21 | 0.22 | 0.22 | 0.2175815 | 0.28 | 0.21 | < 5 | 0.21 | 0.22 | 0.2 | 0.17 | 0.22 | 0.23 | 0.23 | 0.25 | 0.26 | 0.22 | 0.18 | 0.4 | 0.3 | 0.2097715 | < 5 | 0.21 |  | 18
| 1 | 6 | 0.22 | 0.21 | 0.22 | 0.230171 | 0.22 | 0.32 | < 5 | 0.22 | 0.22 | 0.23 | 0.16 | 0.23 | 0.24 | 0.22 | 0.22 | 0.27 | 0.28 | 0.21 | 0.5 | 0.2 | 0.2132985 | < 5 | 0.21
| Mean |  | 0.215 | 0.2866667 | 0.2183333 | 0.2346393 | 0.235 | 0.2366667 |  | 0.2116667 | 0.2133333 | 0.2033333 | 0.1816667 | 0.2216667 | 0.235 | 0.24 | 0.235 | 0.2633333 | 0.225 | 0.2 | 0.4166667 | 0.2333333 | 0.2032963 |  | 0.2066667
| Median |  | 0.215 | 0.22 | 0.22 | 0.2295317 | 0.22 | 0.22 |  | 0.21 | 0.215 | 0.2 | 0.175 | 0.22 | 0.24 | 0.245 | 0.24 | 0.26 | 0.22 | 0.2 | 0.4 | 0.2 | 0.2024225 |  | 0.205
| Std Dev. |  | 0.005477226 | 0.1683647 | 0.004082483 | 0.01450008 | 0.0250998 | 0.04226898 |  | 0.007527727 | 0.0121106 | 0.0136626 | 0.02401388 | 0.0132916 | 0.01870829 | 0.01264911 | 0.01224745 | 0.005163978 | 0.03016621 | 0.01095445 | 0.04082483 | 0.05163978 | 0.007168476 |  | 0.008164966
| Rel.Std.Dev. |  | 2.548% | 58.73% | 1.87% | 6.18% | 10.68% | 17.86% |  | 3.556% | 5.677% | 6.719% | 13.22% | 5.996% | 7.961% | 5.27% | 5.212% | 1.961% | 13.41% | 5.477% | 9.798% | 22.13% | 3.526% |  | 3.951%
| PDM3 |  | -0.9834% | 32.02% | 0.5517% | 8.061% | 8.227% | 8.995% |  | -2.519% | -1.751% | -6.356% | -16.33% | 2.087% | 8.227% | 10.53% | 8.227% | 21.28% | 3.622% | -7.892% | 91.89% | 7.46% | -6.373% |  | -4.821%
| Z-Score (Absolute) |  | 0.51 | 3.12 | 0.34 | 0.49 | 0.51 | 0.59 | 115.05 | 0.67 | 0.59 | 1.1 | 2.19 | 0.17 | 0.51 | 0.76 | 0.51 | 1.94 | 0 | 1.26 | NA | NA | 1.1 | 115.05 | 0.93
Results from laboratories 1.20 and 1.21 were removed due to their 0.1 ppm reading resolution.
| Analytical results for Ca in OREAS 270 (Certified Value 0.337 wt.%) | [25 empty] | Certified
Ca | Round | Replicate | Lab | Lab | Lab | Lab | Lab | Lab | Lab | Lab | Lab | Lab | Lab | Lab | Lab | Lab | Lab | Lab | Lab | Lab | Lab | Lab | Lab | Lab | Lab | Lab | 1
| No | No | 1.01 | 1.02 | 1.03 | 1.04 | 1.05 | 1.06 | 1.07 | 1.08 | 1.09 | 1.10 | 1.11 | 1.12 | 1.13 | 1.14 | 1.15 | 1.16 | 1.17 | 1.18 | 1.19 | 1.20 | 1.21 | 1.22 | 1.23 | 1.29 | wt.%
|  |  | 4A*OES/MS | 4A*OES/MS | 4A*OES | 4A*OES | 4A*OES | 4A*OES/MS | 4A*OES | 4A*OES/MS | 4A*MS | 4A*OES/MS | 4A*OES/MS | 4A*MS | 4A*MS | 4A*MS | 4A*OES/MS | 4A*OES/MS | 4A*OES | 4A*OES/MS | 4A*OES/MS | 4A*OES | 4A*OES/MS | 4A*MS | 4A*OES | 4A*OES/MS | 3
3
| 1 | 1 | 0.25 | 0.33 | 0.333 | 0.3432552 | 0.3352 | 0.35 | 0.33 | 0.34 | 0.3446 | 0.33 | 0.31 | 0.36 | 0.36 | 0.36 | 0.34 | 0.35 | 0.331323 | 0.3873 | 0.35 | 0.329 | 0.32 | 0.3352309 | 0.3467 | 0.34 | 1
| 1 | 2 | 0.25 | 0.35 | 0.337 | 0.3332665 | 0.3361 | 0.333 | 0.33 | 0.34 | 0.331 | 0.33 | 0.32 | 0.35 | 0.36 | 0.36 | 0.32 | 0.35 | 0.3307038 | 0.3834 | 0.35 | 0.322 | 0.32 | 0.3291697 | 0.3344 | 0.34 | #N/A
| 1 | 3 | 0.33 | 0.33 | 0.335 | 0.3421127 | 0.3311 | 0.348 | 0.34 | 0.34 | 0.3256 | 0.33 | 0.32 | 0.34 | 0.35 | 0.36 | 0.35 | 0.34 | 0.330458 | 0.3885 | 0.34 | 0.314 | 0.29 | 0.3336018 | 0.359 | 0.34 | 16
| 1 | 4 | 0.31 | 0.33 | 0.334 | 0.3340975 | 0.3266 | 0.338 | 0.35 | 0.34 | 0.3147 | 0.33 | 0.32 | 0.34 | 0.35 | 0.35 | 0.33 | 0.34 | 0.3309534 | 0.3849 | 0.35 | 0.314 | 0.3 | 0.3172622 | 0.347 | 0.35 | 0.3370969
| 1 | 5 | 0.29 | 0.35 | 0.336 | 0.3279164 | 0.3281 | 0.343 | 0.35 | 0.34 | 0.3193 | 0.34 | 0.32 | 0.32 | 0.35 | 0.35 | 0.32 | 0.35 | 0.3303268 | 0.3845 | 0.34 | 0.322 | 0.31 | 0.3315142 | 0.3452 | 0.34 | 19
| 1 | 6 | 0.3 | 0.33 | 0.334 | 0.3362239 | 0.3384 | 0.342 | 0.35 | 0.34 | 0.3194 | 0.34 | 0.33 | 0.33 | 0.34 | 0.35 | 0.33 | 0.35 | 0.3307217 | 0.3718 | 0.34 | 0.322 | 0.32 | 0.3271424 | 0.331 | 0.34
| Mean |  | 0.2883333 | 0.3366667 | 0.3348333 | 0.3361454 | 0.3325833 | 0.3423333 | 0.3416667 | 0.34 | 0.3257667 | 0.3333333 | 0.32 | 0.34 | 0.3516667 | 0.355 | 0.3316667 | 0.3466667 | 0.3307478 | 0.3834 | 0.345 | 0.3205 | 0.31 | 0.3289869 | 0.3438833 | 0.3416667
| Median |  | 0.295 | 0.33 | 0.3345 | 0.3351607 | 0.33315 | 0.3425 | 0.345 | 0.34 | 0.3225 | 0.33 | 0.32 | 0.34 | 0.35 | 0.355 | 0.33 | 0.35 | 0.3307128 | 0.3847 | 0.345 | 0.322 | 0.315 | 0.3303419 | 0.34595 | 0.34
| Std Dev. |  | 0.03250641 | 0.01032796 | 0.00147196 | 0.005768216 | 0.004714835 | 0.00628225 | 0.009831921 | 0 | 0.01083451 | 0.005163978 | 0.006324555 | 0.01414214 | 0.007527727 | 0.005477226 | 0.01169045 | 0.005163978 | 0.0003569431 | 0.00598732 | 0.005477226 | 0.005718391 | 0.01264911 | 0.00644325 | 0.01003801 | 0.004082483
| Rel.Std.Dev. |  | 11.27% | 3.068% | 0.4396% | 1.716% | 1.418% | 1.835% | 2.878% | 0% | 3.326% | 1.549% | 1.976% | 4.159% | 2.141% | 1.543% | 3.525% | 1.49% | 0.1079% | 1.562% | 1.588% | 1.784% | 4.08% | 1.959% | 2.919% | 1.195%
| PDM3 |  | -14.47% | -0.1276% | -0.6715% | -0.2823% | -1.339% | 1.553% | 1.356% | 0.8612% | -3.361% | -1.116% | -5.072% | 0.8612% | 4.322% | 5.311% | -1.611% | 2.839% | -1.883% | 13.74% | 2.344% | -4.923% | -8.038% | -2.406% | 2.013% | 1.356%
| Z-Score (Absolute) |  | 4.86 | 0.03 | 0.16 | 0.03 | 0.39 | 0.6 | 0.53 | 0.36 | 1.08 | 0.31 | 1.66 | 0.36 | 1.54 | 1.88 | 0.48 | 1.04 | 0.57 | 4.75 | 0.87 | 1.62 | 2.67 | 0.75 | 0.76 | 0.53
| Analytical results for Cd in OREAS 270 (Certified Value 0.087 ppm) | [25 empty] | Certified
Cd | Round | Replicate | Lab | Lab | Lab | Lab | Lab | Lab | Lab | Lab | Lab | Lab | Lab | Lab | Lab | Lab | Lab | Lab | Lab | Lab | Lab | Lab | Lab | Lab | Lab |  | 1
| No | No | 1.01 | 1.02 | 1.03 | 1.04 | 1.05 | 1.06 | 1.07 | 1.08 | 1.09 | 1.10 | 1.11 | 1.12 | 1.13 | 1.14 | 1.15 | 1.16 | 1.18 | 1.19 | 1.20 | 1.21 | 1.22 | 1.23 | 1.29 |  | ppm
|  |  | 4A*OES/MS | 4A*OES/MS | 4A*MS | 4A*OES | 4A*MS | 4A*MS | 4A*MS | 4A*OES/MS | 4A*MS | 4A*OES/MS | 4A*OES/MS | 4A*MS | 4A*MS | 4A*MS | 4A*OES/MS | 4A*OES/MS | 4A*OES/MS | 4A*OES/MS | 4A*MS | 4A*OES/MS | 4A*MS | 4A*OES | 4A*OES/MS |  | 3
3
| 1 | 1 | 0.09 | 0.08 | 0.08 | 0.0826279 | 0.1 | 0.09 | 0.16 | 0.08 | 0.09 | 0.09 | 0.08 | 0.08 | 0.1 | 0.23 | 0.1 | 0.1 | 0.08 | 0.09 | 0.1 | < 0.1 | < 0.2 | < 0.4 | 0.08 |  | 1
| 1 | 2 | 0.1 | 0.07 | 0.08 | 0.1515839 | 0.1 | 0.08 | 0.18 | 0.07 | 0.09 | 0.08 | 0.04 | 0.08 | 0.08 | 0.22 | 0.08 | 0.1 | 0.1 | 0.08 | 0.1 | < 0.1 | < 0.2 | < 0.4 | 0.1 |  | 24
| 1 | 3 | 0.1 | 0.08 | 0.09 | 0.1426436 | 0.09 | 0.09 | 0.15 | 0.07 | 0.08 | 0.09 | 0.05 | 0.09 | 0.1 | 0.24 | 0.1 | 0.12 | 0.1 | 0.1 | 0.1 | < 0.1 | < 0.2 | < 0.4 | 0.08 |  | 16
| 1 | 4 | 0.09 | 0.08 | 0.09 | 0.09572695 | 0.09 | 0.09 | 0.15 | 0.08 | 0.09 | 0.09 | 0.04 | 0.07 | 0.08 | 0.24 | 0.1 | 0.08 | 0.08 | 0.12 | 0.1 | < 0.1 | < 0.2 | < 0.4 | 0.1 |  | 0.08737778
| 1 | 5 | 0.09 | 0.07 | 0.08 | 0.1084256 | 0.06 | 0.07 | 0.13 | 0.07 | 0.08 | 0.09 | 0.03 | 0.07 | 0.08 | 0.24 | 0.09 | 0.12 | 0.1 | 0.08 | 0.1 | < 0.1 | < 0.2 | < 0.4 | 0.09 |  | 20
| 1 | 6 | 0.09 | 0.08 | 0.08 | 0.1175903 | 0.09 | 0.09 | 0.14 | 0.07 | 0.08 | 0.09 | 0.03 | 0.07 | 0.06 | 0.25 | 0.1 | 0.12 | 0.09 | 0.07 | 0.1 | < 0.1 | < 0.2 | < 0.4 | 0.08
| Mean |  | 0.09333333 | 0.07666667 | 0.08333333 | 0.116433 | 0.08833333 | 0.085 | 0.1516667 | 0.07333333 | 0.085 | 0.08833333 | 0.045 | 0.07666667 | 0.08333333 | 0.2366667 | 0.095 | 0.1066667 | 0.09166667 | 0.09 | 0.1 |  |  |  | 0.08833333
| Median |  | 0.09 | 0.08 | 0.08 | 0.1130079 | 0.09 | 0.09 | 0.15 | 0.07 | 0.085 | 0.09 | 0.04 | 0.075 | 0.08 | 0.24 | 0.1 | 0.11 | 0.095 | 0.085 | 0.1 |  |  |  | 0.085
| Std Dev. |  | 0.005163978 | 0.005163978 | 0.005163978 | 0.02668168 | 0.0147196 | 0.0083666 | 0.01722401 | 0.005163978 | 0.005477226 | 0.004082483 | 0.01870829 | 0.008164966 | 0.01505545 | 0.01032796 | 0.0083666 | 0.01632993 | 0.009831921 | 0.01788854 | 1.520235e-17 |  |  |  | 0.009831921
| Rel.Std.Dev. |  | 5.533% | 6.736% | 6.197% | 22.92% | 16.66% | 9.843% | 11.36% | 7.042% | 6.444% | 4.622% | 41.57% | 10.65% | 18.07% | 4.364% | 8.807% | 15.31% | 10.73% | 19.88% | 1.52e-14% |  |  |  | 11.13%
| PDM3 |  | 6.816% | -12.26% | -4.629% | 33.25% | 1.094% | -2.721% | 73.58% | -16.07% | -2.721% | 1.094% | -48.5% | -12.26% | -4.629% | 170.9% | 8.723% | 22.08% | 4.908% | 3.001% | 14.45% |  |  |  | 1.094%
| Z-Score (Absolute) |  | 0.37 | 0.86 | 0.37 | 2.07 | 0 | 0.25 | 4.66 | 1.1 | 0.25 | 0 | 3.19 | 0.86 | 0.37 | 10.91 | 0.49 | 1.35 | 0.25 | 0.12 | NA | 2.82 | 0.86 | 8.21 | 0
| Analytical results for Ce in OREAS 270 (Certified Value 39.8 ppm) | [25 empty] | Certified
Ce | Round | Replicate | Lab | Lab | Lab | Lab | Lab | Lab | Lab | Lab | Lab | Lab | Lab | Lab | Lab | Lab | Lab | Lab | Lab | Lab | Lab | Lab | Lab |  |  |  | 1
| No | No | 1.01 | 1.02 | 1.05 | 1.06 | 1.07 | 1.08 | 1.09 | 1.10 | 1.11 | 1.12 | 1.13 | 1.14 | 1.15 | 1.16 | 1.17 | 1.18 | 1.19 | 1.20 | 1.21 | 1.22 | 1.29 |  |  |  | ppm
|  |  | 4A*OES/MS | 4A*OES/MS | 4A*MS | 4A*MS | 4A*MS | 4A*OES/MS | 4A*MS | 4A*OES/MS | 4A*OES/MS | 4A*MS | 4A*MS | 4A*MS | 4A*OES/MS | 4A*OES/MS | 4A*MS | 4A*OES/MS | 4A*OES/MS | 4A*OES | 4A*OES/MS | 4A*MS | 4A*OES/MS |  |  |  | 1
2
| 1 | 1 | 37.36 | 40.2 | 42.27 | 39.99 | 40.3 | 39.9 | 41.14 | 38.8 | 36.9 | 41.35 | 45.56 | 36.27 | 29.04 | 39.8 | 38.57318 | 25.6 | 41 | 44 | 43 | 37.17592 | 35.53 |  |  |  | 1
| 1 | 2 | 39.11 | 39.8 | 41.17 | 37.29 | 38.37 | 37.9 | 37.8 | 39.8 | 39.6 | 41.81 | 44.57 | 36.86 | 28.01 | 38.7 | 38.38264 | 21.9 | 41.9 | 38 | 39 | 38.61737 | 34.09 |  |  |  | 25
| 1 | 3 | 42.7 | 37.9 | 39.88 | 39.13 | 40.22 | 42.8 | 38.91 | 39.7 | 37.4 | 37.73 | 42 | 38.49 | 28.2 | 40.5 | 38.23133 | 21.3 | 41.4 | 41 | 40 | 39.45854 | 34.74 |  |  |  | 16
| 1 | 4 | 43.31 | 38.9 | 40.08 | 38.76 | 40.3 | 41.5 | 39.95 | 41.9 | 41.6 | 37.31 | 42.59 | 37.77 | 28.98 | 38.3 | 38.71867 | 20.8 | 43 | 41 | 39 | 37.529 | 35.99 |  |  |  | 39.80066
| 1 | 5 | 42.09 | 42 | 40.47 | 35.88 | 39.32 | 41.3 | 38.12 | 41 | 37.5 | 38.85 | 46.34 | 38.7 | 28.85 | 40.3 | 38.84072 | 20.8 | 40.5 | 42 | 42 | 38.93467 | 34.09 |  |  |  | 21
| 1 | 6 | 41.23 | 39.2 | 42 | 38.74 | 40.5 | 40.1 | 38.64 | 41.4 | 38.8 | 36.19 | 37.09 | 36.71 | 28.8 | 41.5 | 38.77978 | 22 | 40.6 | 39 | 38 | 38.58797 | 34.98
| Mean |  | 40.96667 | 39.66667 | 40.97833 | 38.29833 | 39.835 | 40.58333 | 39.09333 | 40.43333 | 38.63333 | 38.87333 | 43.025 | 37.46667 | 28.64667 | 39.85 | 38.58772 | 22.06667 | 41.4 | 40.83333 | 40.16667 | 38.38391 | 34.90333
| Median |  | 41.66 | 39.5 | 40.82 | 38.75 | 40.26 | 40.7 | 38.775 | 40.4 | 38.15 | 38.29 | 43.58 | 37.315 | 28.825 | 40.05 | 38.64593 | 21.6 | 41.2 | 41 | 39.5 | 38.60267 | 34.86
| Std Dev. |  | 2.29269 | 1.390923 | 1.002066 | 1.471508 | 0.8287762 | 1.68335 | 1.247552 | 1.184342 | 1.764842 | 2.267595 | 3.354595 | 1.003288 | 0.4325583 | 1.189538 | 0.2397184 | 1.806285 | 0.9402127 | 2.136976 | 1.94079 | 0.8653794 | 0.7653931
| Rel.Std.Dev. |  | 5.596% | 3.507% | 2.445% | 3.842% | 2.081% | 4.148% | 3.191% | 2.929% | 4.568% | 5.833% | 7.797% | 2.678% | 1.51% | 2.985% | 0.6212% | 8.186% | 2.271% | 5.233% | 4.832% | 2.255% | 2.193%
| PDM3 |  | 2.93% | -0.3367% | 2.959% | -3.775% | 0.08627% | 1.966% | -1.777% | 1.59% | -2.933% | -2.33% | 8.101% | -5.864% | -28.02% | 0.124% | -3.048% | -44.56% | 4.018% | 2.595% | 0.9196% | -3.56% | -12.3%
| Z-Score (Absolute) |  | 0.75 | 0 | 0.76 | 0.79 | 0.1 | 0.53 | 0.33 | 0.44 | 0.6 | 0.46 | 1.94 | 1.27 | 6.37 | 0.11 | 0.62 | 10.17 | 1 | 0.67 | 0.29 | 0.74 | 2.75
| Analytical results for Co in OREAS 270 (Certified Value 4.37 ppm) | [25 empty] | Certified
Co | Round | Replicate | Lab | Lab | Lab | Lab | Lab | Lab | Lab | Lab | Lab | Lab | Lab | Lab | Lab | Lab | Lab | Lab | Lab | Lab | Lab | Lab | Lab | Lab | Lab | Lab | 1
| No | No | 1.01 | 1.02 | 1.03 | 1.04 | 1.05 | 1.06 | 1.07 | 1.08 | 1.09 | 1.10 | 1.11 | 1.12 | 1.13 | 1.14 | 1.15 | 1.16 | 1.17 | 1.18 | 1.19 | 1.20 | 1.21 | 1.22 | 1.23 | 1.29 | ppm
|  |  | 4A*OES/MS | 4A*OES/MS | 4A*MS | 4A*OES | 4A*MS | 4A*MS | 4A*MS | 4A*OES/MS | 4A*MS | 4A*OES/MS | 4A*OES/MS | 4A*MS | 4A*MS | 4A*MS | 4A*OES/MS | 4A*OES/MS | 4A*MS | 4A*OES/MS | 4A*OES/MS | 4A*MS | 4A*OES/MS | 4A*MS | 4A*OES | 4A*OES/MS | 2
3
| 1 | 1 | 4.4 | 4.3 | 4 | 4.441114 | 4.4 | 4 | 4.3 | 4.1 | 4.5 | 4.1 | 4 | 4.7 | 4.2 | 4.5 | 4.5 | 4.6 | 4.539121 | 4.9 | 4.6 | 4.57 | 4.4 | 4.440957 | 4.2245 | 4.6 | 1
| 1 | 2 | 4.6 | 4.4 | 4 | 4.274965 | 4.4 | 4 | 4.3 | 4 | 4.4 | 4.3 | 4 | 4.7 | 4.3 | 4.3 | 4.4 | 4.4 | 4.558319 | 4.8 | 4.5 | 4.51 | 4.3 | 4.369554 | 4.1524 | 4.5 | 13
| 1 | 3 | 4.6 | 4.4 | 4 | 4.398181 | 4.4 | 4.2 | 4 | 4 | 4.3 | 4.3 | 3.9 | 4.2 | 4.1 | 4.3 | 4.5 | 4.3 | 4.508993 | 4.7 | 4.5 | 4.54 | 4.3 | 4.411922 | 4.85 | 4.6 | 16
| 1 | 4 | 4.8 | 4.3 | 4 | 4.388488 | 4.6 | 4.2 | 4.3 | 4.2 | 4.3 | 4.3 | 3.9 | 4.2 | 3.9 | 4.4 | 4.3 | 4.3 | 4.54208 | 4.9 | 4.6 | 4.57 | 4.2 | 4.227697 | 4.6214 | 4.6 | 4.371632
| 1 | 5 | 4.5 | 4.4 | 4 | 4.251369 | 4.4 | 4.2 | 4.2 | 4.2 | 4.4 | 4.4 | 3.9 | 4.1 | 3.9 | 4.3 | 4.3 | 4.3 | 4.500772 | 4.8 | 4.4 | 4.57 | 4.3 | 4.419682 | 4.534 | 4.5 | 22
| 1 | 6 | 4.5 | 4.3 | 4 | 4.390299 | 4.4 | 4.2 | 4.5 | 4.1 | 4.4 | 4.3 | 3.9 | 4.3 | 4.5 | 4.4 | 4.4 | 4.2 | 4.529334 | 4.8 | 4.4 | 4.55 | 4.3 | 4.455295 | 4.4852 | 4.5
| Mean |  | 4.566667 | 4.35 | 4 | 4.357403 | 4.433333 | 4.133333 | 4.266667 | 4.1 | 4.383333 | 4.283333 | 3.933333 | 4.366667 | 4.15 | 4.366667 | 4.4 | 4.35 | 4.52977 | 4.816667 | 4.5 | 4.551667 | 4.3 | 4.387518 | 4.477917 | 4.55
| Median |  | 4.55 | 4.35 | 4 | 4.389394 | 4.4 | 4.2 | 4.3 | 4.1 | 4.4 | 4.3 | 3.9 | 4.25 | 4.15 | 4.35 | 4.4 | 4.3 | 4.534227 | 4.8 | 4.5 | 4.56 | 4.3 | 4.415802 | 4.5096 | 4.55
| Std Dev. |  | 0.136626 | 0.05477226 | 0 | 0.07583936 | 0.08164966 | 0.1032796 | 0.1632993 | 0.08944272 | 0.07527727 | 0.09831921 | 0.05163978 | 0.265832 | 0.2345208 | 0.08164966 | 0.08944272 | 0.1378405 | 0.02157217 | 0.07527727 | 0.08944272 | 0.02401388 | 0.06324555 | 0.08360021 | 0.2578422 | 0.05477226
| Rel.Std.Dev. |  | 2.992% | 1.259% | 0% | 1.74% | 1.842% | 2.499% | 3.827% | 2.182% | 1.717% | 2.295% | 1.313% | 6.088% | 5.651% | 1.87% | 2.033% | 3.169% | 0.4762% | 1.563% | 1.988% | 0.5276% | 1.471% | 1.905% | 5.758% | 1.204%
| PDM3 |  | 4.461% | -0.4948% | -8.501% | -0.3255% | 1.411% | -5.451% | -2.401% | -6.214% | 0.2677% | -2.02% | -10.03% | -0.1136% | -5.07% | -0.1136% | 0.6489% | -0.4948% | 3.617% | 10.18% | 2.936% | 4.118% | -1.639% | 0.3634% | 2.431% | 4.08%
| Z-Score (Absolute) |  | 1.35 | 0.11 | NA | 0.06 | 0.45 | 1.57 | 0.67 | 1.8 | 0.11 | 0.56 | 2.92 | 0 | 1.46 | 0 | 0.22 | 0.11 | 1.1 | 3.03 | 0.9 | 1.25 | 0.45 | 0.14 | 0.75 | 1.24
Results from laboratory 1.03 were removed due to their 1 ppm reading resolution.
| Analytical results for Cr in OREAS 270 (Certified Value 26.5 ppm) | [25 empty] | Certified
Cr | Round | Replicate | Lab | Lab | Lab | Lab | Lab | Lab | Lab | Lab | Lab | Lab | Lab | Lab | Lab | Lab | Lab | Lab | Lab | Lab | Lab | Lab | Lab | Lab | Lab |  | 1
| No | No | 1.01 | 1.02 | 1.03 | 1.04 | 1.05 | 1.06 | 1.07 | 1.08 | 1.09 | 1.10 | 1.11 | 1.12 | 1.13 | 1.14 | 1.15 | 1.16 | 1.18 | 1.19 | 1.20 | 1.21 | 1.22 | 1.23 | 1.29 |  | ppm
|  |  | 4A*OES/MS | 4A*OES/MS | 4A*OES | 4A*OES | 4A*OES | 4A*OES/MS | 4A*OES | 4A*OES/MS | 4A*MS | 4A*OES/MS | 4A*OES/MS | 4A*MS | 4A*MS | 4A*MS | 4A*OES/MS | 4A*OES/MS | 4A*OES/MS | 4A*OES/MS | 4A*OES | 4A*OES/MS | 4A*MS | 4A*OES | 4A*OES/MS |  | 1
1
| 1 | 1 | 16 | 28 | 31 | 21.14523 | 33 | 27 | 19 | 30 | 34 | 26 | 27 | 18 | 21 | 29 | 31 | 19 | 31.8 | 27 | 36 | 27 | 27.31798 | 21 | 26 |  | 1
| 1 | 2 | 19 | 30 | 32 | 22.38772 | 33 | 28 | 18 | 29 | 34 | 26 | 28 | 19 | 22 | 30 | 32 | 21 | 31.3 | 27 | 35 | 26 | 27.4756 | 21 | 26 |  | 27
| 1 | 3 | 23 | 29 | 32 | 22.57046 | 33 | 23 | 20 | 28 | 33 | 25 | 28 | 20 | 19 | 29 | 32 | 24 | 31.6 | 27 | 32 | 27 | 26.84271 | 20.25 | 27 |  | 16
| 1 | 4 | 22 | 26 | 33 | 21.51857 | 33 | 26 | 20 | 29 | 32 | 25 | 28 | 19 | 19 | 28 | 31 | 23 | 31.6 | 27 | 36 | 26 | 27.38795 | 20.45 | 27 |  | 26.50434
| 1 | 5 | 17 | 27 | 35 | 21.50695 | 33 | 23 | 20 | 30 | 34 | 25 | 28 | 19 | 21 | 29 | 31 | 20 | 32 | 26 | 37 | 24 | 26.49701 | 21.12 | 26 |  | 23
| 1 | 6 | 25 | 28 | 30 | 22.87986 | 33 | 24 | 21 | 29 | 33 | 25 | 28 | 18 | 18 | 30 | 30 | 22 | 31.1 | 26 | 36 | 21 | 26.59887 | 20.25 | 27
| Mean |  | 20.33333 | 28 | 32.16667 | 22.00146 | 33 | 25.16667 | 19.66667 | 29.16667 | 33.33333 | 25.33333 | 27.83333 | 18.83333 | 20 | 29.16667 | 31.16667 | 21.5 | 31.56667 | 26.66667 | 35.33333 | 25.16667 | 27.02002 | 20.67833 | 26.5
| Median |  | 20.5 | 28 | 32 | 21.95314 | 33 | 25 | 20 | 29 | 33.5 | 25 | 28 | 19 | 20 | 29 | 31 | 21.5 | 31.6 | 27 | 36 | 26 | 27.08035 | 20.725 | 26.5
| Std Dev. |  | 3.559026 | 1.414214 | 1.722401 | 0.7007711 | 0 | 2.136976 | 1.032796 | 0.7527727 | 0.8164966 | 0.5163978 | 0.4082483 | 0.7527727 | 1.549193 | 0.7527727 | 0.7527727 | 1.870829 | 0.3265986 | 0.5163978 | 1.75119 | 2.316607 | 0.4275633 | 0.4052366 | 0.5477226
| Rel.Std.Dev. |  | 17.5% | 5.051% | 5.355% | 3.185% | 0% | 8.491% | 5.252% | 2.581% | 2.449% | 2.038% | 1.467% | 3.997% | 7.746% | 2.581% | 2.415% | 8.702% | 1.035% | 1.936% | 4.956% | 9.205% | 1.582% | 1.96% | 2.067%
| PDM3 |  | -23.28% | 5.643% | 21.36% | -16.99% | 24.51% | -5.047% | -25.8% | 10.04% | 25.77% | -4.418% | 5.014% | -28.94% | -24.54% | 10.04% | 17.59% | -18.88% | 19.1% | 0.6125% | 33.31% | -5.047% | 1.946% | -21.98% | -0.01637%
| Z-Score (Absolute) |  | 0.92 | 0.19 | 0.79 | 0.67 | 0.92 | 0.22 | 1.01 | 0.36 | 0.96 | 0.19 | 0.17 | 1.13 | 0.96 | 0.36 | 0.65 | 0.75 | 0.71 | 0 | 1.25 | 0.22 | 0.05 | 0.87 | 0.02
| Analytical results for Cs in OREAS 270 (Certified Value 9.04 ppm) | [25 empty] | Certified
Cs | Round | Replicate | Lab | Lab | Lab | Lab | Lab | Lab | Lab | Lab | Lab | Lab | Lab | Lab | Lab | Lab | Lab | Lab | Lab | Lab | Lab | Lab | Lab | Lab | Lab |  | 1
| No | No | 1.01 | 1.02 | 1.03 | 1.04 | 1.05 | 1.06 | 1.07 | 1.08 | 1.09 | 1.10 | 1.11 | 1.12 | 1.13 | 1.14 | 1.15 | 1.16 | 1.17 | 1.18 | 1.19 | 1.20 | 1.21 | 1.22 | 1.29 |  | ppm
|  |  | 4A*OES/MS | 4A*OES/MS | 4A*MS | 4A*OES | 4A*MS | 4A*MS | 4A*MS | 4A*OES/MS | 4A*MS | 4A*OES/MS | 4A*OES/MS | 4A*MS | 4A*MS | 4A*MS | 4A*OES/MS | 4A*OES/MS | 4A*MS | 4A*OES/MS | 4A*OES/MS | 4A*MS | 4A*OES/MS | 4A*MS | 4A*OES/MS |  | 2
3
| 1 | 1 | 10 | 9.54 | 8.6 | 9.230246 | 9.16 | 8.9 | 8.88 | 9.4 | 9.24 | 8.31 | 8.78 | 9.6 | 9.1 | 9.17 | 9.07 | 9.31 | 8.52835 | 9.3 | 8.64 | 9.6 | 10.1 | 8.515715 | 8.32 |  | 1
| 1 | 2 | 10 | 9.53 | 8.7 | 9.126189 | 9.29 | 8.72 | 8.73 | 9.26 | 9.22 | 8.64 | 8.94 | 9.6 | 9.1 | 9.09 | 8.96 | 9.25 | 8.54295 | 9.7 | 8.9 | 9.3 | 10.3 | 8.710287 | 8.34 |  | 28
| 1 | 3 | 10 | 9.45 | 8.6 | 8.988255 | 9.16 | 8.98 | 9.26 | 9.5 | 9.3 | 8.92 | 8.84 | 9.3 | 8.6 | 9.31 | 8.94 | 9.12 | 8.57015 | 9.7 | 8.55 | 9.4 | 10.4 | 9.021442 | 8.31 |  | 16
| 1 | 4 | 10 | 9.87 | 8.8 | 9.358319 | 9.24 | 9.06 | 9.2 | 9.67 | 9.22 | 9.36 | 9.06 | 8.9 | 8.7 | 9.05 | 8.83 | 8.93 | 8.624295 | 9.3 | 8.93 | 9.2 | 9.8 | 8.726118 | 8.52 |  | 9.041497
| 1 | 5 | 10 | 10.05 | 8.8 | 8.929885 | 9.02 | 8.83 | 9.47 | 9.71 | 9.06 | 9.47 | 9.02 | 9.2 | 8.4 | 9.05 | 8.57 | 9.07 | 8.544835 | 9.6 | 8.66 | 9.3 | 9.9 | 8.972727 | 8.27 |  | 24
| 1 | 6 | 10 | 9.91 | 8.6 | 9.169952 | 9.17 | 8.76 | 9.14 | 9.7 | 9.08 | 8.94 | 9 | 9.2 | 7.7 | 9.21 | 8.74 | 9.43 | 8.567055 | 9.3 | 8.6 | 9.3 | 10.4 | 8.95189 | 8.47
| Mean |  | 10 | 9.725 | 8.683333 | 9.133808 | 9.173333 | 8.875 | 9.113333 | 9.54 | 9.186667 | 8.94 | 8.94 | 9.3 | 8.6 | 9.146667 | 8.851667 | 9.185 | 8.562939 | 9.483333 | 8.713333 | 9.35 | 10.15 | 8.816363 | 8.371667
| Median |  | 10 | 9.705 | 8.65 | 9.148071 | 9.165 | 8.865 | 9.17 | 9.585 | 9.22 | 8.93 | 8.97 | 9.25 | 8.65 | 9.13 | 8.885 | 9.185 | 8.555945 | 9.45 | 8.65 | 9.3 | 10.2 | 8.839004 | 8.33
| Std Dev. |  | 0 | 0.2484955 | 0.09831921 | 0.1573787 | 0.09157875 | 0.130499 | 0.2677063 | 0.1849324 | 0.09521905 | 0.4346493 | 0.1095445 | 0.2683282 | 0.5215362 | 0.1030857 | 0.1785964 | 0.1801943 | 0.03393291 | 0.2041241 | 0.1609555 | 0.1378405 | 0.2588436 | 0.1973117 | 0.09948199
| Rel.Std.Dev. |  | 0% | 2.555% | 1.132% | 1.723% | 0.9983% | 1.47% | 2.938% | 1.938% | 1.036% | 4.862% | 1.225% | 2.885% | 6.064% | 1.127% | 2.018% | 1.962% | 0.3963% | 2.152% | 1.847% | 1.474% | 2.55% | 2.238% | 1.188%
| PDM3 |  | 10.6% | 7.56% | -3.961% | 1.021% | 1.458% | -1.841% | 0.7945% | 5.513% | 1.606% | -1.123% | -1.123% | 2.859% | -4.883% | 1.163% | -2.1% | 1.587% | -5.293% | 4.887% | -3.63% | 3.412% | 12.26% | -2.49% | -7.408%
| Z-Score (Absolute) |  | NA | 1.56 | 1.14 | 0.03 | 0.13 | 0.64 | 0.03 | 1.08 | 0.16 | 0.48 | 0.48 | 0.46 | 1.36 | 0.06 | 0.7 | 0.16 | 1.45 | 0.93 | 1.06 | 0.59 | 2.66 | 0.8 | 1.95
Results from laboratory 1.01 were removed due to their 1 ppm reading resolution.
| Analytical results for Cu in OREAS 270 (Certified Value 9.8 ppm) | [25 empty] | Certified
Cu | Round | Replicate | Lab | Lab | Lab | Lab | Lab | Lab | Lab | Lab | Lab | Lab | Lab | Lab | Lab | Lab | Lab | Lab | Lab | Lab | Lab | Lab | Lab | Lab | Lab | Lab | 1
| No | No | 1.01 | 1.02 | 1.03 | 1.04 | 1.05 | 1.06 | 1.07 | 1.08 | 1.09 | 1.10 | 1.11 | 1.12 | 1.13 | 1.14 | 1.15 | 1.16 | 1.17 | 1.18 | 1.19 | 1.20 | 1.21 | 1.22 | 1.23 | 1.29 | ppm
|  |  | 4A*OES/MS | 4A*OES/MS | 4A*OES | 4A*OES | 4A*OES | 4A*OES/MS | 4A*MS | 4A*OES/MS | 4A*MS | 4A*OES/MS | 4A*OES/MS | 4A*MS | 4A*MS | 4A*MS | 4A*OES/MS | 4A*OES/MS | 4A*OES | 4A*OES/MS | 4A*OES/MS | 4A*MS | 4A*OES/MS | 4A*MS | 4A*OES | 4A*OES/MS | 2
2
| 1 | 1 | 9.3 | 9.5 | 10 | 10.19316 | 9 | 18.6 | 13.1 | 9.6 | 13.1 | 10.4 | 8.8 | 10.7 | 10.9 | 12.3 | 11.1 | 10.5 | 8.872289 | 2.9 | 8.4 | 10 | 9.9 | 9.915957 | 8.88 | 10.9 | 1
| 1 | 2 | 9.8 | 9.9 | 10 | 9.157598 | 10 | 10.7 | 12.7 | 9.3 | 11.6 | 10.2 | 8.9 | 10 | 10.7 | 11.8 | 10.9 | 10 | 9.011906 | 2.8 | 7.5 | 9.2 | 8.9 | 9.90197 | 8.95 | 10.9 | 15
| 1 | 3 | 8.7 | 9.9 | 10 | 9.332041 | 9 | 13.1 | 14.2 | 9.4 | 12.2 | 10.2 | 8.7 | 9.2 | 10.3 | 12.4 | 11 | 10 | 9.14761 | 3.3 | 7 | 9.7 | 8.9 | 9.798789 | 8.997 | 10.8 | 16
| 1 | 4 | 9 | 9.8 | 10 | 9.63466 | 10 | 12.9 | 15.3 | 9.4 | 10.4 | 10.5 | 9 | 9.4 | 9.7 | 12.6 | 10.8 | 9.8 | 8.960121 | 4.7 | 7.5 | 9 | 8.3 | 9.595361 | 9.12 | 10.4 | 9.803289
| 1 | 5 | 9.1 | 10.2 | 11 | 10.34079 | 10 | 13.4 | 14.1 | 9.8 | 9.7 | 10.2 | 9.1 | 8.6 | 10.8 | 12.6 | 10.8 | 9.8 | 9.079828 | 2.7 | 7.4 | 9.3 | 9.1 | 9.815321 | 9.2 | 10.6 | 25
| 1 | 6 | 8.4 | 9.9 | 10 | 9.964181 | 10 | 13 | 11.9 | 9.4 | 10 | 10.6 | 8.8 | 9 | 10.4 | 12.2 | 11 | 10 | 8.997356 | 6.7 | 6.9 | 10 | 8.9 | 9.838975 | 8.87 | 10.4
| Mean |  | 9.05 | 9.866667 | 10.16667 | 9.770406 | 9.666667 | 13.61667 | 13.55 | 9.483333 | 11.16667 | 10.35 | 8.883333 | 9.483333 | 10.46667 | 12.31667 | 10.93333 | 10.01667 | 9.011518 | 3.85 | 7.45 | 9.533333 | 9 | 9.811062 | 9.002833 | 10.66667
| Median |  | 9.05 | 9.9 | 10 | 9.79942 | 10 | 13.05 | 13.6 | 9.4 | 11 | 10.3 | 8.85 | 9.3 | 10.55 | 12.35 | 10.95 | 10 | 9.004631 | 3.1 | 7.45 | 9.5 | 8.9 | 9.827148 | 8.9735 | 10.7
| Std Dev. |  | 0.484768 | 0.2250926 | 0.4082483 | 0.4749179 | 0.5163978 | 2.628624 | 1.219426 | 0.1834848 | 1.348579 | 0.1760682 | 0.147196 | 0.7547627 | 0.4412105 | 0.2994439 | 0.121106 | 0.2562551 | 0.095304 | 1.579557 | 0.5319774 | 0.4273952 | 0.5176872 | 0.1155353 | 0.1327862 | 0.233809
| Rel.Std.Dev. |  | 5.357% | 2.281% | 4.016% | 4.861% | 5.342% | 19.3% | 8.999% | 1.935% | 12.08% | 1.701% | 1.657% | 7.959% | 4.215% | 2.431% | 1.108% | 2.558% | 1.058% | 41.03% | 7.141% | 4.483% | 5.752% | 1.178% | 1.475% | 2.192%
| PDM3 |  | -7.684% | 0.6465% | 3.707% | -0.3354% | -1.394% | 38.9% | 38.22% | -3.264% | 13.91% | 5.577% | -9.384% | -3.264% | 6.767% | 25.64% | 11.53% | 2.177% | -8.077% | -60.73% | -24.01% | -2.754% | -8.194% | 0.07929% | -8.165% | 8.807%
| Z-Score (Absolute) |  | 0.64 | 0.07 | NA | 0.02 | NA | 3.29 | 3.24 | 0.26 | 1.18 | 0.48 | 0.78 | 0.26 | 0.58 | 2.17 | 0.98 | 0.19 | 0.67 | 5.11 | 2.01 | 0.22 | 0.68 | 0.02 | 0.68 | 0.75
Results from laboratories 1.03 and 1.05 were removed due to their 1 ppm reading resolution.
| Analytical results for Dy in OREAS 270 (Certified Value 2.39 ppm) | [25 empty] | Certified
Dy | Round | Replicate | Lab | Lab | Lab | Lab | Lab | Lab | Lab | Lab | Lab | Lab | [14 empty] | 1
| No | No | 1.05 | 1.07 | 1.12 | 1.13 | 1.14 | 1.16 | 1.17 | 1.18 | 1.20 | 1.22 | [14 empty] | ppm
|  |  | 4A*MS | 4A*MS | 4A*MS | 4A*MS | 4A*MS | 4A*OES/MS | 4A*MS | 4A*OES/MS | 4A*MS | 4A*MS | [14 empty] | 2
3
| 1 | 1 | 2.52 | 2.41 | 2.5 | 2.1 | 2.32 | 2.46 | 2.327543 | 2.26 | 2.83 | 2.450752 | [14 empty] | 1
| 1 | 2 | 2.51 | 2.28 | 2.5 | 2.1 | 2.41 | 2.31 | 2.319024 | 2.28 | 2.65 | 2.385332 | [14 empty] | 30
| 1 | 3 | 2.45 | 2.45 | 2.4 | 2.2 | 2.41 | 2.28 | 2.315175 | 2.3 | 2.67 | 2.420525 | [14 empty] | 16
| 1 | 4 | 2.54 | 2.53 | 2.4 | 2 | 2.32 | 2.43 | 2.341542 | 2.22 | 2.67 | 2.409466 | [14 empty] | 2.390062
| 1 | 5 | 2.51 | 2.37 | 2.6 | 2.2 | 2.33 | 2.26 | 2.358312 | 2.3 | 2.68 | 2.415172 | [14 empty] | 26
| 1 | 6 | 2.5 | 2.33 | 2.3 | 2.2 | 2.42 | 2.44 | 2.401507 | 2.24 | 2.63 | 2.488633
| Mean |  | 2.505 | 2.395 | 2.45 | 2.133333 | 2.368333 | 2.363333 | 2.34385 | 2.266667 | 2.688333 | 2.428313
| Median |  | 2.51 | 2.39 | 2.45 | 2.15 | 2.37 | 2.37 | 2.334542 | 2.27 | 2.67 | 2.417849
| Std Dev. |  | 0.03016621 | 0.08893818 | 0.1048809 | 0.08164966 | 0.04956477 | 0.08959167 | 0.03238309 | 0.03265986 | 0.07167054 | 0.03627094
| Rel.Std.Dev. |  | 1.204% | 3.713% | 4.281% | 3.827% | 2.093% | 3.791% | 1.382% | 1.441% | 2.666% | 1.494%
| PDM3 |  | 4.809% | 0.2066% | 2.508% | -10.74% | -0.9091% | -1.118% | -1.933% | -5.163% | 12.48% | 1.6%
| Z-Score (Absolute) |  | 1.45 | 0.16 | 0.8 | 2.91 | 0.16 | 0.22 | 0.44 | 1.35 | 3.6 | 0.55
| Analytical results for Er in OREAS 270 (Certified Value 1.1 ppm) | [25 empty] | Certified
Er | Round | Replicate | Lab | Lab | Lab | Lab | Lab | Lab | Lab | Lab | Lab | Lab | [14 empty] | 1
| No | No | 1.05 | 1.07 | 1.12 | 1.13 | 1.14 | 1.16 | 1.17 | 1.18 | 1.20 | 1.22 | [14 empty] | ppm
|  |  | 4A*MS | 4A*MS | 4A*MS | 4A*MS | 4A*MS | 4A*OES/MS | 4A*MS | 4A*OES/MS | 4A*MS | 4A*MS | [14 empty] | 2
3
| 1 | 1 | 1.18 | 1.14 | 1.1 | 0.9 | 1.13 | 1.08 | 1.01073 | 1.05 | 1.31 | 1.11669 | [14 empty] | 1
| 1 | 2 | 1.26 | 1.07 | 1.1 | 0.9 | 1.21 | 1.08 | 1.016381 | 1.09 | 1.3 | 1.110936 | [14 empty] | 31
| 1 | 3 | 1.16 | 0.99 | 1.1 | 0.9 | 1.11 | 1.04 | 0.9950186 | 1.07 | 1.33 | 1.147778 | [14 empty] | 16
| 1 | 4 | 1.19 | 1.14 | 1.1 | 0.9 | 1.17 | 0.99 | 0.9945189 | 1.04 | 1.29 | 1.077157 | [14 empty] | 1.099955
| 1 | 5 | 1.16 | 0.97 | 1.1 | 1 | 1.15 | 1.17 | 1.042718 | 1.09 | 1.27 | 1.147651 | [14 empty] | 27
| 1 | 6 | 1.18 | 0.98 | 1.2 | 1 | 1.18 | 1.06 | 1.039086 | 1.03 | 1.28 | 1.144613
| Mean |  | 1.188333 | 1.048333 | 1.116667 | 0.9333333 | 1.158333 | 1.07 | 1.016409 | 1.061667 | 1.296667 | 1.124138
| Median |  | 1.18 | 1.03 | 1.1 | 0.9 | 1.16 | 1.07 | 1.013555 | 1.06 | 1.295 | 1.130651
| Std Dev. |  | 0.03710346 | 0.07935154 | 0.04082483 | 0.05163978 | 0.03600926 | 0.05932959 | 0.02085837 | 0.02562551 | 0.02160247 | 0.02817074
| Rel.Std.Dev. |  | 3.122% | 7.569% | 3.656% | 5.533% | 3.109% | 5.545% | 2.052% | 2.414% | 1.666% | 2.506%
| PDM3 |  | 8.035% | -4.693% | 1.519% | -15.15% | 5.307% | -2.723% | -7.595% | -3.481% | 17.88% | 2.199%
| Z-Score (Absolute) |  | 1.16 | 0.55 | 0.29 | 1.96 | 0.8 | 0.29 | 0.94 | 0.39 | 2.49 | 0.38
| Analytical results for Eu in OREAS 270 (Certified Value 0.78 ppm) | [25 empty] | Certified
Eu | Round | Replicate | Lab | Lab | Lab | Lab | Lab | Lab | Lab | Lab | Lab | Lab | [14 empty] | 1
| No | No | 1.05 | 1.07 | 1.12 | 1.13 | 1.14 | 1.16 | 1.17 | 1.18 | 1.20 | 1.22 | [14 empty] | ppm
|  |  | 4A*MS | 4A*MS | 4A*MS | 4A*MS | 4A*MS | 4A*OES/MS | 4A*MS | 4A*OES/MS | 4A*MS | 4A*MS | [14 empty] | 2
3
| 1 | 1 | 0.79 | 0.78 | 0.7 | 0.7 | 0.82 | 0.81 | 1.14057 | 0.78 | 0.87 | 0.757738 | [14 empty] | 1
| 1 | 2 | 0.79 | 0.83 | 0.7 | 0.7 | 0.79 | 0.82 | 1.14734 | 0.8 | 0.87 | 0.7510716 | [14 empty] | 32
| 1 | 3 | 0.76 | 0.77 | 0.7 | 0.7 | 0.79 | 0.8 | 1.142985 | 0.81 | 0.9 | 0.7879029 | [14 empty] | 16
| 1 | 4 | 0.79 | 0.82 | 0.7 | 0.7 | 0.78 | 0.75 | 1.122703 | 0.74 | 0.87 | 0.754995 | [14 empty] | 0.7834375
| 1 | 5 | 0.71 | 0.68 | 0.7 | 0.7 | 0.78 | 0.82 | 1.156076 | 0.8 | 0.89 | 0.7765865 | [14 empty] | 28
| 1 | 6 | 0.74 | 0.82 | 0.7 | 0.7 | 0.78 | 0.77 | 1.190566 | 0.76 | 0.88 | 0.7714553
| Mean |  | 0.7633333 | 0.7833333 | 0.7 | 0.7 | 0.79 | 0.795 | 1.15004 | 0.7816667 | 0.88 | 0.7666249
| Median |  | 0.775 | 0.8 | 0.7 | 0.7 | 0.785 | 0.805 | 1.145163 | 0.79 | 0.875 | 0.7645967
| Std Dev. |  | 0.0332666 | 0.05609516 | 1.216188e-16 | 1.216188e-16 | 0.01549193 | 0.02880972 | 0.02268404 | 0.0271416 | 0.01264911 | 0.01436282
| Rel.Std.Dev. |  | 4.358% | 7.161% | 1.737e-14% | 1.737e-14% | 1.961% | 3.624% | 1.972% | 3.472% | 1.437% | 1.874%
| PDM3 |  | -2.566% | -0.01329% | -10.65% | -10.65% | 0.8377% | 1.476% | 46.79% | -0.226% | 12.33% | -2.146%
| Z-Score (Absolute) |  | 1.11 | 0.16 | NA | NA | 0.16 | 0.4 | 17.27 | 0.24 | 4.44 | 0.95
Results from laboratories 1.12 and 1.13 were removed due to their 0.1 ppm reading resolution.
| Analytical results for Fe in OREAS 270 (Certified Value 1.76 wt.%) | [25 empty] | Certified
Fe | Round | Replicate | Lab | Lab | Lab | Lab | Lab | Lab | Lab | Lab | Lab | Lab | Lab | Lab | Lab | Lab | Lab | Lab | Lab | Lab | Lab | Lab | Lab | Lab | Lab | Lab | 1
| No | No | 1.01 | 1.02 | 1.03 | 1.04 | 1.05 | 1.06 | 1.07 | 1.08 | 1.09 | 1.10 | 1.11 | 1.12 | 1.13 | 1.14 | 1.15 | 1.16 | 1.17 | 1.18 | 1.19 | 1.20 | 1.21 | 1.22 | 1.23 | 1.29 | wt.%
|  |  | 4A*OES/MS | 4A*OES/MS | 4A*OES | 4A*OES | 4A*OES | 4A*OES/MS | 4A*MS | 4A*OES/MS | 4A*MS | 4A*OES/MS | 4A*OES/MS | 4A*MS | 4A*MS | 4A*MS | 4A*OES/MS | 4A*OES/MS | 4A*OES | 4A*OES/MS | 4A*OES/MS | 4A*OES | 4A*OES/MS | 4A*MS | 4A*OES | 4A*OES/MS | 2
3
| 1 | 1 | 1.64 | 1.76 | 1.8 | 1.806271 | 1.72 | 1.85 | 1.74 | 1.75 | 1.78 | 1.67 | 1.7 | 1.81 | 1.86 | 1.74 | 1.8 | 1.82 | 1.67263 | 1.7979 | 1.76 | 1.77 | 1.75 | 1.729976 | 1.6993 | 1.74 | 1
| 1 | 2 | 1.71 | 1.87 | 1.82 | 1.763258 | 1.73 | 1.77 | 1.74 | 1.74 | 1.75 | 1.7 | 1.74 | 1.85 | 1.87 | 1.78 | 1.76 | 1.8 | 1.678019 | 1.765 | 1.78 | 1.735 | 1.75 | 1.704425 | 1.7023 | 1.74 | #N/A
| 1 | 3 | 1.77 | 1.78 | 1.81 | 1.815861 | 1.7 | 1.85 | 1.78 | 1.73 | 1.72 | 1.69 | 1.73 | 1.75 | 1.86 | 1.79 | 1.82 | 1.74 | 1.679366 | 1.8071 | 1.74 | 1.714 | 1.75 | 1.721774 | 1.7015 | 1.72 | 16
| 1 | 4 | 1.73 | 1.76 | 1.84 | 1.761451 | 1.7 | 1.79 | 1.81 | 1.75 | 1.74 | 1.7 | 1.74 | 1.75 | 1.81 | 1.76 | 1.76 | 1.75 | 1.686432 | 1.7774 | 1.77 | 1.707 | 1.72 | 1.662188 | 1.6855 | 1.75 | 1.756057
| 1 | 5 | 1.66 | 1.84 | 1.83 | 1.749189 | 1.69 | 1.82 | 1.81 | 1.79 | 1.79 | 1.75 | 1.74 | 1.69 | 1.85 | 1.78 | 1.81 | 1.8 | 1.676447 | 1.7971 | 1.72 | 1.742 | 1.74 | 1.725477 | 1.6931 | 1.74 | 29
| 1 | 6 | 1.7 | 1.76 | 1.82 | 1.764412 | 1.72 | 1.83 | 1.84 | 1.77 | 1.75 | 1.75 | 1.76 | 1.73 | 1.76 | 1.75 | 1.76 | 1.81 | 1.678131 | 1.7489 | 1.73 | 1.749 | 1.71 | 1.709606 | 1.7613 | 1.73
| Mean |  | 1.701667 | 1.795 | 1.82 | 1.77674 | 1.71 | 1.818333 | 1.786667 | 1.755 | 1.755 | 1.71 | 1.735 | 1.763333 | 1.835 | 1.766667 | 1.785 | 1.786667 | 1.678504 | 1.782233 | 1.75 | 1.736167 | 1.736667 | 1.708908 | 1.707167 | 1.736667
| Median |  | 1.705 | 1.77 | 1.82 | 1.763835 | 1.71 | 1.825 | 1.795 | 1.75 | 1.75 | 1.7 | 1.74 | 1.75 | 1.855 | 1.77 | 1.78 | 1.8 | 1.678075 | 1.78725 | 1.75 | 1.7385 | 1.745 | 1.71569 | 1.7004 | 1.74
| Std Dev. |  | 0.04708149 | 0.04806246 | 0.01414214 | 0.02730956 | 0.01549193 | 0.03250641 | 0.04082483 | 0.02167948 | 0.02588436 | 0.03286335 | 0.01974842 | 0.05750362 | 0.04230839 | 0.01966384 | 0.02810694 | 0.0332666 | 0.004532269 | 0.02243334 | 0.02366432 | 0.02318117 | 0.0175119 | 0.02484869 | 0.02725954 | 0.01032796
| Rel.Std.Dev. |  | 2.767% | 2.678% | 0.777% | 1.537% | 0.906% | 1.788% | 2.285% | 1.235% | 1.475% | 1.922% | 1.138% | 3.261% | 2.306% | 1.113% | 1.575% | 1.862% | 0.27% | 1.259% | 1.352% | 1.335% | 1.008% | 1.454% | 1.597% | 0.5947%
| PDM3 |  | -3.097% | 2.218% | 3.641% | 1.178% | -2.623% | 3.546% | 1.743% | -0.06017% | -0.06017% | -2.623% | -1.199% | 0.4144% | 4.495% | 0.6042% | 1.648% | 1.743% | -4.416% | 1.491% | -0.3449% | -1.133% | -1.104% | -2.685% | -2.784% | -1.104%
| Z-Score (Absolute) |  | 1.17 | 0.87 | 1.42 | 0.48 | 0.98 | 1.39 | 0.69 | 0 | 0 | 0.98 | 0.44 | 0.18 | 1.75 | 0.26 | 0.66 | 0.69 | 1.67 | 0.6 | 0.11 | 0.42 | 0.4 | 1.01 | 1.05 | 0.4
| Analytical results for Ga in OREAS 270 (Certified Value 15.3 ppm) | [25 empty] | Certified
Ga | Round | Replicate | Lab | Lab | Lab | Lab | Lab | Lab | Lab | Lab | Lab | Lab | Lab | Lab | Lab | Lab | Lab | Lab | Lab | Lab | Lab | Lab | Lab | Lab | Lab |  | 1
| No | No | 1.01 | 1.02 | 1.03 | 1.04 | 1.05 | 1.06 | 1.07 | 1.08 | 1.09 | 1.10 | 1.11 | 1.12 | 1.13 | 1.14 | 1.15 | 1.16 | 1.17 | 1.18 | 1.19 | 1.20 | 1.21 | 1.22 | 1.29 |  | ppm
|  |  | 4A*OES/MS | 4A*OES/MS | 4A*MS | 4A*OES | 4A*MS | 4A*MS | 4A*MS | 4A*OES/MS | 4A*MS | 4A*OES/MS | 4A*OES/MS | 4A*MS | 4A*MS | 4A*MS | 4A*OES/MS | 4A*OES/MS | 4A*MS | 4A*OES/MS | 4A*OES/MS | 4A*MS | 4A*OES/MS | 4A*MS | 4A*OES/MS |  | 1
2
| 1 | 1 | 14.9 | 16.2 | 14.8 | 15.70557 | 15.41 | 14.8 | 15.1 | 14.2 | 15.39 | 13.75 | 14.7 | 15.07 | 15.25 | 16.55 | 15.4 | 15.9 | 15.1275 | 15.69 | 15.95 | 15.8 | 15 | 16.29299 | 16.09 |  | 1
| 1 | 2 | 15.4 | 15 | 15.1 | 16.37117 | 15.69 | 14.65 | 14.8 | 13.9 | 15.19 | 14.15 | 14.85 | 15.07 | 14.96 | 17.07 | 14.9 | 15.8 | 15.164515 | 15.76 | 16.5 | 15.9 | 15 | 16.06551 | 15.82 |  | 33
| 1 | 3 | 15.6 | 14.7 | 14.9 | 16.93976 | 15.49 | 14.71 | 15.2 | 14.1 | 15.22 | 14.45 | 14.7 | 14.56 | 13.8 | 16.64 | 15.2 | 14.9 | 15.1135 | 16.79 | 15.65 | 15.7 | 15 | 15.70566 | 15.63 |  | 16
| 1 | 4 | 15.3 | 14.7 | 15.1 | 16.68321 | 15 | 15.2 | 15.4 | 14.55 | 15.14 | 14.55 | 14.95 | 14.16 | 13.49 | 16.5 | 14.7 | 15.1 | 15.157995 | 16.25 | 16.5 | 15.5 | 15 | 15.50238 | 15.87 |  | 15.25035
| 1 | 5 | 15.1 | 15 | 14.8 | 16.42324 | 15.19 | 14.76 | 15 | 14.7 | 15.14 | 14.95 | 14.8 | 14.21 | 13.65 | 17.45 | 14.5 | 15.8 | 15.216175 | 16.14 | 16.2 | 15.7 | 16 | 15.91211 | 15.43 |  | 30
| 1 | 6 | 15.4 | 15.25 | 14.9 | 15.82748 | 15.51 | 15.09 | 15.7 | 14.4 | 15.41 | 14.6 | 15 | 14.35 | 15.41 | 17.17 | 14.7 | 15.8 | 15.285575 | 16.06 | 15.85 | 15.8 | 15 | 16.43017 | 15.72
| Mean |  | 15.28333 | 15.14167 | 14.93333 | 16.32507 | 15.38167 | 14.86833 | 15.2 | 14.30833 | 15.24833 | 14.40833 | 14.83333 | 14.57 | 14.42667 | 16.89667 | 14.9 | 15.55 | 15.17754 | 16.115 | 16.10833 | 15.73333 | 15.16667 | 15.9848 | 15.76
| Median |  | 15.35 | 15 | 14.9 | 16.39721 | 15.45 | 14.78 | 15.15 | 14.3 | 15.205 | 14.5 | 14.825 | 14.455 | 14.38 | 16.855 | 14.8 | 15.8 | 15.161255 | 16.1 | 16.075 | 15.75 | 15 | 15.98881 | 15.77
| Std Dev. |  | 0.2483277 | 0.5589425 | 0.136626 | 0.4794264 | 0.2475816 | 0.2228378 | 0.3162278 | 0.2973494 | 0.1215593 | 0.4128155 | 0.1251666 | 0.4113879 | 0.8720703 | 0.3884156 | 0.3405877 | 0.432435 | 0.06375109 | 0.3960177 | 0.3513071 | 0.136626 | 0.4082483 | 0.3509357 | 0.2244994
| Rel.Std.Dev. |  | 1.625% | 3.691% | 0.9149% | 2.937% | 1.61% | 1.499% | 2.08% | 2.078% | 0.7972% | 2.865% | 0.8438% | 2.824% | 6.045% | 2.299% | 2.286% | 2.781% | 0.42% | 2.457% | 2.181% | 0.8684% | 2.692% | 2.195% | 1.424%
| PDM3 |  | 0.2163% | -0.7127% | -2.079% | 7.047% | 0.8611% | -2.505% | -0.3302% | -6.177% | -0.01325% | -5.521% | -2.734% | -4.461% | -5.401% | 10.8% | -2.297% | 1.965% | -0.4774% | 5.67% | 5.626% | 3.167% | -0.5488% | 4.816% | 3.342%
| Z-Score (Absolute) |  | 0.09 | 0.12 | 0.44 | 1.65 | 0.24 | 0.53 | 0.04 | 1.37 | 0.04 | 1.22 | 0.59 | 0.98 | 1.2 | 2.51 | 0.49 | 0.49 | 0.07 | 1.33 | 1.32 | 0.76 | NA | 1.14 | 0.8
Results from laboratory 1.21 were removed due to their 1 ppm reading resolution.
| Analytical results for Gd in OREAS 270 (Certified Value 3.14 ppm) | [25 empty] | Certified
Gd | Round | Replicate | Lab | Lab | Lab | Lab | Lab | Lab | Lab | Lab | Lab | Lab | [14 empty] | 1
| No | No | 1.05 | 1.07 | 1.12 | 1.13 | 1.14 | 1.16 | 1.17 | 1.18 | 1.20 | 1.22 | [14 empty] | ppm
|  |  | 4A*MS | 4A*MS | 4A*MS | 4A*MS | 4A*MS | 4A*OES/MS | 4A*MS | 4A*OES/MS | 4A*MS | 4A*MS | [14 empty] | 2
3
| 1 | 1 | 3.34 | 3.46 | 3.2 | 3.1 | 3.07 | 3.32 | 3.358025 | 3 | 3.2 | 3.059614 | [14 empty] | 1
| 1 | 2 | 3.25 | 3.11 | 3.2 | 3.2 | 3.19 | 3.15 | 3.378825 | 3 | 3 | 3.014839 | [14 empty] | 34
| 1 | 3 | 3.07 | 3.44 | 3.2 | 3 | 3.2 | 3.3 | 3.390375 | 2.99 | 3.1 | 3.06566 | [14 empty] | 16
| 1 | 4 | 3.19 | 3.14 | 3 | 3.1 | 3.15 | 3.11 | 3.416375 | 2.93 | 2.9 | 2.993638 | [14 empty] | 3.138391
| 1 | 5 | 3.17 | 3.15 | 3 | 3.2 | 3.16 | 3.31 | 3.314425 | 2.98 | 3 | 3.035837 | [14 empty] | 31
| 1 | 6 | 3.14 | 3.13 | 2.9 | 2.9 | 3.05 | 3.34 | 3.353325 | 2.97 | 2.9 | 3.0125
| Mean |  | 3.193333 | 3.238333 | 3.083333 | 3.083333 | 3.136667 | 3.255 | 3.368558 | 2.978333 | 3.016667 | 3.030348
| Median |  | 3.18 | 3.145 | 3.1 | 3.1 | 3.155 | 3.305 | 3.368425 | 2.985 | 3 | 3.025338
| Std Dev. |  | 0.09309493 | 0.1646107 | 0.132916 | 0.1169045 | 0.06250333 | 0.09853933 | 0.03504634 | 0.02639444 | 0.1169045 | 0.02842634
| Rel.Std.Dev. |  | 2.915% | 5.083% | 4.311% | 3.791% | 1.993% | 3.027% | 1.04% | 0.8862% | 3.875% | 0.9381%
| PDM3 |  | 1.751% | 3.185% | -1.754% | -1.754% | -0.05493% | 3.716% | 7.334% | -5.1% | -3.879% | -3.443%
| Z-Score (Absolute) |  | 0.64 | 0.98 | 0.2 | 0.2 | 0.2 | 1.11 | 1.97 | 1.01 | 0.71 | 0.61
| Analytical results for Ge in OREAS 270 (Indicative Value 0.12 ppm) | [25 empty] | Indicative
Ge | Round | Replicate | Lab | Lab | Lab | Lab | Lab | Lab | Lab | Lab | Lab | Lab | Lab | Lab | Lab | Lab | Lab | Lab | Lab | Lab | Lab | [5 empty] | 1
| No | No | 1.01 | 1.02 | 1.03 | 1.04 | 1.05 | 1.07 | 1.08 | 1.09 | 1.10 | 1.11 | 1.13 | 1.14 | 1.15 | 1.16 | 1.18 | 1.19 | 1.21 | 1.22 | 1.29 | [5 empty] | ppm
|  |  | 4A*OES/MS | 4A*OES/MS | 4A*MS | 4A*OES | 4A*MS | 4A*MS | 4A*OES/MS | 4A*MS | 4A*OES/MS | 4A*OES/MS | 4A*MS | 4A*MS | 4A*OES/MS | 4A*OES/MS | 4A*OES/MS | 4A*OES/MS | 4A*OES/MS | 4A*MS | 4A*OES/MS | [5 empty] | 2
2
| 1 | 1 | < 0.1 | 0.08 | 1.5 | 0.6434625 | 1.8 | 0.15 | 0.06 | 1.5 | 0.08 | 0.06 | 0.1 | 0.12 | 0.4 | 0.54 | 0.11 | 0.07 | 2.9 | < 0.2 | 0.09 | [5 empty] | 1
| 1 | 2 | < 0.1 | 0.09 | 1.6 | 0.6385102 | 1.8 | 0.17 | 0.05 | 1.5 | 0.08 | 0.06 | 0.17 | 0.11 | 0.3 | 0.54 | 0.14 | 0.07 | 2.9 | < 0.2 | 0.11 | [5 empty] | 4
| 1 | 3 | < 0.1 | 0.1 | 1.5 | 0.6380653 | 1.9 | 0.28 | 0.06 | 1.5 | 0.07 | 0.05 | 0.1 | 0.12 | 0.3 | 0.33 | 0.21 | 0.05 | 2.9 | < 0.2 | 0.09 | [5 empty] | 16
| 1 | 4 | < 0.1 | 0.12 | 1.5 | 0.6823421 | 1.8 | 0.25 | 0.07 | 1.5 | 0.07 | 0.06 | 0.11 | 0.12 | 0.4 | 0.43 | 0.07 | 0.06 | 2.8 | < 0.2 | 0.1 | [5 empty] | 0.1182727
| 1 | 5 | < 0.1 | 0.1 | 1.5 | 0.681752 | 1.7 | 0.19 | 0.05 | 1.5 | 0.07 | 0.06 | 0.09 | 0.11 | 0.3 | 0.37 | 0.19 | 0.06 | 3.1 | < 0.2 | 0.11 | [5 empty] | 10
| 1 | 6 | < 0.1 | 0.11 | 1.5 | 0.635094 | 1.7 | 0.16 | 0.05 | 1.5 | 0.08 | 0.07 | 0.08 | 0.12 | 0.4 | 0.42 | 0.05 | 0.1 | 3 | < 0.2 | 0.1
| Mean |  |  | 0.1 | 1.516667 | 0.6532043 | 1.783333 | 0.2 | 0.05666667 | 1.5 | 0.075 | 0.06 | 0.1083333 | 0.1166667 | 0.35 | 0.4383333 | 0.1283333 | 0.06833333 | 2.933333 |  | 0.1
| Median |  |  | 0.1 | 1.5 | 0.6409863 | 1.8 | 0.18 | 0.055 | 1.5 | 0.075 | 0.06 | 0.1 | 0.12 | 0.35 | 0.425 | 0.125 | 0.065 | 2.9 |  | 0.1
| Std Dev. |  |  | 0.01414214 | 0.04082483 | 0.02250322 | 0.07527727 | 0.05291503 | 0.008164966 | 0 | 0.005477226 | 0.006324555 | 0.03188521 | 0.005163978 | 0.05477226 | 0.08658329 | 0.06400521 | 0.01722401 | 0.1032796 |  | 0.008944272
| Rel.Std.Dev. |  |  | 14.14% | 2.692% | 3.445% | 4.221% | 26.46% | 14.41% | 0% | 7.303% | 10.54% | 29.43% | 4.426% | 15.65% | 19.75% | 49.87% | 25.21% | 3.521% |  | 8.944%
| PDM3 |  |  | -15.45% | 1182% | 452.3% | 1408% | 69.1% | -52.09% | 1168% | -36.59% | -49.27% | -8.404% | -1.358% | 195.9% | 270.6% | 8.506% | -42.22% | 2380% |  | -15.45%
| Z-Score (Absolute) |  | 0.75 | 0.19 | 15.73 | 6.03 | 18.73 | 0.94 | 0.67 | 15.55 | 0.47 | 0.64 | 0.09 | 0 | 2.62 | 3.62 | 0.13 | 0.54 | 31.66 | 0.19 | 0.19
| Analytical results for Hf in OREAS 270 (Certified Value 1.71 ppm) | [25 empty] | Certified
Hf | Round | Replicate | Lab | Lab | Lab | Lab | Lab | Lab | Lab | Lab | Lab | Lab | Lab | Lab | Lab | Lab | Lab | Lab | Lab | Lab | Lab | Lab | Lab | Lab |  |  | 1
| No | No | 1.01 | 1.02 | 1.03 | 1.04 | 1.05 | 1.06 | 1.07 | 1.08 | 1.09 | 1.10 | 1.11 | 1.12 | 1.13 | 1.14 | 1.15 | 1.16 | 1.18 | 1.19 | 1.20 | 1.21 | 1.22 | 1.29 |  |  | ppm
|  |  | 4A*OES/MS | 4A*OES/MS | 4A*MS | 4A*OES | 4A*MS | 4A*MS | 4A*MS | 4A*OES/MS | 4A*MS | 4A*OES/MS | 4A*OES/MS | 4A*MS | 4A*MS | 4A*MS | 4A*OES/MS | 4A*OES/MS | 4A*OES/MS | 4A*OES/MS | 4A*MS | 4A*OES/MS | 4A*MS | 4A*OES/MS |  |  | 2
3
| 1 | 1 | 1.87 | 1.7 | 1.7 | 1.634761 | 1.67 | 1.7 | 3.7 | 1.6 | 1.82 | 1.5 | 1.6 | 1.73 | 1.73 | 1.9 | 2.36 | 1.8 | 1.65 | 1.7 | 1.9 | 1.6 | 1.684221 | 1.7 |  |  | 1
| 1 | 2 | 1.85 | 1.9 | 1.6 | 1.634567 | 1.83 | 1.68 | 3.6 | 1.5 | 1.78 | 1.5 | 1.7 | 1.72 | 1.64 | 2.1 | 2.27 | 1.8 | 1.72 | 1.9 | 1.9 | 1.5 | 1.683457 | 1.6 |  |  | 19
| 1 | 3 | 1.89 | 1.8 | 1.6 | 1.491648 | 1.76 | 1.63 | 3.9 | 1.6 | 1.75 | 1.5 | 1.6 | 1.63 | 1.68 | 1.9 | 2.11 | 1.6 | 1.7 | 1.8 | 2 | 1.4 | 1.695986 | 1.7 |  |  | 16
| 1 | 4 | 1.83 | 1.8 | 1.7 | 1.642713 | 1.74 | 1.63 | 3.1 | 1.6 | 1.67 | 1.6 | 1.7 | 1.59 | 1.56 | 1.9 | 2.02 | 1.7 | 1.68 | 1.9 | 1.9 | 1.5 | 1.595025 | 1.7 |  |  | 1.70573
| 1 | 5 | 1.78 | 1.8 | 1.7 | 1.512534 | 1.7 | 1.75 | 3.2 | 1.6 | 1.75 | 1.6 | 1.7 | 1.62 | 1.56 | 1.9 | 2.18 | 1.7 | 1.69 | 1.8 | 1.9 | 1.6 | 1.662859 | 1.6 |  |  | 32
| 1 | 6 | 1.86 | 1.8 | 1.7 | 1.641079 | 1.96 | 1.65 | 3.5 | 1.6 | 1.8 | 1.6 | 1.6 | 1.64 | 1.75 | 1.9 | 2.24 | 1.6 | 1.66 | 1.7 | 2 | 1.6 | 1.6873 | 1.7
| Mean |  | 1.846667 | 1.8 | 1.666667 | 1.592884 | 1.776667 | 1.673333 | 3.5 | 1.583333 | 1.761667 | 1.55 | 1.65 | 1.655 | 1.653333 | 1.933333 | 2.196667 | 1.7 | 1.683333 | 1.8 | 1.933333 | 1.533333 | 1.668141 | 1.666667
| Median |  | 1.855 | 1.8 | 1.7 | 1.634664 | 1.75 | 1.665 | 3.55 | 1.6 | 1.765 | 1.55 | 1.65 | 1.635 | 1.66 | 1.9 | 2.21 | 1.7 | 1.685 | 1.8 | 1.9 | 1.55 | 1.683839 | 1.7
| Std Dev. |  | 0.03829708 | 0.06324555 | 0.05163978 | 0.07071322 | 0.1051982 | 0.04676181 | 0.303315 | 0.04082483 | 0.05269409 | 0.05477226 | 0.05477226 | 0.05683309 | 0.08189424 | 0.08164966 | 0.1207753 | 0.08944272 | 0.02581989 | 0.08944272 | 0.05163978 | 0.08164966 | 0.03744153 | 0.05163978
| Rel.Std.Dev. |  | 2.074% | 3.514% | 3.098% | 4.439% | 5.921% | 2.795% | 8.666% | 2.578% | 2.991% | 3.534% | 3.32% | 3.434% | 4.953% | 4.223% | 5.498% | 5.261% | 1.534% | 4.969% | 2.671% | 5.325% | 2.245% | 3.098%
| PDM3 |  | 8.263% | 5.527% | -2.29% | -6.616% | 4.159% | -1.899% | 105.2% | -7.176% | 3.279% | -9.13% | -3.267% | -2.974% | -3.072% | 13.34% | 28.78% | -0.3359% | -1.313% | 5.527% | 13.34% | -10.11% | -2.204% | -2.29%
| Z-Score (Absolute) |  | 1.26 | 0.91 | 0.09 | 0.64 | 0.73 | 0.04 | 13.61 | 0.71 | 0.62 | 0.96 | 0.21 | 0.17 | 0.19 | 1.91 | 3.87 | 0.16 | 0.04 | 0.91 | 1.91 | 1.08 | 0.08 | 0.09
| Analytical results for Hg in OREAS 270 (Indicative Value 0.053 ppm) | [25 empty] | Indicative
Hg | Round | Replicate | Lab | Lab | [22 empty] | 1
| No | No | 1.18 | 1.22 | [22 empty] | ppm
|  |  | 4A*OES/MS | 4A*MS | [22 empty] | 3
3
| 1 | 1 | 0.08 | < 1 | [22 empty] | 1
| 1 | 2 | 0.06 | < 1 | [22 empty] | 3
| 1 | 3 | 0.05 | < 1 | [22 empty] | 16
| 1 | 4 | 0.05 | < 1 | [22 empty] | 0.05333333
| 1 | 5 | 0.05 | < 1 | [22 empty] | 9
| 1 | 6 | 0.03 | < 1
| Mean |  | 0.05333333
| Median |  | 0.05
| Std Dev. |  | 0.01632993
| Rel.Std.Dev. |  | 30.62%
| PDM3 |  | 4.441e-14%
| Z-Score (Absolute) |  | 0.67 | 0.67
| Analytical results for Ho in OREAS 270 (Certified Value 0.4 ppm) | [25 empty] | Certified
Ho | Round | Replicate | Lab | Lab | Lab | Lab | Lab | Lab | Lab | Lab | Lab | [15 empty] | 1
| No | No | 1.05 | 1.07 | 1.12 | 1.13 | 1.14 | 1.16 | 1.18 | 1.20 | 1.22 | [15 empty] | ppm
|  |  | 4A*MS | 4A*MS | 4A*MS | 4A*MS | 4A*MS | 4A*OES/MS | 4A*OES/MS | 4A*MS | 4A*MS | [15 empty] | 2
3
| 1 | 1 | 0.43 | 0.39 | 0.4 | 0.3 | 0.4 | 0.47 | 0.38 | 0.48 | 0.3945684 | [15 empty] | 1
| 1 | 2 | 0.44 | 0.37 | 0.4 | 0.3 | 0.4 | 0.43 | 0.4 | 0.47 | 0.4065693 | [15 empty] | 20
| 1 | 3 | 0.43 | 0.36 | 0.4 | 0.3 | 0.42 | 0.42 | 0.4 | 0.48 | 0.3978631 | [15 empty] | 16
| 1 | 4 | 0.45 | 0.34 | 0.4 | 0.3 | 0.4 | 0.42 | 0.38 | 0.47 | 0.4005212 | [15 empty] | 0.4038492
| 1 | 5 | 0.43 | 0.36 | 0.4 | 0.3 | 0.41 | 0.41 | 0.4 | 0.47 | 0.3966831 | [15 empty] | 33
| 1 | 6 | 0.45 | 0.39 | 0.4 | 0.3 | 0.4 | 0.42 | 0.38 | 0.46 | 0.4123656
| Mean |  | 0.4383333 | 0.3683333 | 0.4 | 0.3 | 0.405 | 0.4283333 | 0.39 | 0.4716667 | 0.4014285
| Median |  | 0.435 | 0.365 | 0.4 | 0.3 | 0.4 | 0.42 | 0.39 | 0.47 | 0.3991922
| Std Dev. |  | 0.009831921 | 0.0194079 | 6.080942e-17 | 0 | 0.0083666 | 0.02136976 | 0.01095445 | 0.007527727 | 0.006769987
| Rel.Std.Dev. |  | 2.243% | 5.269% | 1.52e-14% | 0% | 2.066% | 4.989% | 2.809% | 1.596% | 1.686%
| PDM3 |  | 8.539% | -8.794% | -0.9531% | -25.71% | 0.285% | 6.063% | -3.429% | 16.79% | -0.5994%
| Z-Score (Absolute) |  | 0.96 | 1.06 | NA | NA | 0 | 0.67 | 0.43 | 1.93 | 0.1
Results from laboratories 1.12 and 1.13 were removed due to their 0.1 ppm reading resolution.
| Analytical results for In in OREAS 270 (Certified Value 0.051 ppm) | [25 empty] | Certified
In | Round | Replicate | Lab | Lab | Lab | Lab | Lab | Lab | Lab | Lab | Lab | Lab | Lab | Lab | Lab | Lab | Lab | Lab | Lab | Lab | Lab | Lab | Lab |  |  |  | 1
| No | No | 1.01 | 1.02 | 1.03 | 1.04 | 1.05 | 1.06 | 1.07 | 1.08 | 1.09 | 1.10 | 1.11 | 1.12 | 1.13 | 1.14 | 1.15 | 1.16 | 1.18 | 1.19 | 1.21 | 1.22 | 1.29 |  |  |  | ppm
|  |  | 4A*OES/MS | 4A*OES/MS | 4A*MS | 4A*OES | 4A*MS | 4A*MS | 4A*MS | 4A*OES/MS | 4A*MS | 4A*OES/MS | 4A*OES/MS | 4A*MS | 4A*MS | 4A*MS | 4A*OES/MS | 4A*OES/MS | 4A*OES/MS | 4A*OES/MS | 4A*OES/MS | 4A*MS | 4A*OES/MS |  |  |  | 3
3
| 1 | 1 | 0.05 | 0.056 | 0.05 | 0.05097538 | 0.07 | 0.049 | 0.08 | 0.05 | 0.05 | 0.051 | 0.049 | 0.06 | 0.07 | 0.081 | 0.05 | 0.07 | 0.073 | 0.051 | 0.07 | < 0.5 | 0.049 |  |  |  | 1
| 1 | 2 | 0.05 | 0.051 | 0.05 | 0.05387812 | 0.05 | 0.05 | 0.08 | 0.05 | 0.04 | 0.053 | 0.048 | 0.06 | 0.06 | 0.086 | 0.05 | 0.07 | 0.077 | 0.052 | 0.07 | < 0.5 | 0.048 |  |  |  | 21
| 1 | 3 | 0.05 | 0.053 | 0.05 | 0.05079888 | 0.06 | 0.049 | 0.09 | 0.048 | 0.05 | 0.055 | 0.047 | 0.05 | 0.07 | 0.074 | 0.05 | 0.06 | 0.077 | 0.055 | 0.06 | < 0.5 | 0.047 |  |  |  | 16
| 1 | 4 | 0.05 | 0.051 | 0.05 | 0.05480045 | 0.06 | 0.053 | 0.07 | 0.053 | 0.05 | 0.056 | 0.048 | 0.05 | 0.06 | 0.077 | 0.05 | 0.07 | 0.076 | 0.057 | 0.07 | < 0.5 | 0.047 |  |  |  | 0.05140117
| 1 | 5 | 0.05 | 0.054 | 0.05 | 0.05451144 | 0.05 | 0.05 | 0.08 | 0.055 | 0.05 | 0.054 | 0.049 | 0.05 | 0.08 | 0.077 | 0.05 | 0.07 | 0.076 | 0.06 | 0.09 | < 0.5 | 0.047 |  |  |  | 34
| 1 | 6 | 0.05 | 0.052 | 0.05 | 0.0557344 | 0.05 | 0.05 | 0.07 | 0.05 | 0.06 | 0.057 | 0.048 | 0.05 | 0.07 | 0.073 | 0.05 | 0.06 | 0.077 | 0.053 | 0.07 | < 0.5 | 0.048
| Mean |  | 0.05 | 0.05283333 | 0.05 | 0.05344978 | 0.05666667 | 0.05016667 | 0.07833333 | 0.051 | 0.05 | 0.05433333 | 0.04816667 | 0.05333333 | 0.06833333 | 0.078 | 0.05 | 0.06666667 | 0.076 | 0.05466667 | 0.07166667 |  | 0.04766667
| Median |  | 0.05 | 0.0525 | 0.05 | 0.05419478 | 0.055 | 0.05 | 0.08 | 0.05 | 0.05 | 0.0545 | 0.048 | 0.05 | 0.07 | 0.077 | 0.05 | 0.07 | 0.0765 | 0.054 | 0.07 |  | 0.0475
| Std Dev. |  | 7.601177e-18 | 0.00194079 | 7.601177e-18 | 0.002073855 | 0.008164966 | 0.00147196 | 0.007527727 | 0.002529822 | 0.006324555 | 0.002160247 | 0.0007527727 | 0.005163978 | 0.007527727 | 0.004816638 | 7.601177e-18 | 0.005163978 | 0.001549193 | 0.003386247 | 0.009831921 |  | 0.0008164966
| Rel.Std.Dev. |  | 1.52e-14% | 3.673% | 1.52e-14% | 3.88% | 14.41% | 2.934% | 9.61% | 4.96% | 12.65% | 3.976% | 1.563% | 9.682% | 11.02% | 6.175% | 1.52e-14% | 7.746% | 2.038% | 6.194% | 13.72% |  | 1.713%
| PDM3 |  | -2.726% | 2.786% | -2.726% | 3.986% | 10.24% | -2.402% | 52.4% | -0.7805% | -2.726% | 5.704% | -6.293% | 3.759% | 32.94% | 51.75% | -2.726% | 29.7% | 47.86% | 6.353% | 39.43% |  | -7.265%
| Z-Score (Absolute) |  | 0.67 | 0.12 | 0.67 | 0 | 0.63 | 0.64 | 4.86 | 0.48 | 0.67 | 0.17 | 1.03 | 0.02 | 2.91 | 4.8 | 0.67 | 2.58 | 4.41 | 0.24 | 3.56 | 38.42 | 1.13
| Analytical results for K in OREAS 270 (Certified Value 3.53 wt.%) | [25 empty] | Certified
K | Round | Replicate | Lab | Lab | Lab | Lab | Lab | Lab | Lab | Lab | Lab | Lab | Lab | Lab | Lab | Lab | Lab | Lab | Lab | Lab | Lab | Lab | Lab | Lab | Lab | Lab | 1
| No | No | 1.01 | 1.02 | 1.03 | 1.04 | 1.05 | 1.06 | 1.07 | 1.08 | 1.09 | 1.10 | 1.11 | 1.12 | 1.13 | 1.14 | 1.15 | 1.16 | 1.17 | 1.18 | 1.19 | 1.20 | 1.21 | 1.22 | 1.23 | 1.29 | wt.%
|  |  | 4A*OES/MS | 4A*OES/MS | 4A*OES | 4A*OES | 4A*OES | 4A*OES/MS | 4A*MS | 4A*OES/MS | 4A*MS | 4A*OES/MS | 4A*OES/MS | 4A*MS | 4A*MS | 4A*MS | 4A*OES/MS | 4A*OES/MS | 4A*OES | 4A*OES/MS | 4A*OES/MS | 4A*OES | 4A*OES/MS | 4A*MS | 4A*OES | 4A*OES/MS | 2
3
| 1 | 1 | 3.73 | 3.55 | 3.48 | 3.629903 | 3.5534 | 3.61 | 3.43 | 3.59 | 3.6246 | 3.44 | 3.47 | 3.72 | 3.4 | 3.46 | 3.54 | 3.77 | 3.458857 | 3.5928 | 3.57 | 3.661 | 3.54 | 3.434277 | 3.3041 | 3.62 | 1
| 1 | 2 | 3.83 | 3.72 | 3.47 | 3.557842 | 3.5569 | 3.47 | 3.44 | 3.59 | 3.5743 | 3.46 | 3.49 | 3.77 | 2.96 | 3.49 | 3.5 | 3.73 | 3.458789 | 3.537 | 3.62 | 3.578 | 3.54 | 3.407967 | 3.3708 | 3.58 | #N/A
| 1 | 3 | 3.78 | 3.51 | 3.49 | 3.649189 | 3.508 | 3.58 | 3.53 | 3.54 | 3.5614 | 3.48 | 3.49 | 3.45 | 3.5 | 3.48 | 3.57 | 3.62 | 3.458838 | 3.5919 | 3.58 | 3.512 | 3.44 | 3.407652 | 3.3293 | 3.58 | 16
| 1 | 4 | 3.68 | 3.57 | 3.57 | 3.560501 | 3.5179 | 3.53 | 3.51 | 3.61 | 3.5371 | 3.51 | 3.54 | 3.39 | 3.51 | 3.4 | 3.48 | 3.66 | 3.454438 | 3.6023 | 3.64 | 3.495 | 3.5 | 3.309588 | 3.3353 | 3.6 | 3.527509
| 1 | 5 | 3.64 | 3.61 | 3.54 | 3.535366 | 3.4961 | 3.57 | 3.5 | 3.69 | 3.545 | 3.58 | 3.5 | 3.25 | 3.24 | 3.43 | 3.46 | 3.74 | 3.458208 | 3.5623 | 3.56 | 3.52 | 3.53 | 3.414222 | 3.2617 | 3.58 | 35
| 1 | 6 | 3.72 | 3.56 | 3.47 | 3.618381 | 3.5639 | 3.57 | 3.59 | 3.64 | 3.4917 | 3.57 | 3.52 | 3.28 | 1.83 | 3.4 | 3.47 | 3.78 | 3.454475 | 3.5423 | 3.57 | 3.578 | 3.51 | 3.380508 | 3.185 | 3.57
| Mean |  | 3.73 | 3.586667 | 3.503333 | 3.591864 | 3.5327 | 3.555 | 3.5 | 3.61 | 3.555683 | 3.506667 | 3.501667 | 3.476667 | 3.073333 | 3.443333 | 3.503333 | 3.716667 | 3.457267 | 3.571433 | 3.59 | 3.557333 | 3.51 | 3.392369 | 3.2977 | 3.588333
| Median |  | 3.725 | 3.565 | 3.485 | 3.589441 | 3.53565 | 3.57 | 3.505 | 3.6 | 3.5532 | 3.495 | 3.495 | 3.42 | 3.32 | 3.445 | 3.49 | 3.735 | 3.458498 | 3.5771 | 3.575 | 3.549 | 3.52 | 3.407809 | 3.3167 | 3.58
| Std Dev. |  | 0.06811755 | 0.07284687 | 0.04179314 | 0.04641 | 0.02883144 | 0.04888763 | 0.05932959 | 0.0509902 | 0.04400479 | 0.05785038 | 0.02483277 | 0.2206959 | 0.642796 | 0.03932768 | 0.04320494 | 0.06345602 | 0.002190842 | 0.02809268 | 0.03224903 | 0.06153915 | 0.03794733 | 0.04405446 | 0.06602148 | 0.01834848
| Rel.Std.Dev. |  | 1.826% | 2.031% | 1.193% | 1.292% | 0.8161% | 1.375% | 1.695% | 1.412% | 1.238% | 1.65% | 0.7092% | 6.348% | 20.92% | 1.142% | 1.233% | 1.707% | 0.06337% | 0.7866% | 0.8983% | 1.73% | 1.081% | 1.299% | 2.002% | 0.5113%
| PDM3 |  | 5.74% | 1.677% | -0.6853% | 1.824% | 0.1472% | 0.7793% | -0.7798% | 2.339% | 0.7987% | -0.5909% | -0.7326% | -1.441% | -12.88% | -2.386% | -0.6853% | 5.362% | -1.991% | 1.245% | 1.772% | 0.8455% | -0.4964% | -3.831% | -6.515% | 1.724%
| Z-Score (Absolute) |  | 2.46 | 0.77 | 0.21 | 0.83 | 0.13 | 0.4 | 0.25 | 1.05 | 0.41 | 0.17 | 0.23 | 0.53 | 5.29 | 0.92 | 0.21 | 2.31 | 0.76 | 0.59 | 0.81 | 0.42 | 0.13 | 1.52 | 2.64 | 0.79
| Analytical results for La in OREAS 270 (Certified Value 19.4 ppm) | [25 empty] | Certified
La | Round | Replicate | Lab | Lab | Lab | Lab | Lab | Lab | Lab | Lab | Lab | Lab | Lab | Lab | Lab | Lab | Lab | Lab | Lab | Lab | Lab | Lab | Lab | Lab |  |  | 1
| No | No | 1.01 | 1.02 | 1.05 | 1.06 | 1.07 | 1.08 | 1.09 | 1.10 | 1.11 | 1.12 | 1.13 | 1.14 | 1.15 | 1.16 | 1.17 | 1.18 | 1.19 | 1.20 | 1.21 | 1.22 | 1.23 | 1.29 |  |  | ppm
|  |  | 4A*OES/MS | 4A*OES/MS | 4A*MS | 4A*MS | 4A*MS | 4A*OES/MS | 4A*MS | 4A*OES/MS | 4A*OES/MS | 4A*MS | 4A*MS | 4A*MS | 4A*OES/MS | 4A*OES/MS | 4A*MS | 4A*OES/MS | 4A*OES/MS | 4A*OES | 4A*OES/MS | 4A*MS | 4A*OES | 4A*OES/MS |  |  | 1
2
| 1 | 1 | 18.8 | 18.7 | 20.69 | 18.71 | 20.03 | 19.4 | 20.84 | 18.9 | 18.7 | 20.5 | 22 | 17.4 | 13.6 | 18.7 | 19.50683 | 16.6 | 19.9 | 21 | 22 | 18.50075 | 18 | 17.7 |  |  | 1
| 1 | 2 | 19.1 | 18.6 | 20.08 | 18.59 | 19.72 | 18.6 | 18.67 | 19.6 | 20.2 | 20.7 | 21 | 17.6 | 13 | 18.2 | 19.54458 | 14.7 | 20.3 | 19 | 22 | 18.83504 | 17.56 | 16.9 |  |  | 22
| 1 | 3 | 21.4 | 17.8 | 19.56 | 19.5 | 20.62 | 20.7 | 19.34 | 19.4 | 19.1 | 18.7 | 20 | 17.7 | 13.3 | 18.7 | 19.43521 | 14.2 | 20 | 20 | 21 | 18.96543 | 18.12 | 17.3 |  |  | 16
| 1 | 4 | 21.5 | 18.3 | 19.41 | 18.81 | 20.66 | 20.3 | 19.66 | 20.4 | 21.2 | 19 | 20.6 | 17.7 | 13.6 | 18.4 | 19.49916 | 14.2 | 20.8 | 19 | 20 | 18.49127 | 18.05 | 18.3 |  |  | 19.41345
| 1 | 5 | 21.5 | 19.6 | 19.75 | 18.07 | 19.86 | 20.4 | 19.1 | 20.3 | 19.3 | 18.9 | 22.3 | 17.7 | 12.9 | 18.8 | 19.48994 | 14.1 | 19.6 | 20 | 22 | 18.96597 | 17.25 | 16.8 |  |  | 36
| 1 | 6 | 20.6 | 18.1 | 20.71 | 19.42 | 20.1 | 19.7 | 19.05 | 20.9 | 19.7 | 18.5 | 21 | 17.5 | 13.4 | 19.7 | 19.56587 | 14.6 | 19.8 | 19 | 21 | 18.46348 | 17.62 | 17.3
| Mean |  | 20.48333 | 18.51667 | 20.03333 | 18.85 | 20.165 | 19.85 | 19.44333 | 19.91667 | 19.7 | 19.38333 | 21.15 | 17.6 | 13.3 | 18.75 | 19.50693 | 14.73333 | 20.06667 | 19.66667 | 21.33333 | 18.70366 | 17.76667 | 17.38333
| Median |  | 21 | 18.45 | 19.915 | 18.76 | 20.065 | 20 | 19.22 | 19.95 | 19.5 | 18.95 | 21 | 17.65 | 13.35 | 18.7 | 19.503 | 14.4 | 19.95 | 19.5 | 21.5 | 18.66789 | 17.81 | 17.3
| Std Dev. |  | 1.238413 | 0.6242329 | 0.5628736 | 0.5375128 | 0.3912927 | 0.7765307 | 0.7588061 | 0.7413951 | 0.8966605 | 0.9600347 | 0.8619745 | 0.1264911 | 0.2966479 | 0.5167204 | 0.04557292 | 0.9458682 | 0.4273952 | 0.8164966 | 0.8164966 | 0.2443598 | 0.3437247 | 0.5528713
| Rel.Std.Dev. |  | 6.046% | 3.371% | 2.81% | 2.852% | 1.94% | 3.912% | 3.903% | 3.722% | 4.552% | 4.953% | 4.076% | 0.7187% | 2.23% | 2.756% | 0.2336% | 6.42% | 2.13% | 4.152% | 3.827% | 1.306% | 1.935% | 3.18%
| PDM3 |  | 5.511% | -4.619% | 3.193% | -2.902% | 3.871% | 2.249% | 0.154% | 2.592% | 1.476% | -0.1551% | 8.945% | -9.341% | -31.49% | -3.417% | 0.4816% | -24.11% | 3.365% | 1.304% | 9.889% | -3.656% | -8.483% | -10.46%
| Z-Score (Absolute) |  | 0.96 | 0.91 | 0.53 | 0.6 | 0.66 | 0.36 | 0.03 | 0.42 | 0.21 | 0.09 | 1.6 | 1.79 | 5.89 | 0.69 | 0.03 | 4.52 | 0.56 | 0.18 | 1.77 | 0.74 | 1.63 | 1.99
| Analytical results for Li in OREAS 270 (Certified Value 31.9 ppm) | [25 empty] | Certified
Li | Round | Replicate | Lab | Lab | Lab | Lab | Lab | Lab | Lab | Lab | Lab | Lab | Lab | Lab | Lab | Lab | Lab | Lab | Lab | Lab | Lab | Lab | Lab | Lab | Lab |  | 1
| No | No | 1.01 | 1.02 | 1.03 | 1.04 | 1.05 | 1.06 | 1.07 | 1.08 | 1.09 | 1.10 | 1.11 | 1.12 | 1.13 | 1.14 | 1.15 | 1.16 | 1.17 | 1.18 | 1.19 | 1.20 | 1.21 | 1.22 | 1.29 |  | ppm
|  |  | 4A*OES/MS | 4A*OES/MS | 4A*MS | 4A*OES | 4A*MS | 4A*OES/MS | 4A*OES | 4A*OES/MS | 4A*MS | 4A*OES/MS | 4A*OES/MS | 4A*MS | 4A*MS | 4A*MS | 4A*OES/MS | 4A*OES/MS | 4A*MS | 4A*OES/MS | 4A*OES/MS | 4A*OES | 4A*OES/MS | 4A*MS | 4A*OES/MS |  | 1
2
| 1 | 1 | 47 | 31.9 | 30.8 | 32.00165 | 30.8 | 32 | 31 | 32 | 31.6 | 31.3 | 30.7 | 33.9 | 33 | 32 | 32 | 36.1 | 33.1726 | 33 | 31.4 | 38 | 33.1 | 32.95361 | 40.1 |  | 1
| 1 | 2 | 49 | 33.5 | 30.9 | 31.42434 | 31.1 | 31 | 31 | 32.3 | 31.4 | 32.2 | 31.7 | 33.5 | 32 | 32.3 | 31 | 35.4 | 33.1646 | 32 | 31.6 | 37 | 31.4 | 31.7105 | 37.4 |  | #N/A
| 1 | 3 | 48 | 32 | 31.4 | 31.70597 | 30.6 | 31 | 32 | 31.8 | 32.8 | 31.5 | 31.7 | 30.7 | 30.9 | 32.4 | 32 | 34.5 | 33.1056 | 32 | 31.6 | 37 | 31.9 | 32.95726 | 36.8 |  | 16
| 1 | 4 | 47 | 31.8 | 31.9 | 31.77541 | 31.1 | 31 | 32 | 31.9 | 31.7 | 31.8 | 32 | 30.2 | 28.5 | 31.3 | 31 | 33.2 | 33.0916 | 33 | 32.1 | 36 | 32.9 | 31.26698 | 37.4 |  | 31.85082
| 1 | 5 | 46 | 32.8 | 31.8 | 31.53757 | 30.8 | 31 | 32 | 32.7 | 31.7 | 32.9 | 32.3 | 29 | 28.9 | 32 | 30 | 35.1 | 33.0976 | 32 | 31.4 | 37 | 32.9 | 34.24572 | 36.4 |  | 37
| 1 | 6 | 47 | 31.8 | 31.4 | 32.12493 | 31.4 | 32 | 33 | 32.5 | 32.6 | 32.5 | 32.1 | 28.8 | 31.7 | 31.7 | 30 | 34.9 | 32.9786 | 33 | 31.7 | 37 | 30.4 | 32.51932 | 37.1
| Mean |  | 47.33333 | 32.3 | 31.36667 | 31.76164 | 30.96667 | 31.33333 | 31.83333 | 32.2 | 31.96667 | 32.03333 | 31.75 | 31.01667 | 30.83333 | 31.95 | 31 | 34.86667 | 33.10177 | 32.5 | 31.63333 | 37 | 32.1 | 32.6089 | 37.53333
| Median |  | 47 | 31.95 | 31.4 | 31.74069 | 30.95 | 31 | 32 | 32.15 | 31.7 | 32 | 31.85 | 30.45 | 31.3 | 32 | 31 | 35 | 33.1016 | 32.5 | 31.6 | 37 | 32.4 | 32.73647 | 37.25
| Std Dev. |  | 1.032796 | 0.69857 | 0.4501851 | 0.2671512 | 0.2875181 | 0.5163978 | 0.7527727 | 0.3577709 | 0.5819507 | 0.6121002 | 0.5648008 | 2.201288 | 1.788482 | 0.4037326 | 0.8944272 | 0.9770705 | 0.06967185 | 0.5477226 | 0.2581989 | 0.6324555 | 1.067708 | 1.052164 | 1.314027
| Rel.Std.Dev. |  | 2.182% | 2.163% | 1.435% | 0.8411% | 0.9285% | 1.648% | 2.365% | 1.111% | 1.82% | 1.911% | 1.779% | 7.097% | 5.8% | 1.264% | 2.885% | 2.802% | 0.2105% | 1.685% | 0.8162% | 1.709% | 3.326% | 3.227% | 3.501%
| PDM3 |  | 48.61% | 1.41% | -1.52% | -0.28% | -2.776% | -1.625% | -0.05491% | 1.096% | 0.3637% | 0.573% | -0.3165% | -2.619% | -3.195% | 0.3114% | -2.671% | 9.469% | 3.928% | 2.038% | -0.6828% | 16.17% | 0.7823% | 2.38% | 17.84%
| Z-Score (Absolute) |  | 17.27 | 0.37 | 0.67 | 0.23 | 1.12 | 0.71 | 0.15 | 0.26 | 0 | 0.07 | 0.24 | 1.07 | 1.27 | 0.02 | 1.09 | 3.26 | 1.28 | 0.6 | 0.37 | 5.66 | 0.15 | 0.72 | 6.26
| Analytical results for Lu in OREAS 270 (Certified Value 0.17 ppm) | [25 empty] | Certified
Lu | Round | Replicate | Lab | Lab | Lab | Lab | Lab | Lab | Lab | Lab | Lab | Lab | Lab | Lab | [12 empty] | 1
| No | No | 1.01 | 1.05 | 1.06 | 1.07 | 1.12 | 1.13 | 1.14 | 1.15 | 1.16 | 1.17 | 1.18 | 1.22 | [12 empty] | ppm
|  |  | 4A*OES/MS | 4A*MS | 4A*MS | 4A*MS | 4A*MS | 4A*MS | 4A*MS | 4A*OES/MS | 4A*OES/MS | 4A*MS | 4A*OES/MS | 4A*MS | [12 empty] | 2
2
| 1 | 1 | 0.16 | 0.18 | 0.16 | 0.22 | 0.2 | 0.1 | 0.16 | 0.16 | 0.18 | 0.1755768 | 0.18 | 0.170238 | [12 empty] | 1
| 1 | 2 | 0.17 | 0.18 | 0.16 | 0.19 | 0.2 | 0.1 | 0.16 | 0.15 | 0.17 | 0.1744497 | 0.18 | 0.1662844 | [12 empty] | 23
| 1 | 3 | 0.2 | 0.17 | 0.15 | 0.2 | 0.2 | 0.1 | 0.16 | 0.15 | 0.15 | 0.1608703 | 0.18 | 0.178543 | [12 empty] | 16
| 1 | 4 | 0.2 | 0.18 | 0.16 | 0.2 | 0.2 | 0.1 | 0.16 | 0.15 | 0.17 | 0.1760099 | 0.16 | 0.1705016 | [12 empty] | 0.1707168
| 1 | 5 | 0.19 | 0.17 | 0.16 | 0.2 | 0.2 | 0.1 | 0.16 | 0.13 | 0.14 | 0.1831 | 0.17 | 0.1708707 | [12 empty] | 38
| 1 | 6 | 0.18 | 0.17 | 0.2 | 0.21 | 0.2 | 0.1 | 0.16 | 0.13 | 0.17 | 0.1705089 | 0.17 | 0.1780548
| Mean |  | 0.1833333 | 0.175 | 0.165 | 0.2033333 | 0.2 | 0.1 | 0.16 | 0.145 | 0.1633333 | 0.1734193 | 0.1733333 | 0.1724154
| Median |  | 0.185 | 0.175 | 0.16 | 0.2 | 0.2 | 0.1 | 0.16 | 0.15 | 0.17 | 0.1750132 | 0.175 | 0.1706862
| Std Dev. |  | 0.01632993 | 0.005477226 | 0.01760682 | 0.01032796 | 3.040471e-17 | 1.520235e-17 | 0 | 0.01224745 | 0.01505545 | 0.007376861 | 0.008164966 | 0.004852415
| Rel.Std.Dev. |  | 8.907% | 3.13% | 10.67% | 5.079% | 1.52e-14% | 1.52e-14% | 0% | 8.447% | 9.218% | 4.254% | 4.711% | 2.814%
| PDM3 |  | 7.39% | 2.509% | -3.349% | 19.11% | 17.15% | -41.42% | -6.278% | -15.06% | -4.325% | 1.583% | 1.533% | 0.995%
| Z-Score (Absolute) |  | 0.81 | 0.16 | 0.61 | 2.36 | NA | NA | 1 | 2.16 | 0.74 | 0.04 | 0.04 | 0.04
Results from laboratories 1.12 and 1.13 were removed due to their 0.1 ppm reading resolution.
| Analytical results for Mg in OREAS 270 (Certified Value 0.252 wt.%) | [25 empty] | Certified
Mg | Round | Replicate | Lab | Lab | Lab | Lab | Lab | Lab | Lab | Lab | Lab | Lab | Lab | Lab | Lab | Lab | Lab | Lab | Lab | Lab | Lab | Lab | Lab | Lab | Lab | Lab | 1
| No | No | 1.01 | 1.02 | 1.03 | 1.04 | 1.05 | 1.06 | 1.07 | 1.08 | 1.09 | 1.10 | 1.11 | 1.12 | 1.13 | 1.14 | 1.15 | 1.16 | 1.17 | 1.18 | 1.19 | 1.20 | 1.21 | 1.22 | 1.23 | 1.29 | wt.%
|  |  | 4A*OES/MS | 4A*OES/MS | 4A*OES | 4A*OES | 4A*OES | 4A*OES/MS | 4A*OES | 4A*OES/MS | 4A*MS | 4A*OES/MS | 4A*OES/MS | 4A*MS | 4A*MS | 4A*MS | 4A*OES/MS | 4A*OES/MS | 4A*OES | 4A*OES/MS | 4A*OES/MS | 4A*OES | 4A*OES/MS | 4A*MS | 4A*OES | 4A*OES/MS | 3
3
| 1 | 1 | 0.24 | 0.24 | 0.254 | 0.2610208 | 0.2534 | 0.26 | 0.25 | 0.25 | 0.252 | 0.24 | 0.22 | 0.27 | 0.25 | 0.24 | 0.25 | 0.27 | 0.2446949 | 0.2609 | 0.24 | 0.271 | 0.26 | 0.2474102 | 0.2446 | 0.25 | 1
| 1 | 2 | 0.24 | 0.25 | 0.256 | 0.2537595 | 0.2547 | 0.249 | 0.25 | 0.25 | 0.2544 | 0.25 | 0.23 | 0.26 | 0.25 | 0.24 | 0.25 | 0.27 | 0.2443787 | 0.2549 | 0.24 | 0.271 | 0.26 | 0.2439919 | 0.2474 | 0.25 | #N/A
| 1 | 3 | 0.27 | 0.24 | 0.253 | 0.2601789 | 0.2514 | 0.258 | 0.27 | 0.25 | 0.2526 | 0.24 | 0.23 | 0.25 | 0.25 | 0.24 | 0.26 | 0.26 | 0.2446643 | 0.2575 | 0.24 | 0.265 | 0.24 | 0.2466824 | 0.2462 | 0.25 | 16
| 1 | 4 | 0.28 | 0.24 | 0.255 | 0.2538142 | 0.2463 | 0.252 | 0.27 | 0.25 | 0.2502 | 0.25 | 0.23 | 0.25 | 0.25 | 0.24 | 0.25 | 0.27 | 0.2480405 | 0.2558 | 0.24 | 0.265 | 0.26 | 0.2387875 | 0.243 | 0.25 | 0.2517868
| 1 | 5 | 0.25 | 0.25 | 0.255 | 0.2512675 | 0.2435 | 0.255 | 0.28 | 0.26 | 0.2537 | 0.25 | 0.23 | 0.25 | 0.25 | 0.24 | 0.24 | 0.27 | 0.2461637 | 0.2557 | 0.23 | 0.265 | 0.25 | 0.2476537 | 0.2349 | 0.25 | 39
| 1 | 6 | 0.26 | 0.24 | 0.254 | 0.2526637 | 0.2505 | 0.255 | 0.26 | 0.26 | 0.2485 | 0.25 | 0.23 | 0.25 | 0.25 | 0.24 | 0.24 | 0.27 | 0.2479079 | 0.2524 | 0.24 | 0.265 | 0.24 | 0.2455525 | 0.2533 | 0.25
| Mean |  | 0.2566667 | 0.2433333 | 0.2545 | 0.2554508 | 0.2499667 | 0.2548333 | 0.2633333 | 0.2533333 | 0.2519 | 0.2466667 | 0.2283333 | 0.255 | 0.25 | 0.24 | 0.2483333 | 0.2683333 | 0.245975 | 0.2562 | 0.2383333 | 0.267 | 0.2516667 | 0.245013 | 0.2449 | 0.25
| Median |  | 0.255 | 0.24 | 0.2545 | 0.2537868 | 0.25095 | 0.255 | 0.265 | 0.25 | 0.2523 | 0.25 | 0.23 | 0.25 | 0.25 | 0.24 | 0.25 | 0.27 | 0.2454293 | 0.25575 | 0.24 | 0.265 | 0.255 | 0.2461175 | 0.2454 | 0.25
| Std Dev. |  | 0.01632993 | 0.005163978 | 0.001048809 | 0.004103354 | 0.004284701 | 0.003970726 | 0.0121106 | 0.005163978 | 0.002210882 | 0.005163978 | 0.004082483 | 0.0083666 | 0 | 0 | 0.007527727 | 0.004082483 | 0.001669896 | 0.002839718 | 0.004082483 | 0.003098387 | 0.009831921 | 0.003334589 | 0.006036555 | 0
| Rel.Std.Dev. |  | 6.362% | 2.122% | 0.4121% | 1.606% | 1.714% | 1.558% | 4.599% | 2.038% | 0.8777% | 2.094% | 1.788% | 3.281% | 0% | 0% | 3.031% | 1.521% | 0.6789% | 1.108% | 1.713% | 1.16% | 3.907% | 1.361% | 2.465% | 0%
| PDM3 |  | 1.938% | -3.357% | 1.078% | 1.455% | -0.7229% | 1.21% | 4.586% | 0.6142% | 0.04495% | -2.034% | -9.315% | 1.276% | -0.7097% | -4.681% | -1.372% | 6.572% | -2.308% | 1.753% | -5.343% | 6.042% | -0.04772% | -2.69% | -2.735% | -0.7097%
| Z-Score (Absolute) |  | 0.83 | 1.07 | 0.52 | 0.66 | 0.12 | 0.57 | 1.78 | 0.36 | 0.15 | 0.59 | 3.2 | 0.59 | 0.12 | 1.54 | 0.36 | 2.49 | 0.69 | 0.76 | 1.78 | 2.35 | 0.12 | 0.83 | 0.84 | 0.12
| Analytical results for Mn in OREAS 270 (Certified Value 0.019 wt.%) | [25 empty] | Certified
Mn | Round | Replicate | Lab | Lab | Lab | Lab | Lab | Lab | Lab | Lab | Lab | Lab | Lab | Lab | Lab | Lab | Lab | Lab | Lab | Lab | Lab | Lab | Lab | Lab | Lab | Lab | 1
| No | No | 1.01 | 1.02 | 1.03 | 1.04 | 1.05 | 1.06 | 1.07 | 1.08 | 1.09 | 1.10 | 1.11 | 1.12 | 1.13 | 1.14 | 1.15 | 1.16 | 1.17 | 1.18 | 1.19 | 1.20 | 1.21 | 1.22 | 1.23 | 1.29 | wt.%
|  |  | 4A*OES/MS | 4A*OES/MS | 4A*OES | 4A*OES | 4A*OES | 4A*OES/MS | 4A*MS | 4A*OES/MS | 4A*MS | 4A*OES/MS | 4A*OES/MS | 4A*MS | 4A*MS | 4A*MS | 4A*OES/MS | 4A*OES/MS | 4A*OES | 4A*OES/MS | 4A*OES/MS | 4A*OES | 4A*OES/MS | 4A*MS | 4A*OES | 4A*OES/MS | 3
3
| 1 | 1 | 0.02 | 0.019 | 0.0178 | 0.01951524 | 0.0185 | 0.0189 | 0.0177 | 0.0187 | 0.0184 | 0.0185 | 0.0183 | 0.02 | 0.0197 | 0.0184 | 0.0191 | 0.0201 | 0.01773541 | 0.0205 | 0.0186 | 0.015 | 0.0194 | 0.01905421 | 0.0187 | 0.0185 | 1
| 1 | 2 | 0.02 | 0.0196 | 0.0175 | 0.01955882 | 0.0186 | 0.0182 | 0.0175 | 0.0187 | 0.0185 | 0.0185 | 0.0186 | 0.0202 | 0.0198 | 0.0182 | 0.0188 | 0.02 | 0.01773213 | 0.0203 | 0.0225 | 0.015 | 0.0191 | 0.01906403 | 0.0185 | 0.0185 | 24
| 1 | 3 | 0.02 | 0.019 | 0.0176 | 0.01849252 | 0.0183 | 0.019 | 0.0176 | 0.0185 | 0.0185 | 0.0186 | 0.0184 | 0.0192 | 0.0196 | 0.0182 | 0.0191 | 0.0192 | 0.01775472 | 0.0204 | 0.0203 | 0.015 | 0.0191 | 0.01910427 | 0.0187 | 0.0184 | 16
| 1 | 4 | 0.02 | 0.0188 | 0.0177 | 0.01960521 | 0.0184 | 0.0185 | 0.0181 | 0.0189 | 0.0184 | 0.0186 | 0.0186 | 0.019 | 0.0192 | 0.018 | 0.0187 | 0.0195 | 0.017731 | 0.0201 | 0.0187 | 0.015 | 0.0187 | 0.01846406 | 0.0194 | 0.0186 | 0.01878384
| 1 | 5 | 0.02 | 0.0193 | 0.0177 | 0.01870052 | 0.0181 | 0.019 | 0.0177 | 0.0191 | 0.019 | 0.0192 | 0.0181 | 0.019 | 0.0193 | 0.0181 | 0.0186 | 0.0199 | 0.01777273 | 0.0203 | 0.0187 | 0.015 | 0.0192 | 0.01919907 | 0.018 | 0.0186 | 40
| 1 | 6 | 0.02 | 0.0189 | 0.0175 | 0.01848212 | 0.0184 | 0.0188 | 0.0189 | 0.019 | 0.0186 | 0.0192 | 0.0186 | 0.019 | 0.0199 | 0.0183 | 0.019 | 0.02 | 0.01776069 | 0.0199 | 0.02 | 0.015 | 0.0185 | 0.01897952 | 0.0178 | 0.0183
| Mean |  | 0.02 | 0.0191 | 0.01763333 | 0.01905907 | 0.01838333 | 0.01873333 | 0.01791667 | 0.01881667 | 0.01856667 | 0.01876667 | 0.01843333 | 0.0194 | 0.01958333 | 0.0182 | 0.01888333 | 0.01978333 | 0.01774778 | 0.02025 | 0.0198 | 0.015 | 0.019 | 0.01897753 | 0.01851667 | 0.01848333
| Median |  | 0.02 | 0.019 | 0.01765 | 0.01910788 | 0.0184 | 0.01885 | 0.0177 | 0.0188 | 0.0185 | 0.0186 | 0.0185 | 0.0191 | 0.01965 | 0.0182 | 0.0189 | 0.01995 | 0.01774506 | 0.0203 | 0.01935 | 0.015 | 0.0191 | 0.01905912 | 0.0186 | 0.0185
| Std Dev. |  | 0 | 0.0002966479 | 0.000121106 | 0.0005547102 | 0.0001722401 | 0.0003204164 | 0.0005231316 | 0.0002228602 | 0.0002250926 | 0.0003386247 | 0.0002065591 | 0.000551362 | 0.0002786874 | 0.0001414214 | 0.0002136976 | 0.0003544949 | 1.741715e-05 | 0.0002167948 | 0.001512614 | 0 | 0.000334664 | 0.0002615929 | 0.0005706721 | 0.0001169045
| Rel.Std.Dev. |  | 0% | 1.553% | 0.6868% | 2.91% | 0.9369% | 1.71% | 2.92% | 1.184% | 1.212% | 1.804% | 1.121% | 2.842% | 1.423% | 0.777% | 1.132% | 1.792% | 0.09814% | 1.071% | 7.639% | 0% | 1.761% | 1.378% | 3.082% | 0.6325%
| PDM3 |  | 6.475% | 1.683% | -6.125% | 1.465% | -2.132% | -0.2689% | -4.617% | 0.1748% | -1.156% | -0.0914% | -1.866% | 3.28% | 4.256% | -3.108% | 0.5297% | 5.321% | -5.516% | 7.805% | 5.41% | -20.14% | 1.151% | 1.031% | -1.422% | -1.6%
| Z-Score (Absolute) |  | 2.13 | 0.54 | 2.04 | 0.47 | 0.72 | 0.1 | 1.54 | 0.04 | 0.4 | 0.04 | 0.63 | 1.07 | 1.39 | 1.04 | 0.16 | 1.74 | 1.84 | 2.57 | 1.77 | 5.81 | 0.37 | 0.33 | 0.48 | 0.54
| Analytical results for Mo in OREAS 270 (Certified Value 1.04 ppm) | [25 empty] | Certified
Mo | Round | Replicate | Lab | Lab | Lab | Lab | Lab | Lab | Lab | Lab | Lab | Lab | Lab | Lab | Lab | Lab | Lab | Lab | Lab | Lab | Lab | Lab | Lab | Lab | Lab | Lab | 1
| No | No | 1.01 | 1.02 | 1.03 | 1.04 | 1.05 | 1.06 | 1.07 | 1.08 | 1.09 | 1.10 | 1.11 | 1.12 | 1.13 | 1.14 | 1.15 | 1.16 | 1.17 | 1.18 | 1.19 | 1.20 | 1.21 | 1.22 | 1.23 | 1.29 | ppm
|  |  | 4A*OES/MS | 4A*OES/MS | 4A*MS | 4A*OES | 4A*MS | 4A*MS | 4A*OES | 4A*OES/MS | 4A*MS | 4A*OES/MS | 4A*OES/MS | 4A*MS | 4A*MS | 4A*MS | 4A*OES/MS | 4A*OES/MS | 4A*MS | 4A*OES/MS | 4A*OES/MS | 4A*MS | 4A*OES/MS | 4A*MS | 4A*OES | 4A*OES/MS | 2
3
| 1 | 1 | 1.1 | 1.05 | 1 | 1.225067 | 1 | 1.05 | < 2 | 0.92 | 1.2 | 1.1 | 0.97 | 1.01 | 1.04 | 1.13 | 1.34 | 0.98 | 0.4593022 | 1.4 | 1.36 | 1.04 | 1 | 1.276435 | < 2 | 0.99 | 1
| 1 | 2 | 1.23 | 1.05 | 1.1 | 1.060902 | 1 | 1 | < 2 | 0.89 | 1 | 1.12 | 0.99 | 0.99 | 1.14 | 1.17 | 1.23 | 1.08 | 0.4522529 | 1.3 | 1.07 | 1 | 1 | 1.197725 | < 2 | 0.97 | 25
| 1 | 3 | 1.16 | 0.98 | 1.1 | 1.192882 | 1 | 1.04 | < 2 | 0.91 | 1 | 0.99 | 0.93 | 0.96 | 1.01 | 1.12 | 1.21 | 1.01 | 0.4564101 | 1.3 | 1.1 | 1.03 | 1 | 1.210357 | < 2 | 1 | 16
| 1 | 4 | 1.25 | 1.03 | 1.1 | 0.9291507 | 1 | 1.22 | < 2 | 0.99 | 1 | 1.06 | 0.93 | 0.93 | 1.09 | 1.08 | 1.23 | 0.97 | 0.452067 | 1.2 | 1.09 | 1.06 | 1 | 1.265077 | < 2 | 0.97 | 1.04335
| 1 | 5 | 1.07 | 1.04 | 1.1 | 0.8529645 | 1 | 1.02 | < 2 | 0.99 | 1 | 1.02 | 0.85 | 0.92 | 1.14 | 1.19 | 1.26 | 1.01 | 0.4592728 | 1.2 | 1.07 | 1.01 | 0.9 | 1.290909 | < 2 | 0.97 | 41
| 1 | 6 | 1.13 | 1.05 | 1.1 | 1.000888 | 1 | 1.09 | < 2 | 0.95 | 1 | 1.04 | 0.89 | 0.91 | 1.03 | 1.07 | 1.23 | 1.01 | 0.4502767 | 1.3 | 1.11 | 1 | 1 | 1.292048 | < 2 | 0.95
| Mean |  | 1.156667 | 1.033333 | 1.083333 | 1.043642 | 1 | 1.07 |  | 0.9416667 | 1.033333 | 1.055 | 0.9266667 | 0.9533333 | 1.075 | 1.126667 | 1.25 | 1.01 | 0.4549303 | 1.283333 | 1.133333 | 1.023333 | 0.9833333 | 1.255425 |  | 0.975
| Median |  | 1.145 | 1.045 | 1.1 | 1.030895 | 1 | 1.045 |  | 0.935 | 1 | 1.05 | 0.93 | 0.945 | 1.065 | 1.125 | 1.23 | 1.01 | 0.4543315 | 1.3 | 1.095 | 1.02 | 1 | 1.270756 |  | 0.97
| Std Dev. |  | 0.07146095 | 0.0273252 | 0.04082483 | 0.1461366 | 0 | 0.07949843 |  | 0.04215052 | 0.08164966 | 0.04888763 | 0.05125102 | 0.04033196 | 0.05683309 | 0.04760952 | 0.04690416 | 0.03847077 | 0.003928964 | 0.07527727 | 0.1121903 | 0.0242212 | 0.04082483 | 0.04121955 |  | 0.01760682
| Rel.Std.Dev. |  | 6.178% | 2.644% | 3.768% | 14% | 0% | 7.43% |  | 4.476% | 7.902% | 4.634% | 5.531% | 4.231% | 5.287% | 4.226% | 3.752% | 3.809% | 0.8636% | 5.866% | 9.899% | 2.367% | 4.152% | 3.283% |  | 1.806%
| PDM3 |  | 10.86% | -0.9601% | 3.832% | 0.02797% | -4.155% | 2.554% |  | -9.746% | -0.9601% | 1.117% | -11.18% | -8.628% | 3.033% | 7.985% | 19.81% | -3.196% | -56.4% | 23% | 8.624% | -1.919% | -5.752% | 20.33% |  | -6.551%
| Z-Score (Absolute) |  | 1.66 | 0 | 0.67 | 0.14 | NA | 0.49 | 0.45 | 1.24 | 0 | 0.29 | 1.44 | 1.08 | 0.56 | 1.26 | 2.92 | 0.31 | 7.8 | 3.37 | 1.35 | 0.13 | 0.67 | 3 | 0.45 | 0.79
| Analytical results for Na in OREAS 270 (Certified Value 1.85 wt.%) | [25 empty] | Certified
Na | Round | Replicate | Lab | Lab | Lab | Lab | Lab | Lab | Lab | Lab | Lab | Lab | Lab | Lab | Lab | Lab | Lab | Lab | Lab | Lab | Lab | Lab | Lab | Lab | Lab | Lab | 1
| No | No | 1.01 | 1.02 | 1.03 | 1.04 | 1.05 | 1.06 | 1.07 | 1.08 | 1.09 | 1.10 | 1.11 | 1.12 | 1.13 | 1.14 | 1.15 | 1.16 | 1.17 | 1.18 | 1.19 | 1.20 | 1.21 | 1.22 | 1.23 | 1.29 | wt.%
|  |  | 4A*OES/MS | 4A*OES/MS | 4A*OES | 4A*OES | 4A*OES | 4A*OES/MS | 4A*OES | 4A*OES/MS | 4A*MS | 4A*OES/MS | 4A*OES/MS | 4A*MS | 4A*MS | 4A*MS | 4A*OES/MS | 4A*OES/MS | 4A*OES | 4A*OES/MS | 4A*OES/MS | 4A*OES | 4A*OES/MS | 4A*MS | 4A*OES | 4A*OES/MS | 2
3
| 1 | 1 | 1.92 | 1.88 | 1.85 | 1.609297 | 1.8453 | 1.873 | 1.78 | 1.88 | 1.9147 | 1.82 | 1.83 | 1.849 | 1.845 | 1.82 | 1.94 | 1.99 | 1.77679 | 1.795 | 1.84 | 1.981 | 1.88 | 1.77537 | 1.7153 | 1.87 | 1
| 1 | 2 | 1.92 | 1.95 | 1.87 | 1.565639 | 1.8507 | 1.802 | 1.78 | 1.89 | 1.9643 | 1.84 | 1.82 | 1.844 | 1.84 | 1.85 | 1.92 | 1.99 | 1.771966 | 1.781 | 1.87 | 1.936 | 1.87 | 1.761887 | 1.6905 | 1.84 | #N/A
| 1 | 3 | 1.91 | 1.87 | 1.85 | 1.61661 | 1.8215 | 1.853 | 1.88 | 1.88 | 1.9463 | 1.84 | 1.83 | 1.754 | 1.85 | 1.82 | 1.94 | 1.91 | 1.779782 | 1.7976 | 1.87 | 1.907 | 1.86 | 1.765519 | 1.6677 | 1.83 | 16
| 1 | 4 | 1.84 | 1.88 | 1.87 | 1.573681 | 1.8256 | 1.828 | 1.86 | 1.92 | 1.9205 | 1.86 | 1.83 | 1.697 | 1.814 | 1.81 | 1.92 | 1.94 | 1.796918 | 1.8056 | 1.85 | 1.899 | 1.91 | 1.705667 | 1.7783 | 1.85 | 1.85035
| 1 | 5 | 1.82 | 1.93 | 1.89 | 1.55977 | 1.8217 | 1.859 | 1.86 | 1.96 | 1.9437 | 1.89 | 1.81 | 1.777 | 1.822 | 1.82 | 1.91 | 1.99 | 1.763862 | 1.7652 | 1.84 | 1.921 | 1.89 | 1.759334 | 1.6405 | 1.84 | 42
| 1 | 6 | 1.87 | 1.89 | 1.84 | 1.576276 | 1.848 | 1.852 | 1.87 | 1.92 | 1.9093 | 1.89 | 1.81 | 1.718 | 1.828 | 1.85 | 1.86 | 2 | 1.787942 | 1.7915 | 1.84 | 1.951 | 1.9 | 1.751181 | 1.617 | 1.84
| Mean |  | 1.88 | 1.9 | 1.861667 | 1.583546 | 1.835467 | 1.8445 | 1.838333 | 1.908333 | 1.933133 | 1.856667 | 1.821667 | 1.773167 | 1.833167 | 1.828333 | 1.915 | 1.97 | 1.779543 | 1.789317 | 1.851667 | 1.9325 | 1.885 | 1.753159 | 1.684883 | 1.845
| Median |  | 1.89 | 1.885 | 1.86 | 1.574979 | 1.83545 | 1.8525 | 1.86 | 1.905 | 1.9321 | 1.85 | 1.825 | 1.7655 | 1.834 | 1.82 | 1.92 | 1.99 | 1.778286 | 1.79325 | 1.845 | 1.9285 | 1.885 | 1.76061 | 1.6791 | 1.84
| Std Dev. |  | 0.04335897 | 0.03224903 | 0.01834848 | 0.02363247 | 0.01391239 | 0.02541456 | 0.04578937 | 0.03125167 | 0.02155826 | 0.02875181 | 0.009831921 | 0.06323738 | 0.01406295 | 0.01722401 | 0.02949576 | 0.0363318 | 0.01169081 | 0.01429411 | 0.0147196 | 0.03036939 | 0.01870829 | 0.02457569 | 0.05754422 | 0.01378405
| Rel.Std.Dev. |  | 2.306% | 1.697% | 0.9856% | 1.492% | 0.758% | 1.378% | 2.491% | 1.638% | 1.115% | 1.549% | 0.5397% | 3.566% | 0.7671% | 0.9421% | 1.54% | 1.844% | 0.657% | 0.7989% | 0.7949% | 1.572% | 0.9925% | 1.402% | 3.415% | 0.7471%
| PDM3 |  | 1.602% | 2.683% | 0.6116% | -14.42% | -0.8044% | -0.3162% | -0.6495% | 3.134% | 4.474% | 0.3414% | -1.55% | -4.171% | -0.9287% | -1.19% | 3.494% | 6.466% | -3.827% | -3.298% | 0.07113% | 4.44% | 1.873% | -5.253% | -8.942% | -0.2892%
| Z-Score (Absolute) |  | 0.5 | 0.78 | 0.24 | 3.69 | 0.13 | 0 | 0.09 | 0.9 | 1.25 | 0.17 | 0.33 | 1.01 | 0.16 | 0.23 | 0.99 | 1.77 | 0.92 | 0.78 | 0.1 | 1.24 | 0.57 | 1.29 | 2.26 | 0
| Analytical results for Nb in OREAS 270 (Certified Value 7.17 ppm) | [25 empty] | Certified
Nb | Round | Replicate | Lab | Lab | Lab | Lab | Lab | Lab | Lab | Lab | Lab | Lab | Lab | Lab | Lab | Lab | Lab | Lab | Lab | Lab | Lab | Lab | Lab | Lab | Lab |  | 1
| No | No | 1.01 | 1.02 | 1.03 | 1.04 | 1.05 | 1.06 | 1.07 | 1.08 | 1.09 | 1.10 | 1.11 | 1.12 | 1.13 | 1.14 | 1.15 | 1.16 | 1.17 | 1.18 | 1.19 | 1.20 | 1.21 | 1.22 | 1.29 |  | ppm
|  |  | 4A*OES/MS | 4A*OES/MS | 4A*MS | 4A*OES | 4A*MS | 4A*MS | 4A*OES | 4A*OES/MS | 4A*MS | 4A*OES/MS | 4A*OES/MS | 4A*MS | 4A*MS | 4A*MS | 4A*OES/MS | 4A*OES/MS | 4A*MS | 4A*OES/MS | 4A*OES/MS | 4A*MS | 4A*OES/MS | 4A*MS | 4A*OES/MS |  | 2
3
| 1 | 1 | 8 | 7.9 | 6.9 | 6.931551 | 7.81 | 6.9 | 8.37 | 7.2 | 7.47 | 6.8 | 7.5 | 6.87 | 7.03 | 6.9 | 6.2 | 7.4 | 6.39575 | 6.76 | 6.5 | 8 | 7 | 7.592841 | 7.3 |  | 1
| 1 | 2 | 8.1 | 8.2 | 7.1 | 6.700093 | 7.75 | 7 | 7.49 | 7.3 | 7.24 | 6.9 | 7.6 | 7.15 | 6.92 | 7.3 | 5.1 | 7.3 | 6.317575 | 7.1 | 6.7 | 7.8 | 6.9 | 7.403213 | 7.2 |  | 26
| 1 | 3 | 8 | 7.9 | 7 | 6.755314 | 7.78 | 6.8 | 5.26 | 7.5 | 6.54 | 7 | 7.5 | 7.38 | 6.65 | 6.9 | 5.4 | 6.9 | 6.371175 | 7.08 | 6.6 | 7.9 | 7 | 7.58233 | 7 |  | 16
| 1 | 4 | 7.9 | 8.1 | 6.7 | 6.427016 | 7.09 | 7.2 | 5.92 | 7.2 | 6.97 | 7.2 | 7.7 | 6.91 | 6.8 | 7.1 | 5.4 | 6.9 | 6.326975 | 6.87 | 6.9 | 7.8 | 7.1 | 7.274313 | 7.3 |  | 7.168372
| 1 | 5 | 7.5 | 8.2 | 6.7 | 6.035518 | 8.04 | 6.9 | 6.84 | 7.8 | 7.24 | 7.4 | 7.6 | 6.91 | 6.47 | 7.2 | 5.2 | 7.1 | 6.360175 | 6.94 | 6.5 | 7.7 | 7.1 | 7.518191 | 7.1 |  | 43
| 1 | 6 | 8.1 | 8 | 6.5 | 6.266204 | 7.06 | 7 | 7.65 | 7.5 | 7.45 | 7.2 | 7.7 | 6.84 | 8.41 | 7.4 | 5.6 | 6.9 | 6.390375 | 6.79 | 6.4 | 7.7 | 6.7 | 7.468504 | 7.2
| Mean |  | 7.933333 | 8.05 | 6.816667 | 6.519283 | 7.588333 | 6.966667 | 6.921667 | 7.416667 | 7.151667 | 7.083333 | 7.6 | 7.01 | 7.046667 | 7.133333 | 5.483333 | 7.083333 | 6.3603375 | 6.923333 | 6.6 | 7.816667 | 6.966667 | 7.473232 | 7.183333
| Median |  | 8 | 8.05 | 6.8 | 6.563554 | 7.765 | 6.95 | 7.165 | 7.4 | 7.24 | 7.1 | 7.6 | 6.91 | 6.86 | 7.15 | 5.4 | 7 | 6.365675 | 6.905 | 6.55 | 7.8 | 7 | 7.493347 | 7.2
| Std Dev. |  | 0.2250926 | 0.1378405 | 0.2228602 | 0.3361425 | 0.410727 | 0.136626 | 1.159507 | 0.2316607 | 0.3501666 | 0.2228602 | 0.08944272 | 0.212132 | 0.6965247 | 0.2065591 | 0.3920034 | 0.2228602 | 0.03229694 | 0.1437591 | 0.1788854 | 0.1169045 | 0.1505545 | 0.1206016 | 0.1169045
| Rel.Std.Dev. |  | 2.837% | 1.712% | 3.269% | 5.156% | 5.413% | 1.961% | 16.75% | 3.124% | 4.896% | 3.146% | 1.177% | 3.026% | 9.884% | 2.896% | 7.149% | 3.146% | 0.5078% | 2.076% | 2.71% | 1.496% | 2.161% | 1.614% | 1.627%
| PDM3 |  | 10.67% | 12.3% | -4.906% | -9.055% | 5.859% | -2.814% | -3.442% | 3.464% | -0.233% | -1.186% | 6.021% | -2.209% | -1.698% | -0.4888% | -23.51% | -1.186% | -11.27% | -3.418% | -7.929% | 9.044% | -2.814% | 4.253% | 0.2087%
| Z-Score (Absolute) |  | 2.15 | 2.44 | 0.67 | 1.43 | 1.28 | 0.3 | 0.41 | 0.84 | 0.17 | 0 | 1.31 | 0.19 | 0.09 | 0.13 | 4.05 | 0 | 1.83 | 0.4 | 1.22 | 1.85 | 0.3 | 0.99 | 0.25
| Analytical results for Nd in OREAS 270 (Certified Value 18.1 ppm) | [25 empty] | Certified
Nd | Round | Replicate | Lab | Lab | Lab | Lab | Lab | Lab | Lab | Lab | Lab | Lab | [14 empty] | 1
| No | No | 1.05 | 1.07 | 1.12 | 1.13 | 1.14 | 1.16 | 1.17 | 1.18 | 1.20 | 1.22 | [14 empty] | ppm
|  |  | 4A*MS | 4A*MS | 4A*MS | 4A*MS | 4A*MS | 4A*OES/MS | 4A*MS | 4A*OES/MS | 4A*MS | 4A*MS | [14 empty] | 1
2
| 1 | 1 | 18.67 | 18.9 | 18.9 | 20.5 | 17.8 | 17.8 | 18.51103 | 16.34 | 20 | 17.27741 | [14 empty] | 1
| 1 | 2 | 18.59 | 18.5 | 18.7 | 19.2 | 17.4 | 18.2 | 18.32521 | 16.49 | 18.4 | 17.10049 | [14 empty] | 27
| 1 | 3 | 17.61 | 19.3 | 17.4 | 18.8 | 18.1 | 18 | 18.2671 | 16.24 | 19.5 | 17.83968 | [14 empty] | 16
| 1 | 4 | 17.51 | 18.7 | 17.5 | 19.2 | 17.5 | 17.6 | 18.64315 | 15.71 | 19.1 | 17.29248 | [14 empty] | 18.10611
| 1 | 5 | 17.6 | 19.1 | 17.5 | 21 | 18 | 17.8 | 18.2929 | 16.4 | 19.7 | 17.52437 | [14 empty] | 44
| 1 | 6 | 18.73 | 19 | 16.5 | 16.9 | 17.1 | 18.4 | 18.43224 | 16.36 | 18.5 | 17.45471
| Mean |  | 18.11833 | 18.91667 | 17.75 | 19.26667 | 17.65 | 17.96667 | 18.41194 | 16.25667 | 19.2 | 17.41486
| Median |  | 18.1 | 18.95 | 17.5 | 19.2 | 17.65 | 17.9 | 18.37872 | 16.35 | 19.3 | 17.3736
| Std Dev. |  | 0.5996805 | 0.2857738 | 0.8983318 | 1.438981 | 0.3834058 | 0.294392 | 0.1458502 | 0.2799047 | 0.6511528 | 0.2556368
| Rel.Std.Dev. |  | 3.31% | 1.511% | 5.061% | 7.469% | 2.172% | 1.639% | 0.7922% | 1.722% | 3.391% | 1.468%
| PDM3 |  | 0.0675% | 4.477% | -1.967% | 6.41% | -2.519% | -0.7702% | 1.689% | -10.21% | 6.042% | -3.818%
| Z-Score (Absolute) |  | 0.1 | 1.16 | 0.39 | 1.62 | 0.52 | 0.1 | 0.49 | 2.36 | 1.53 | 0.83
| Analytical results for Ni in OREAS 270 (Certified Value 12 ppm) | [25 empty] | Certified
Ni | Round | Replicate | Lab | Lab | Lab | Lab | Lab | Lab | Lab | Lab | Lab | Lab | Lab | Lab | Lab | Lab | Lab | Lab | Lab | Lab | Lab | Lab | Lab | Lab | Lab | Lab | 1
| No | No | 1.01 | 1.02 | 1.03 | 1.04 | 1.05 | 1.06 | 1.07 | 1.08 | 1.09 | 1.10 | 1.11 | 1.12 | 1.13 | 1.14 | 1.15 | 1.16 | 1.17 | 1.18 | 1.19 | 1.20 | 1.21 | 1.22 | 1.23 | 1.29 | ppm
|  |  | 4A*OES/MS | 4A*OES/MS | 4A*OES | 4A*OES | 4A*OES | 4A*OES/MS | 4A*MS | 4A*OES/MS | 4A*MS | 4A*OES/MS | 4A*OES/MS | 4A*MS | 4A*MS | 4A*MS | 4A*OES/MS | 4A*OES/MS | 4A*OES | 4A*OES/MS | 4A*OES/MS | 4A*MS | 4A*OES/MS | 4A*MS | 4A*OES | 4A*OES/MS | 1
2
| 1 | 1 | 12.3 | 11.6 | 11 | 12.34304 | 12 | 13 | 11.7 | 11.6 | 12.3 | 12.6 | 11 | 12.6 | 13 | 12.6 | 12.5 | 12.3 | 11.05974 | 12.6 | 13.2 | 13.1 | 12.4 | 11.68963 | 12.44 | 12.1 | 1
| 1 | 2 | 12.3 | 12.1 | 11 | 11.74536 | 12 | 12 | 11.6 | 11 | 12.5 | 12.4 | 11 | 12.5 | 12.7 | 12.5 | 12.2 | 11.9 | 11.03414 | 12.5 | 12.2 | 13.2 | 11.5 | 11.3143 | 12.63 | 11.8 | 13
| 1 | 3 | 12.5 | 11.9 | 11 | 11.99702 | 12 | 12 | 10.9 | 11.4 | 11.8 | 12.4 | 10.8 | 11.6 | 12.1 | 12.1 | 12.5 | 11.5 | 10.97294 | 12.6 | 11.8 | 13.5 | 11.6 | 11.37937 | 12.85 | 12.1 | 16
| 1 | 4 | 14.4 | 11.8 | 11 | 11.5835 | 12 | 12 | 11.8 | 11.8 | 12.2 | 12.5 | 10.6 | 11.5 | 11.4 | 12 | 11.6 | 11.9 | 10.92327 | 12.6 | 12.4 | 12.9 | 11.3 | 10.87795 | 13.05 | 11.9 | 12.03089
| 1 | 5 | 11.8 | 12.3 | 11 | 11.81517 | 12 | 13 | 11.4 | 11.8 | 12 | 12.9 | 11 | 11.3 | 12.5 | 12.3 | 11.6 | 11.4 | 11.10555 | 12.4 | 11.9 | 13.3 | 11.5 | 11.43466 | 12.68 | 11.8 | 45
| 1 | 6 | 12 | 12 | 11 | 12.21193 | 12 | 12 | 12.1 | 11.4 | 11.9 | 12.9 | 10.8 | 11.5 | 11.2 | 12.2 | 11.9 | 12 | 10.95065 | 12.6 | 12 | 13 | 12.5 | 11.55213 | 13.1021 | 11.9
| Mean |  | 12.55 | 11.95 | 11 | 11.94933 | 12 | 12.33333 | 11.58333 | 11.5 | 12.11667 | 12.61667 | 10.86667 | 11.83333 | 12.15 | 12.28333 | 12.05 | 11.83333 | 11.00771 | 12.55 | 12.25 | 13.16667 | 11.8 | 11.37467 | 12.79202 | 11.93333
| Median |  | 12.3 | 11.95 | 11 | 11.90609 | 12 | 12 | 11.65 | 11.5 | 12.1 | 12.55 | 10.9 | 11.55 | 12.3 | 12.25 | 12.05 | 11.9 | 11.00354 | 12.6 | 12.1 | 13.15 | 11.55 | 11.40701 | 12.765 | 11.9
| Std Dev. |  | 0.9396808 | 0.2428992 | 0 | 0.2897159 | 0 | 0.5163978 | 0.4070217 | 0.303315 | 0.2639444 | 0.2316607 | 0.1632993 | 0.5645057 | 0.7231874 | 0.2316607 | 0.4135215 | 0.332666 | 0.07010714 | 0.083666 | 0.5128353 | 0.2160247 | 0.5138093 | 0.2773768 | 0.2564301 | 0.136626
| Rel.Std.Dev. |  | 7.487% | 2.033% | 0% | 2.425% | 0% | 4.187% | 3.514% | 2.638% | 2.178% | 1.836% | 1.503% | 4.77% | 5.952% | 1.886% | 3.432% | 2.811% | 0.6369% | 0.6667% | 4.186% | 1.641% | 4.354% | 2.439% | 2.005% | 1.145%
| PDM3 |  | 4.315% | -0.6724% | -8.569% | -0.6779% | -0.2568% | 2.514% | -3.72% | -4.413% | 0.713% | 4.869% | -9.677% | -1.642% | 0.99% | 2.098% | 0.1588% | -1.642% | -8.505% | 4.315% | 1.821% | 9.441% | -1.919% | -5.454% | 6.326% | -0.8109%
| Z-Score (Absolute) |  | 1.21 | 0 | NA | 0 | NA | NA | 0.74 | 0.91 | 0.34 | 1.35 | 2.19 | 0.24 | 0.4 | 0.67 | 0.2 | 0.24 | 1.91 | 1.21 | 0.61 | 2.46 | 0.3 | 1.16 | 1.7 | 0.03
Results from laboratories 1.03, 1.05 and 1.06 were removed due to their 1 ppm reading resolution.
| Analytical results for P in OREAS 270 (Certified Value 0.05 wt.%) | [25 empty] | Certified
P | Round | Replicate | Lab | Lab | Lab | Lab | Lab | Lab | Lab | Lab | Lab | Lab | Lab | Lab | Lab | Lab | Lab | Lab | Lab | Lab | Lab | Lab | Lab | Lab | Lab | Lab | 1
| No | No | 1.01 | 1.02 | 1.03 | 1.04 | 1.05 | 1.06 | 1.07 | 1.08 | 1.09 | 1.10 | 1.11 | 1.12 | 1.13 | 1.14 | 1.15 | 1.16 | 1.17 | 1.18 | 1.19 | 1.20 | 1.21 | 1.22 | 1.23 | 1.29 | wt.%
|  |  | 4A*OES/MS | 4A*OES/MS | 4A*OES | 4A*OES | 4A*OES | 4A*OES/MS | 4A*MS | 4A*OES/MS | 4A*MS | 4A*OES/MS | 4A*OES/MS | 4A*MS | 4A*MS | 4A*MS | 4A*OES/MS | 4A*OES/MS | 4A*OES | 4A*OES/MS | 4A*OES/MS | 4A*OES | 4A*OES/MS | 4A*MS | 4A*OES | 4A*OES/MS | 3
3
| 1 | 1 | 0.0481 | 0.05 | 0.05 | 0.050889 | 0.0505 | 0.05 | 0.0493 | 0.05 | 0.048 | 0.051 | 0.048 | 0.052 | 0.051 | 0.0512 | 0.052 | 0.051 | 0.04578726 | 0.0497 | 0.052 | 0.052 | 0.05 | 0.04991925 | 0.0465 | 0.0518 | 1
| 1 | 2 | 0.0474 | 0.053 | 0.05 | 0.04910121 | 0.05 | 0.048 | 0.0492 | 0.05 | 0.049 | 0.051 | 0.049 | 0.05 | 0.052 | 0.0511 | 0.0504 | 0.051 | 0.04585288 | 0.0497 | 0.052 | 0.052 | 0.051 | 0.04868575 | 0.0465 | 0.0506 | #N/A
| 1 | 3 | 0.0487 | 0.051 | 0.05 | 0.05093668 | 0.0492 | 0.05 | 0.0499 | 0.05 | 0.0495 | 0.05 | 0.047 | 0.049 | 0.052 | 0.0514 | 0.0513 | 0.049 | 0.04581556 | 0.0498 | 0.052 | 0.052 | 0.05 | 0.05000206 | 0.0469 | 0.0499 | 16
| 1 | 4 | 0.0472 | 0.05 | 0.05 | 0.04991815 | 0.0491 | 0.05 | 0.05 | 0.051 | 0.0494 | 0.051 | 0.049 | 0.047 | 0.051 | 0.0502 | 0.0503 | 0.05 | 0.045792 | 0.0512 | 0.053 | 0.048 | 0.05 | 0.04842046 | 0.0441 | 0.052 | 0.05024606
| 1 | 5 | 0.0455 | 0.053 | 0.05 | 0.0489541 | 0.0497 | 0.051 | 0.0491 | 0.052 | 0.0486 | 0.052 | 0.048 | 0.048 | 0.052 | 0.0505 | 0.0522 | 0.052 | 0.0458544 | 0.0504 | 0.052 | 0.052 | 0.05 | 0.05097625 | 0.0451 | 0.0503 | 46
| 1 | 6 | 0.0478 | 0.052 | 0.05 | 0.04991634 | 0.0501 | 0.05 | 0.0514 | 0.051 | 0.0503 | 0.052 | 0.049 | 0.047 | 0.051 | 0.0494 | 0.0492 | 0.052 | 0.04583234 | 0.05 | 0.052 | 0.052 | 0.05 | 0.05019398 | 0.0476 | 0.0508
| Mean |  | 0.04745 | 0.0515 | 0.05 | 0.04995258 | 0.04976667 | 0.04983333 | 0.04981667 | 0.05066667 | 0.04913333 | 0.05116667 | 0.04833333 | 0.04883333 | 0.0515 | 0.05063333 | 0.0509 | 0.05083333 | 0.04582241 | 0.05013333 | 0.05216667 | 0.05133333 | 0.05016667 | 0.04969962 | 0.04611667 | 0.0509
| Median |  | 0.0476 | 0.0515 | 0.05 | 0.04991724 | 0.04985 | 0.05 | 0.0496 | 0.0505 | 0.0492 | 0.051 | 0.0485 | 0.0485 | 0.0515 | 0.0508 | 0.05085 | 0.051 | 0.04582395 | 0.0499 | 0.052 | 0.052 | 0.05 | 0.04996065 | 0.0465 | 0.0507
| Std Dev. |  | 0.001093161 | 0.001378405 | 7.601177e-18 | 0.0008449419 | 0.0005428321 | 0.0009831921 | 0.0008612007 | 0.0008164966 | 0.0007941452 | 0.0007527727 | 0.0008164966 | 0.00194079 | 0.0005477226 | 0.0007554248 | 0.001145426 | 0.001169045 | 2.918081e-05 | 0.0005853774 | 0.0004082483 | 0.001632993 | 0.0004082483 | 0.0009672731 | 0.001281275 | 0.0008342661
| Rel.Std.Dev. |  | 2.304% | 2.677% | 1.52e-14% | 1.691% | 1.091% | 1.973% | 1.729% | 1.612% | 1.616% | 1.471% | 1.689% | 3.974% | 1.064% | 1.492% | 2.25% | 2.3% | 0.06368% | 1.168% | 0.7826% | 3.181% | 0.8138% | 1.946% | 2.778% | 1.639%
| PDM3 |  | -5.565% | 2.496% | -0.4897% | -0.5841% | -0.9541% | -0.8214% | -0.8546% | 0.8371% | -2.215% | 1.832% | -3.807% | -2.812% | 2.496% | 0.7707% | 1.301% | 1.169% | -8.804% | -0.2244% | 3.822% | 2.164% | -0.158% | -1.088% | -8.218% | 1.301%
| Z-Score (Absolute) |  | 2.12 | 1.16 | 0.05 | 0.09 | 0.24 | 0.19 | 0.2 | 0.49 | 0.76 | 0.89 | 1.4 | 1 | 1.16 | 0.46 | 0.67 | 0.62 | 3.43 | 0.05 | 1.7 | 1.27 | 0.08 | 0.3 | 3.2 | 0.67
| Analytical results for Pb in OREAS 270 (Certified Value 22.4 ppm) | [25 empty] | Certified
Pb | Round | Replicate | Lab | Lab | Lab | Lab | Lab | Lab | Lab | Lab | Lab | Lab | Lab | Lab | Lab | Lab | Lab | Lab | Lab | Lab | Lab | Lab | Lab | Lab | Lab |  | 1
| No | No | 1.01 | 1.02 | 1.03 | 1.04 | 1.05 | 1.06 | 1.07 | 1.08 | 1.09 | 1.10 | 1.11 | 1.12 | 1.13 | 1.14 | 1.15 | 1.16 | 1.18 | 1.19 | 1.20 | 1.21 | 1.22 | 1.23 | 1.29 |  | ppm
|  |  | 4A*OES/MS | 4A*OES/MS | 4A*MS | 4A*OES | 4A*MS | 4A*MS | 4A*MS | 4A*OES/MS | 4A*MS | 4A*OES/MS | 4A*OES/MS | 4A*MS | 4A*MS | 4A*MS | 4A*OES/MS | 4A*OES/MS | 4A*OES/MS | 4A*OES/MS | 4A*MS | 4A*OES/MS | 4A*MS | 4A*OES | 4A*OES/MS |  | 1
2
| 1 | 1 | 22.3 | 22.5 | 23 | 22.54396 | 24.1 | 22.2 | 24.9 | 21.6 | 22.3 | 23 | 20.6 | 24.49 | 20.57 | 21.6 | 23.5 | 23.4 | 21 | 22.8 | 22.6 | 22.3 | 21.26919 | 26.23 | 22 |  | 1
| 1 | 2 | 23.2 | 22.4 | 23 | 22.25786 | 24 | 22.1 | 23.1 | 21.5 | 22 | 23 | 20.7 | 24 | 20.57 | 21.2 | 22.3 | 22.8 | 17 | 23.1 | 21.9 | 22.2 | 20.53051 | 25.45 | 22 |  | 15
| 1 | 3 | 23.1 | 21.8 | 23 | 22.77599 | 23.4 | 23.6 | 24.9 | 22.2 | 21.3 | 22.8 | 20.3 | 23.64 | 20.57 | 21.7 | 22.3 | 22.9 | 17 | 22 | 22 | 22.4 | 22.18774 | 24.9 | 21.7 |  | 16
| 1 | 4 | 22.7 | 22.2 | 23 | 22.32116 | 26 | 22.1 | 26.5 | 22.1 | 22 | 23.2 | 20.7 | 23 | 20.57 | 21.4 | 22.2 | 22.6 | 16 | 22.3 | 21.6 | 22.1 | 22.17403 | 25.05 | 22.1 |  | 22.41222
| 1 | 5 | 22.2 | 22.9 | 23 | 21.73485 | 23 | 22.5 | 25.6 | 22.7 | 21.5 | 23.5 | 20.8 | 23.12 | 20.57 | 21.7 | 21.6 | 22.9 | 16 | 21.5 | 21.9 | 22.4 | 21.15089 | 24.96 | 21.5 |  | 47
| 1 | 6 | 22.4 | 22.3 | 23 | 21.84832 | 23.9 | 22.9 | 24.9 | 21.8 | 22 | 23.3 | 20.7 | 23.38 | 22.01 | 20.2 | 22.8 | 22.8 | 19 | 21.9 | 23.3 | 21.2 | 22.12165 | 25.45 | 22.2
| Mean |  | 22.65 | 22.35 | 23 | 22.24702 | 24.06667 | 22.56667 | 24.98333 | 21.98333 | 21.85 | 23.13333 | 20.63333 | 23.605 | 20.81 | 21.3 | 22.45 | 22.9 | 17.66667 | 22.26667 | 22.21667 | 22.1 | 21.57234 | 25.34 | 21.91667
| Median |  | 22.55 | 22.35 | 23 | 22.28951 | 23.95 | 22.35 | 24.9 | 21.95 | 22 | 23.1 | 20.7 | 23.51 | 20.57 | 21.5 | 22.3 | 22.85 | 17 | 22.15 | 21.95 | 22.25 | 21.69542 | 25.25 | 22
| Std Dev. |  | 0.4230839 | 0.3619392 | 0 | 0.3987201 | 1.03473 | 0.5921711 | 1.117885 | 0.4445972 | 0.372827 | 0.2503331 | 0.175119 | 0.5643315 | 0.5878775 | 0.5727128 | 0.6410928 | 0.2683282 | 1.966384 | 0.595539 | 0.6242329 | 0.4560702 | 0.692449 | 0.4976746 | 0.2639444
| Rel.Std.Dev. |  | 1.868% | 1.619% | 0% | 1.792% | 4.299% | 2.624% | 4.475% | 2.022% | 1.706% | 1.082% | 0.8487% | 2.391% | 2.825% | 2.689% | 2.856% | 1.172% | 11.13% | 2.675% | 2.81% | 2.064% | 3.21% | 1.964% | 1.204%
| PDM3 |  | 1.061% | -0.2776% | 2.623% | -0.7371% | 7.382% | 0.6891% | 11.47% | -1.914% | -2.509% | 3.218% | -7.937% | 5.322% | -7.149% | -4.963% | 0.1686% | 2.176% | -21.17% | -0.6494% | -0.8725% | -1.393% | -3.747% | 13.06% | -2.211%
| Z-Score (Absolute) |  | 0.62 | 0.13 | NA | 0.03 | 2.91 | 0.49 | 4.4 | 0.46 | 0.67 | 1.4 | 2.64 | 2.17 | 2.36 | 1.56 | 0.3 | 1.02 | NA | 0 | 0.08 | 0.27 | 1.12 | 4.97 | 0.57
Results from laboratories 1.03 and 1.18 were removed due to their 1 ppm reading resolution.
| Analytical results for Pr in OREAS 270 (Certified Value 4.69 ppm) | [25 empty] | Certified
Pr | Round | Replicate | Lab | Lab | Lab | Lab | Lab | Lab | Lab | Lab | Lab | Lab | [14 empty] | 1
| No | No | 1.05 | 1.07 | 1.12 | 1.13 | 1.14 | 1.16 | 1.17 | 1.18 | 1.20 | 1.22 | [14 empty] | ppm
|  |  | 4A*MS | 4A*MS | 4A*MS | 4A*MS | 4A*MS | 4A*OES/MS | 4A*MS | 4A*OES/MS | 4A*MS | 4A*MS | [14 empty] | 2
3
| 1 | 1 | 4.91 | 4.72 | 5.1 | 4.6 | 4.54 | 4.8 | 4.547111 | 4.28 | 4.9 | 4.488152 | [14 empty] | 1
| 1 | 2 | 4.76 | 4.69 | 5 | 4.6 | 4.58 | 4.75 | 4.653773 | 4.35 | 4.6 | 4.598672 | [14 empty] | 30
| 1 | 3 | 4.59 | 4.97 | 4.5 | 4.4 | 4.73 | 4.65 | 4.691941 | 4.25 | 4.9 | 4.689986 | [14 empty] | 16
| 1 | 4 | 4.58 | 5 | 4.5 | 4.4 | 4.7 | 4.53 | 4.857256 | 4.1 | 4.7 | 4.51285 | [14 empty] | 4.692218
| 1 | 5 | 4.65 | 4.94 | 4.5 | 4.9 | 4.79 | 4.74 | 4.6857 | 4.29 | 5 | 4.689754 | [14 empty] | 48
| 1 | 6 | 4.87 | 4.96 | 4.3 | 4.2 | 4.56 | 5.24 | 4.945355 | 4.24 | 4.6 | 4.615208
| Mean |  | 4.726667 | 4.88 | 4.65 | 4.516667 | 4.65 | 4.785 | 4.730189 | 4.251667 | 4.783333 | 4.599104
| Median |  | 4.705 | 4.95 | 4.5 | 4.5 | 4.64 | 4.745 | 4.688821 | 4.265 | 4.8 | 4.60694
| Std Dev. |  | 0.142361 | 0.1372589 | 0.3209361 | 0.2401388 | 0.1035374 | 0.242384 | 0.1450803 | 0.08376555 | 0.1722401 | 0.08542404
| Rel.Std.Dev. |  | 3.012% | 2.813% | 6.902% | 5.317% | 2.227% | 5.065% | 3.067% | 1.97% | 3.601% | 1.857%
| PDM3 |  | 0.7342% | 4.002% | -0.8997% | -3.741% | -0.8997% | 1.977% | 0.8092% | -9.389% | 1.942% | -1.984%
| Z-Score (Absolute) |  | 0.28 | 1.4 | 0.28 | 1.26 | 0.28 | 0.71 | 0.31 | 3.2 | 0.7 | 0.65
| Analytical results for Rb in OREAS 270 (Certified Value 213 ppm) | [25 empty] | Certified
Rb | Round | Replicate | Lab | Lab | Lab | Lab | Lab | Lab | Lab | Lab | Lab | Lab | Lab | Lab | Lab | Lab | Lab | Lab | Lab | Lab | Lab | Lab | Lab | Lab | Lab |  | 1
| No | No | 1.01 | 1.02 | 1.03 | 1.04 | 1.05 | 1.06 | 1.07 | 1.08 | 1.09 | 1.10 | 1.11 | 1.12 | 1.13 | 1.14 | 1.15 | 1.16 | 1.17 | 1.18 | 1.19 | 1.20 | 1.21 | 1.22 | 1.29 |  | ppm
|  |  | 4A*OES/MS | 4A*OES/MS | 4A*MS | 4A*OES | 4A*MS | 4A*MS | 4A*MS | 4A*OES/MS | 4A*MS | 4A*OES/MS | 4A*OES/MS | 4A*MS | 4A*MS | 4A*MS | 4A*OES/MS | 4A*OES/MS | 4A*MS | 4A*OES/MS | 4A*OES/MS | 4A*MS | 4A*OES/MS | 4A*MS | 4A*OES/MS |  | 0
0
| 1 | 1 | 218.9 | 220 | 202 | 211.9302 | 208.18 | 203 | 209 | 217 | 213.33 | 206 | 196.5 | 224.3 | 183.5 | 211.2 | 229.7 | 224 | 207.380775 | 217 | 192.5 | 213 | 254.3 | 214.9011 | 219.8 |  | 1
| 1 | 2 | 226.1 | 224 | 201 | 212.3848 | 211.09 | 205 | 208 | 212 | 210.72 | 210 | 201 | 221.9 | 168.9 | 208.3 | 224.3 | 223 | 207.041975 | 221.5 | 198 | 209 | 253 | 215.2204 | 213.1 |  | 31
| 1 | 3 | 226 | 216 | 204 | 212.2708 | 210.56 | 200 | 210 | 216 | 214.63 | 213 | 200 | 207.5 | 177.1 | 213.7 | 224 | 213 | 207.390575 | 219.3 | 191 | 213 | 251.4 | 215.228 | 217.5 |  | 16
| 1 | 4 | 222.2 | 222 | 205 | 210.8665 | 208.72 | 205 | 213 | 224 | 208.28 | 216 | 201 | 204.6 | 185 | 209.3 | 219 | 217 | 207.42175 | 202.5 | 198.5 | 208 | 249.2 | 207.7743 | 215.8 |  | 212.5669
| 1 | 5 | 219.7 | 225 | 206 | 210.907 | 208.04 | 205 | 209 | 225 | 210.82 | 221 | 200 | 193.8 | 159.9 | 209.9 | 220.9 | 219 | 207.564875 | 214.7 | 193.5 | 212 | 250.9 | 218.2175 | 213.6 |  | 49
| 1 | 6 | 222.7 | 222 | 201 | 211.3227 | 211.58 | 209 | 209 | 219 | 213.97 | 219 | 203 | 196.7 | 107.6 | 210.7 | 218.9 | 224 | 207.424975 | 200.2 | 189.5 | 211 | 252 | 219.5595 | 215.5
| Mean |  | 222.6 | 221.5 | 203.1667 | 211.6137 | 209.695 | 204.5 | 209.6667 | 218.8333 | 211.9583 | 214.1667 | 200.25 | 208.1333 | 163.6667 | 210.5167 | 222.8 | 220 | 207.3708 | 212.5333 | 193.8333 | 211 | 251.8 | 215.1501 | 215.8833
| Median |  | 222.45 | 222 | 203 | 211.6264 | 209.64 | 205 | 209 | 218 | 212.075 | 214.5 | 200.5 | 206.05 | 173 | 210.3 | 222.45 | 221 | 207.4061625 | 215.85 | 193 | 211.5 | 251.7 | 215.2242 | 215.65
| Std Dev. |  | 3.035787 | 3.209361 | 2.136976 | 0.6736389 | 1.56412 | 2.949576 | 1.75119 | 4.956477 | 2.425922 | 5.636193 | 2.138925 | 12.64858 | 29.03093 | 1.865922 | 4.11242 | 4.472136 | 0.1742483 | 8.984579 | 3.683296 | 2.097618 | 1.758408 | 4.082312 | 2.492723
| Rel.Std.Dev. |  | 1.364% | 1.449% | 1.052% | 0.3183% | 0.7459% | 1.442% | 0.8352% | 2.265% | 1.145% | 2.632% | 1.068% | 6.077% | 17.74% | 0.8864% | 1.846% | 2.033% | 0.08403% | 4.227% | 1.9% | 0.9941% | 0.6983% | 1.897% | 1.155%
| PDM3 |  | 4.72% | 4.202% | -4.422% | -0.4484% | -1.351% | -3.795% | -1.364% | 2.948% | -0.2863% | 0.7526% | -5.794% | -2.086% | -23% | -0.9645% | 4.814% | 3.497% | -2.444% | -0.01579% | -8.813% | -0.7371% | 18.46% | 1.215% | 1.56%
| Z-Score (Absolute) |  | 1.74 | 1.56 | 1.33 | 0 | 0.3 | 1.12 | 0.31 | 1.14 | 0.05 | 0.4 | 1.79 | 0.55 | 7.57 | 0.17 | 1.77 | 1.32 | 0.67 | 0.15 | 2.81 | 0.1 | 6.35 | 0.56 | 0.67
| Analytical results for Re in OREAS 270 (Certified Value < 0.002 ppm) | [25 empty] | Certified
Re | Round | Replicate | Lab | Lab | Lab | Lab | Lab | Lab | Lab | Lab | Lab | Lab | Lab | Lab | Lab | Lab | Lab | Lab | Lab | Lab | [6 empty] | 1
| No | No | 1.02 | 1.03 | 1.04 | 1.05 | 1.07 | 1.08 | 1.09 | 1.10 | 1.11 | 1.12 | 1.13 | 1.14 | 1.16 | 1.18 | 1.19 | 1.21 | 1.22 | 1.29 | [6 empty] | ppm
|  |  | 4A*OES/MS | 4A*MS | 4A*OES | 4A*MS | 4A*MS | 4A*OES/MS | 4A*MS | 4A*OES/MS | 4A*OES/MS | 4A*MS | 4A*MS | 4A*MS | 4A*OES/MS | 4A*OES/MS | 4A*OES/MS | 4A*OES/MS | 4A*MS | 4A*OES/MS | [6 empty] | 3
3
| 1 | 1 | < 0.002 | < 0.05 | < 0.05 | < 0.002 | 0.008 | < 0.002 | < 0.002 | 0.034 | < 0.002 | < 0.002 | < 0.002 | 0.032 | < 0.005 | < 0.003 | < 0.002 | < 0.005 | < 0.01 | < 0.002 | [6 empty] | 1
| 1 | 2 | < 0.002 | < 0.05 | < 0.05 | < 0.002 | 0.007 | < 0.002 | < 0.002 | 0.023 | < 0.002 | < 0.002 | < 0.002 | 0.032 | < 0.005 | < 0.003 | < 0.002 | < 0.005 | < 0.01 | < 0.002 | [6 empty] | 32
| 1 | 3 | < 0.002 | < 0.05 | < 0.05 | < 0.002 | 0.006 | < 0.002 | < 0.002 | 0.016 | < 0.002 | < 0.002 | < 0.002 | 0.029 | < 0.005 | < 0.003 | < 0.002 | < 0.005 | < 0.01 | < 0.002 | [6 empty] | 16
| 1 | 4 | < 0.002 | < 0.05 | < 0.05 | < 0.002 | 0.007 | < 0.002 | < 0.002 | 0.013 | < 0.002 | < 0.002 | < 0.002 | 0.031 | < 0.005 | < 0.003 | < 0.002 | < 0.005 | < 0.01 | < 0.002 | [6 empty] | < 0.002
| 1 | 5 | < 0.002 | < 0.05 | < 0.05 | < 0.002 | 0.006 | < 0.002 | < 0.002 | 0.013 | < 0.002 | < 0.002 | < 0.002 | 0.027 | < 0.005 | < 0.003 | < 0.002 | < 0.005 | < 0.01 | < 0.002 | [6 empty] | 50
| 1 | 6 | < 0.002 | < 0.05 | < 0.05 | < 0.002 | 0.002 | < 0.002 | < 0.002 | 0.01 | < 0.002 | < 0.002 | 0.004 | 0.031 | < 0.005 | < 0.003 | < 0.002 | < 0.005 | < 0.01 | < 0.002
| Mean | [5 empty] | 0.006 |  |  | 0.01816667 |  |  | 0.004 | 0.03033333
| Median | [5 empty] | 0.0065 |  |  | 0.0145 |  |  | 0.004 | 0.031
| Std Dev. | [5 empty] | 0.002097618 |  |  | 0.008931219 |  |  |  | 0.001966384
| Rel.Std.Dev. | [5 empty] | 34.96% |  |  | 49.16% |  |  |  | 6.483%
PDM3
| Z-Score (Absolute) |  | 0.67 | 31.69 | 31.69 | 0.67 | 6.07 | 0.67 | 0.67 | 22.48 | 0.67 | 0.67 | 0 | 38.89 | 1.35 | 0 | 0.67 | 1.35 | 4.72 | 0.67
| Analytical results for S in OREAS 270 (Certified Value 0.018 wt.%) | [25 empty] | Certified
S | Round | Replicate | Lab | Lab | Lab | Lab | Lab | Lab | Lab | Lab | Lab | Lab | Lab | Lab | Lab | Lab | Lab | Lab | Lab | Lab | Lab | Lab | Lab | Lab | Lab | Lab | 1
| No | No | 1.01 | 1.02 | 1.03 | 1.04 | 1.05 | 1.06 | 1.07 | 1.08 | 1.09 | 1.10 | 1.11 | 1.12 | 1.13 | 1.14 | 1.15 | 1.16 | 1.17 | 1.18 | 1.19 | 1.20 | 1.21 | 1.22 | 1.23 | 1.29 | wt.%
|  |  | 4A*OES/MS | 4A*OES/MS | 4A*OES | 4A*OES | 4A*OES | 4A*OES/MS | 4A*OES | 4A*OES/MS | 4A*MS | 4A*OES/MS | 4A*OES/MS | 4A*MS | 4A*MS | 4A*MS | 4A*OES/MS | 4A*OES/MS | 4A*OES | 4A*OES/MS | 4A*OES/MS | 4A*OES | 4A*OES/MS | 4A*MS | 4A*OES | 4A*OES/MS | 3
3
| 1 | 1 | 0.06 | 0.01 | 0.016 | 0.01457498 | 0.0152 | 0.017 | 0.02 | 0.02 | < 0.05 | 0.02 | 0.02 | < 0.04 | < 0.04 | 0.02 | 0.02 | 0.02 | 0.01693354 | 0.0182 | 0.02 | 0.0145 | < 0.05 | 0.01847679 | < 0.1 | 0.02 | 1
| 1 | 2 | 0.04 | 0.01 | 0.016 | 0.01513693 | 0.0153 | 0.016 | 0.02 | 0.02 | < 0.05 | 0.02 | 0.02 | < 0.04 | < 0.04 | 0.02 | 0.02 | 0.02 | 0.01699963 | 0.0178 | 0.02 | 0.0158 | < 0.05 | 0.01787897 | < 0.1 | 0.02 | 1
| 1 | 3 | 0.05 | 0.02 | 0.016 | 0.01489156 | 0.0157 | 0.016 | 0.02 | 0.02 | < 0.05 | 0.02 | 0.02 | < 0.04 | < 0.04 | 0.02 | 0.02 | 0.02 | 0.01677561 | 0.0176 | 0.02 | 0.0152 | < 0.05 | 0.01773112 | < 0.1 | 0.02 | 16
| 1 | 4 | 0.04 | 0.01 | 0.016 | 0.01511245 | 0.015 | 0.017 | 0.02 | 0.02 | < 0.05 | 0.02 | 0.02 | < 0.04 | < 0.04 | 0.02 | 0.01 | 0.02 | 0.0167714 | 0.0182 | 0.02 | 0.0169 | < 0.05 | 0.01745504 | < 0.1 | 0.02 | 0.01773481
| 1 | 5 | 0.04 | 0.01 | 0.016 | 0.0146089 | 0.0147 | 0.017 | 0.02 | 0.02 | < 0.05 | 0.02 | 0.02 | < 0.04 | < 0.04 | 0.02 | 0.02 | 0.02 | 0.01691939 | 0.0172 | 0.02 | 0.0151 | < 0.05 | 0.01827226 | < 0.1 | 0.02 | 51
| 1 | 6 | 0.05 | 0.01 | 0.016 | 0.01462468 | 0.0158 | 0.017 | 0.02 | 0.02 | < 0.05 | 0.02 | 0.02 | < 0.04 | < 0.04 | 0.02 | 0.01 | 0.02 | 0.01687662 | 0.0176 | 0.02 | 0.0156 | < 0.05 | 0.01791995 | < 0.1 | 0.02
| Mean |  | 0.04666667 | 0.01166667 | 0.016 | 0.01482492 | 0.01528333 | 0.01666667 | 0.02 | 0.02 |  | 0.02 | 0.02 |  |  | 0.02 | 0.01666667 | 0.02 | 0.01687937 | 0.01776667 | 0.02 | 0.01551667 |  | 0.01795569 |  | 0.02
| Median |  | 0.045 | 0.01 | 0.016 | 0.01475812 | 0.01525 | 0.017 | 0.02 | 0.02 |  | 0.02 | 0.02 |  |  | 0.02 | 0.02 | 0.02 | 0.016898 | 0.0177 | 0.02 | 0.0154 |  | 0.01789946 |  | 0.02
| Std Dev. |  | 0.008164966 | 0.004082483 | 0 | 0.0002583396 | 0.0004167333 | 0.0005163978 | 0 | 0 |  | 0 | 0 |  |  | 0 | 0.005163978 | 0 | 9.102625e-05 | 0.000388158 | 0 | 0.000813429 |  | 0.0003687841 |  | 0
| Rel.Std.Dev. |  | 17.5% | 34.99% | 0% | 1.743% | 2.727% | 3.098% | 0% | 0% |  | 0% | 0% |  |  | 0% | 30.98% | 0% | 0.5393% | 2.185% | 0% | 5.242% |  | 2.054% |  | 0%
| PDM3 |  | 163.1% | -34.22% | -9.782% | -16.41% | -13.82% | -6.023% | 12.77% | 12.77% |  | 12.77% | 12.77% |  |  | 12.77% | -6.023% | 12.77% | -4.824% | 0.1796% | 12.77% | -12.51% |  | 1.245% |  | 12.77%
| Z-Score (Absolute) |  | 6.72 | 2.1 | 1.01 | 1.3 | 1.19 | 0.84 | 0 | 0 | 1.26 | 0 | 0 | 0 | 0 | 0 | 0.84 | 0 | 0.79 | 0.56 | 0 | 1.13 | 1.26 | 0.51 | 7.56 | 0
| Analytical results for Sb in OREAS 270 (Certified Value 3.03 ppm) | [25 empty] | Certified
Sb | Round | Replicate | Lab | Lab | Lab | Lab | Lab | Lab | Lab | Lab | Lab | Lab | Lab | Lab | Lab | Lab | Lab | Lab | Lab | Lab | Lab | Lab | Lab | Lab | Lab |  | 1
| No | No | 1.01 | 1.02 | 1.03 | 1.04 | 1.05 | 1.06 | 1.07 | 1.08 | 1.09 | 1.10 | 1.11 | 1.12 | 1.13 | 1.14 | 1.15 | 1.16 | 1.17 | 1.18 | 1.19 | 1.21 | 1.22 | 1.23 | 1.29 |  | ppm
|  |  | 4A*OES/MS | 4A*OES/MS | 4A*MS | 4A*OES | 4A*MS | 4A*MS | 4A*MS | 4A*OES/MS | 4A*MS | 4A*OES/MS | 4A*OES/MS | 4A*MS | 4A*MS | 4A*MS | 4A*OES/MS | 4A*OES/MS | 4A*MS | 4A*OES/MS | 4A*OES/MS | 4A*OES/MS | 4A*MS | 4A*OES | 4A*OES/MS |  | 2
3
| 1 | 1 | 3.27 | 3.22 | 2.8 | 2.779809 | 3.09 | 3 | 2.7 | 2.84 | 3.09 | 2.73 | 2.82 | 3.15 | 2.95 | 3.2 | 3.22 | 3.2 | 2.66924 | 3.08 | 3.6 | 3.1 | 2.970632 | < 5 | 2.9 |  | 1
| 1 | 2 | 3.3 | 3.18 | 2.9 | 3.049076 | 3.22 | 2.91 | 2.83 | 2.96 | 3.08 | 2.75 | 2.9 | 3.07 | 2.95 | 3.16 | 3.12 | 3.2 | 2.71105 | 3.14 | 3.45 | 3.3 | 3.013491 | < 5 | 2.9 |  | 33
| 1 | 3 | 3.37 | 3.14 | 2.9 | 3.003705 | 3.24 | 3 | 2.35 | 2.88 | 3.09 | 2.81 | 2.85 | 2.92 | 2.76 | 3.22 | 3.1 | 3.1 | 2.65271 | 3.2 | 3.43 | 2.9 | 3.186477 | < 5 | 2.9 |  | 16
| 1 | 4 | 3.12 | 3.22 | 3.1 | 3.142293 | 3.26 | 3.06 | 2.2 | 2.93 | 2.97 | 2.86 | 2.92 | 2.86 | 2.85 | 3.14 | 3.05 | 3.1 | 2.66924 | 3.1 | 3.35 | 3.6 | 2.980586 | < 5 | 3 |  | 3.026933
| 1 | 5 | 3.09 | 3.25 | 3 | 2.906557 | 3.03 | 2.91 | 2.22 | 2.95 | 3.08 | 2.98 | 2.89 | 2.82 | 2.81 | 3.16 | 2.95 | 3.2 | 2.65595 | 3.27 | 3.31 | 3.2 | 3.102919 | < 5 | 2.9 |  | 52
| 1 | 6 | 3.18 | 3.23 | 3.1 | 2.882923 | 3.12 | 2.98 | 2.8 | 2.87 | 3.14 | 2.87 | 2.92 | 2.78 | 2.96 | 3.13 | 2.98 | 3.3 | 2.705485 | 3.09 | 3.29 | 3 | 3.122991 | < 5 | 2.9
| Mean |  | 3.221667 | 3.206667 | 2.966667 | 2.960727 | 3.16 | 2.976667 | 2.516667 | 2.905 | 3.075 | 2.833333 | 2.883333 | 2.933333 | 2.88 | 3.168333 | 3.07 | 3.183333 | 2.677279 | 3.146667 | 3.405 | 3.183333 | 3.06285 |  | 2.916667
| Median |  | 3.225 | 3.22 | 2.95 | 2.955131 | 3.17 | 2.99 | 2.525 | 2.905 | 3.085 | 2.835 | 2.895 | 2.89 | 2.9 | 3.16 | 3.075 | 3.2 | 2.66924 | 3.12 | 3.39 | 3.15 | 3.058205 |  | 2.9
| Std Dev. |  | 0.109438 | 0.03983298 | 0.121106 | 0.1298754 | 0.09316652 | 0.05819507 | 0.2926203 | 0.0484768 | 0.05612486 | 0.09136009 | 0.04033196 | 0.1466515 | 0.08532292 | 0.03488075 | 0.09879271 | 0.07527727 | 0.02499549 | 0.07474401 | 0.1148477 | 0.2483277 | 0.08742302 |  | 0.04082483
| Rel.Std.Dev. |  | 3.397% | 1.242% | 4.082% | 4.387% | 2.948% | 1.955% | 11.63% | 1.669% | 1.825% | 3.224% | 1.399% | 4.999% | 2.963% | 1.101% | 3.218% | 2.365% | 0.9336% | 2.375% | 3.373% | 7.801% | 2.854% |  | 1.4%
| PDM3 |  | 6.433% | 5.938% | -1.991% | -2.187% | 4.396% | -1.661% | -16.86% | -4.028% | 1.588% | -6.396% | -4.744% | -3.092% | -4.854% | 4.671% | 1.423% | 5.167% | -11.55% | 3.956% | 12.49% | 5.167% | 1.187% |  | -3.643%
| Z-Score (Absolute) |  | 1.15 | 1.08 | 0.05 | 0.07 | 0.86 | 0 | 2.16 | 0.34 | 0.46 | 0.67 | 0.44 | 0.2 | 0.45 | 0.9 | 0.44 | 0.97 | 1.41 | 0.8 | 2.02 | 0.97 | 0.41 | 2.24 | 0.28
| Analytical results for Sc in OREAS 270 (Certified Value 4.79 ppm) | [25 empty] | Certified
Sc | Round | Replicate | Lab | Lab | Lab | Lab | Lab | Lab | Lab | Lab | Lab | Lab | Lab | Lab | Lab | Lab | Lab | Lab | Lab | Lab | Lab | Lab | Lab | Lab | Lab | Lab | 1
| No | No | 1.01 | 1.02 | 1.03 | 1.04 | 1.05 | 1.06 | 1.07 | 1.08 | 1.09 | 1.10 | 1.11 | 1.12 | 1.13 | 1.14 | 1.15 | 1.16 | 1.17 | 1.18 | 1.19 | 1.20 | 1.21 | 1.22 | 1.23 | 1.29 | ppm
|  |  | 4A*OES/MS | 4A*OES/MS | 4A*OES | 4A*OES | 4A*OES | 4A*MS | 4A*MS | 4A*OES/MS | 4A*MS | 4A*OES/MS | 4A*OES/MS | 4A*MS | 4A*MS | 4A*MS | 4A*OES/MS | 4A*OES/MS | 4A*OES | 4A*OES/MS | 4A*OES/MS | 4A*MS | 4A*OES/MS | 4A*MS | 4A*OES | 4A*OES/MS | 2
3
| 1 | 1 | 3.5 | 4.8 | 4 | 5.169034 | 4.9 | 4.7 | 3.9 | 4.9 | 4.8 | 4.7 | 4.6 | 5 | 5.5 | 4.8 | 4.5 | 5 | 4.243476 | 4.74 | 4.8 | 5.4 | 5.2 | 4.828698 | 4 | 5.3 | 1
| 1 | 2 | 3.7 | 4.9 | 4 | 5.085793 | 4.9 | 4.6 | 4 | 4.8 | 4.8 | 4.8 | 4.7 | 4.8 | 5 | 4.7 | 4.2 | 5 | 4.156822 | 4.63 | 4.8 | 5.3 | 5.2 | 4.762917 | 4 | 5 | 34
| 1 | 3 | 4.8 | 4.8 | 4 | 5.032462 | 4.8 | 4.8 | 4.3 | 4.9 | 4.9 | 4.9 | 4.7 | 4.5 | 5 | 4.7 | 4.3 | 4.9 | 4.286802 | 4.69 | 4.7 | 5.3 | 4.9 | 4.883342 | 4 | 4.9 | 16
| 1 | 4 | 4.6 | 4.9 | 4 | 5.193198 | 4.8 | 4.9 | 4.4 | 5 | 4.8 | 5 | 4.6 | 4.5 | 4.7 | 4.7 | 4.2 | 4.7 | 4.265139 | 4.63 | 4.8 | 5.2 | 5.1 | 4.618139 | 4 | 5.1 | 4.793647
| 1 | 5 | 4.3 | 5 | 4 | 5.087726 | 4.7 | 4.7 | 4.4 | 5.1 | 4.9 | 5.1 | 4.5 | 4.6 | 4.6 | 4.7 | 4.2 | 4.6 | 4.210981 | 4.73 | 4.7 | 5.2 | 5.1 | 4.736598 | 4 | 4.9 | 53
| 1 | 6 | 4.6 | 4.8 | 4 | 5.005314 | 4.8 | 4.8 | 4.1 | 4.9 | 5 | 5 | 4.6 | 4.5 | 4.8 | 4.6 | 4.4 | 5.1 | 4.189317 | 4.59 | 4.7 | 5.3 | 4.8 | 4.783716 | 4 | 4.9
| Mean |  | 4.25 | 4.866667 | 4 | 5.095588 | 4.816667 | 4.75 | 4.183333 | 4.933333 | 4.866667 | 4.916667 | 4.616667 | 4.65 | 4.933333 | 4.7 | 4.3 | 4.883333 | 4.225423 | 4.668333 | 4.75 | 5.283333 | 5.05 | 4.768902 | 4 | 5.016667
| Median |  | 4.45 | 4.85 | 4 | 5.086759 | 4.8 | 4.75 | 4.2 | 4.9 | 4.85 | 4.95 | 4.6 | 4.55 | 4.9 | 4.7 | 4.25 | 4.95 | 4.227228 | 4.66 | 4.75 | 5.3 | 5.1 | 4.773316 | 4 | 4.95
| Std Dev. |  | 0.5319774 | 0.08164966 | 0 | 0.07377561 | 0.07527727 | 0.1048809 | 0.2136976 | 0.1032796 | 0.08164966 | 0.147196 | 0.07527727 | 0.2073644 | 0.3204164 | 0.06324555 | 0.1264911 | 0.194079 | 0.04876263 | 0.06080022 | 0.05477226 | 0.07527727 | 0.1643168 | 0.09022257 | 0 | 0.1602082
| Rel.Std.Dev. |  | 12.52% | 1.678% | 0% | 1.448% | 1.563% | 2.208% | 5.108% | 2.094% | 1.678% | 2.994% | 1.631% | 4.459% | 6.495% | 1.346% | 2.942% | 3.974% | 1.154% | 1.302% | 1.153% | 1.425% | 3.254% | 1.892% | 0% | 3.194%
| PDM3 |  | -11.34% | 1.523% | -16.56% | 6.299% | 0.4802% | -0.9105% | -12.73% | 2.914% | 1.523% | 2.566% | -3.692% | -2.997% | 2.914% | -1.954% | -10.3% | 1.871% | -11.85% | -2.614% | -0.9105% | 10.22% | 5.348% | -0.5162% | -16.56% | 4.652%
| Z-Score (Absolute) |  | 2.3 | 0.43 | NA | 1.45 | 0.21 | 0.08 | 2.59 | 0.73 | 0.43 | 0.65 | 0.67 | 0.53 | 0.73 | 0.31 | 2.08 | 0.51 | 2.41 | 0.45 | 0.08 | 2.28 | 1.25 | 0 | 3.41 | 1.1
Results from laboratory 1.03 were removed due to their 1 ppm reading resolution.
| Analytical results for Se in OREAS 270 (Indicative Value < 1 ppm) | [25 empty] | Indicative
Se | Round | Replicate | Lab | Lab | Lab | Lab | Lab | Lab | Lab | Lab | Lab | Lab | Lab | Lab | Lab | Lab | Lab | Lab | Lab | Lab | Lab | Lab |  |  |  |  | 1
| No | No | 1.01 | 1.02 | 1.03 | 1.04 | 1.05 | 1.06 | 1.07 | 1.08 | 1.09 | 1.10 | 1.11 | 1.12 | 1.13 | 1.14 | 1.15 | 1.16 | 1.18 | 1.19 | 1.22 | 1.29 |  |  |  |  | ppm
|  |  | 4A*OES/MS | 4A*OES/MS | 4A*MS | 4A*OES | 4A*MS | 4A*MS | 4A*MS | 4A*OES/MS | 4A*MS | 4A*OES/MS | 4A*OES/MS | 4A*MS | 4A*MS | 4A*MS | 4A*OES/MS | 4A*OES/MS | 4A*OES/MS | 4A*OES/MS | 4A*MS | 4A*OES/MS |  |  |  |  | 2
2
| 1 | 1 | < 2 | < 1 | < 1 | < 2 | < 0.5 | < 1 | 1.92 | < 1 | < 0.5 | < 1 | 1 | < 0.3 | 0.7 | < 1 | < 2 | < 0.3 | 0.39 | 1 | < 1.5 | < 1 |  |  |  |  | 1
| 1 | 2 | < 2 | < 1 | < 1 | < 2 | < 0.5 | < 1 | 1.95 | < 1 | < 0.5 | < 1 | < 1 | 0.4 | 0.6 | < 1 | < 2 | < 0.3 | 0.68 | < 1 | < 1.5 | < 1 |  |  |  |  | 4
| 1 | 3 | < 2 | < 1 | 1 | < 2 | < 0.5 | < 1 | 1.8 | < 1 | < 0.5 | < 1 | < 1 | 0.3 | 0.7 | < 1 | < 2 | < 0.3 | 0.34 | < 1 | < 1.5 | < 1 |  |  |  |  | 16
| 1 | 4 | < 2 | < 1 | < 1 | < 2 | < 0.5 | < 1 | 1.73 | < 1 | < 0.5 | < 1 | 1 | < 0.3 | < 0.3 | < 1 | < 2 | < 0.3 | 0.42 | < 1 | < 1.5 | < 1 |  |  |  |  | < 1
| 1 | 5 | < 2 | < 1 | < 1 | < 2 | < 0.5 | < 1 | 1.91 | < 1 | < 0.5 | < 1 | < 1 | < 0.3 | < 0.3 | < 1 | < 2 | 0.3 | 0.4 | < 1 | < 1.5 | < 1 |  |  |  |  | 10
| 1 | 6 | < 2 | < 1 | 1 | < 2 | < 0.5 | < 1 | 1.1 | < 1 | < 0.5 | 1 | < 1 | 0.3 | 0.6 | < 1 | < 2 | < 0.3 | 0.47 | < 1 | < 1.5 | < 1
| Mean |  |  |  | 1 |  |  |  | 1.735 |  |  | 1 | 1 | 0.3333333 | 0.65 |  |  | 0.3 | 0.45 | 1
| Median |  |  |  | 1 |  |  |  | 1.855 |  |  | 1 | 1 | 0.3 | 0.65 |  |  | 0.3 | 0.41 | 1
| Std Dev. |  |  |  | 0 |  |  |  | 0.3220404 |  |  |  | 0 | 0.05773503 | 0.05773503 |  |  |  | 0.1203329
| Rel.Std.Dev. |  |  |  | 0% |  |  |  | 18.56% |  |  |  | 0% | 17.32% | 8.882% |  |  |  | 26.74%
PDM3
| Z-Score (Absolute) |  | 2.02 | 0 | 0.67 | 2.02 | 1.01 | 0 | 5 | 0 | 1.01 | 0.34 | 0.67 | 1.05 | 0.07 | 0 | 2.02 | 1.31 | 0.2 | 0.34 | 1.01 | 0
| Analytical results for Sm in OREAS 270 (Certified Value 3.78 ppm) | [25 empty] | Certified
Sm | Round | Replicate | Lab | Lab | Lab | Lab | Lab | Lab | Lab | Lab | Lab | Lab | [14 empty] | 1
| No | No | 1.05 | 1.07 | 1.12 | 1.13 | 1.14 | 1.16 | 1.17 | 1.18 | 1.20 | 1.22 | [14 empty] | ppm
|  |  | 4A*MS | 4A*MS | 4A*MS | 4A*MS | 4A*MS | 4A*OES/MS | 4A*MS | 4A*OES/MS | 4A*MS | 4A*MS | [14 empty] | 2
3
| 1 | 1 | 4.04 | 4.11 | 3.9 | 3.7 | 3.62 | 3.65 | 3.71124 | 3.58 | 4 | 3.778045 | [14 empty] | 1
| 1 | 2 | 4.23 | 3.9 | 3.9 | 3.5 | 3.69 | 3.92 | 3.68948 | 3.56 | 3.7 | 3.746146 | [14 empty] | 35
| 1 | 3 | 3.93 | 4.38 | 3.6 | 3.7 | 3.83 | 3.76 | 3.8286 | 3.56 | 3.9 | 3.960539 | [14 empty] | 16
| 1 | 4 | 3.85 | 4.1 | 3.7 | 3.5 | 3.77 | 3.67 | 3.80964 | 3.49 | 3.8 | 3.706576 | [14 empty] | 3.77752
| 1 | 5 | 3.93 | 4.26 | 3.7 | 4 | 3.78 | 3.93 | 3.78668 | 3.59 | 4 | 3.884698 | [14 empty] | 54
| 1 | 6 | 4.22 | 4.28 | 3.6 | 3.7 | 3.6 | 4.16 | 3.73444 | 3.56 | 3.7 | 3.829987
| Mean |  | 4.033333 | 4.171667 | 3.733333 | 3.683333 | 3.715 | 3.848333 | 3.760013 | 3.556667 | 3.85 | 3.817665
| Median |  | 3.985 | 4.185 | 3.7 | 3.7 | 3.73 | 3.84 | 3.76056 | 3.56 | 3.85 | 3.804016
| Std Dev. |  | 0.160333 | 0.1706947 | 0.136626 | 0.1834848 | 0.09311283 | 0.193847 | 0.05636636 | 0.0350238 | 0.1378405 | 0.0938975
| Rel.Std.Dev. |  | 3.975% | 4.092% | 3.66% | 4.981% | 2.506% | 5.037% | 1.499% | 0.9847% | 3.58% | 2.46%
| PDM3 |  | 6.772% | 10.43% | -1.17% | -2.493% | -1.655% | 1.875% | -0.4634% | -5.847% | 1.919% | 1.063%
| Z-Score (Absolute) |  | 2.44 | 3.82 | 0.55 | 1.05 | 0.74 | 0.59 | 0.29 | 2.32 | 0.61 | 0.29
| Analytical results for Sn in OREAS 270 (Certified Value 5.84 ppm) | [25 empty] | Certified
Sn | Round | Replicate | Lab | Lab | Lab | Lab | Lab | Lab | Lab | Lab | Lab | Lab | Lab | Lab | Lab | Lab | Lab | Lab | Lab | Lab | Lab | Lab | Lab | Lab | Lab |  | 1
| No | No | 1.01 | 1.02 | 1.03 | 1.04 | 1.05 | 1.06 | 1.07 | 1.08 | 1.09 | 1.10 | 1.11 | 1.12 | 1.13 | 1.14 | 1.15 | 1.16 | 1.18 | 1.19 | 1.20 | 1.21 | 1.22 | 1.23 | 1.29 |  | ppm
|  |  | 4A*OES/MS | 4A*OES/MS | 4A*MS | 4A*OES | 4A*MS | 4A*MS | 4A*OES | 4A*OES/MS | 4A*MS | 4A*OES/MS | 4A*OES/MS | 4A*MS | 4A*MS | 4A*MS | 4A*OES/MS | 4A*OES/MS | 4A*OES/MS | 4A*OES/MS | 4A*MS | 4A*OES/MS | 4A*MS | 4A*OES | 4A*OES/MS |  | 2
3
| 1 | 1 | 6.6 | 5.8 | 5.9 | 6.234213 | 6.2 | 6.1 | < 10 | 5.3 | 6.4 | 5.2 | 5.6 | 5.7 | 6 | 6 | 5.6 | 5.8 | 5.65 | 6.1 | 6.03 | 6.2 | 5.435689 | 6 | 5.6 |  | 1
| 1 | 2 | 6.7 | 6.2 | 5.9 | 6.283036 | 6 | 5.9 | < 10 | 5.2 | 6.4 | 5.3 | 5.8 | 5.4 | 5.8 | 5.9 | 5.5 | 5.9 | 5.9 | 6.4 | 5.81 | 5.9 | 5.36109 | 5 | 5.5 |  | 10
| 1 | 3 | 6.6 | 5.7 | 5.9 | 5.993874 | 6.1 | 6.1 | < 10 | 5.3 | 6.2 | 5.4 | 5.7 | 5.5 | 5.5 | 5.8 | 5.5 | 5.8 | 5.91 | 6 | 6 | 5.9 | 5.606351 | 5 | 5.6 |  | 16
| 1 | 4 | 6.5 | 6.1 | 5.7 | 6.216322 | 5.9 | 6.2 | < 10 | 5.4 | 6.1 | 5.5 | 5.9 | 5.4 | 5.5 | 5.8 | 5.7 | 5.9 | 5.63 | 6.2 | 5.92 | 6 | 5.323281 | 5 | 5.6 |  | 5.843713
| 1 | 5 | 6.3 | 6.2 | 5.7 | 6.057467 | 6.1 | 6 | < 10 | 5.5 | 6.3 | 5.7 | 5.8 | 5.2 | 5.8 | 5.8 | 5.4 | 5.7 | 5.81 | 6.1 | 8.17 | 6.1 | 5.600774 | 5 | 5.5 |  | 55
| 1 | 6 | 6.4 | 5.7 | 5.7 | 5.937612 | 5.9 | 6.1 | < 10 | 5.4 | 6.3 | 5.6 | 5.8 | 5.5 | 5.8 | 6.1 | 5.5 | 6 | 5.73 | 6.2 | 5.81 | 6 | 5.444124 | 5 | 5.7
| Mean |  | 6.516667 | 5.95 | 5.8 | 6.120421 | 6.033333 | 6.066667 |  | 5.35 | 6.283333 | 5.45 | 5.766667 | 5.45 | 5.733333 | 5.9 | 5.533333 | 5.85 | 5.771667 | 6.166667 | 6.29 | 6.016667 | 5.461885 | 5.166667 | 5.583333
| Median |  | 6.55 | 5.95 | 5.8 | 6.136895 | 6.05 | 6.1 |  | 5.35 | 6.3 | 5.45 | 5.8 | 5.45 | 5.8 | 5.85 | 5.5 | 5.85 | 5.77 | 6.15 | 5.96 | 6 | 5.439906 | 5 | 5.6
| Std Dev. |  | 0.147196 | 0.2428992 | 0.1095445 | 0.1428187 | 0.121106 | 0.1032796 |  | 0.1048809 | 0.1169045 | 0.1870829 | 0.1032796 | 0.1643168 | 0.1966384 | 0.1264911 | 0.1032796 | 0.1048809 | 0.1213947 | 0.136626 | 0.9256133 | 0.1169045 | 0.1187711 | 0.4082483 | 0.07527727
| Rel.Std.Dev. |  | 2.259% | 4.082% | 1.889% | 2.333% | 2.007% | 1.702% |  | 1.96% | 1.861% | 3.433% | 1.791% | 3.015% | 3.43% | 2.144% | 1.866% | 1.793% | 2.103% | 2.216% | 14.72% | 1.943% | 2.175% | 7.902% | 1.348%
| PDM3 |  | 11.52% | 1.819% | -0.748% | 4.735% | 3.245% | 3.815% |  | -8.449% | 7.523% | -6.737% | -1.318% | -6.737% | -1.889% | 0.9632% | -5.311% | 0.1076% | -1.233% | 5.527% | 7.637% | 2.96% | -6.534% | -11.59% | -4.456%
| Z-Score (Absolute) |  | 1.75 | 0.32 | 0.06 | 0.75 | 0.53 | 0.61 | 2.09 | 1.2 | 1.16 | 0.95 | 0.15 | 0.95 | 0.23 | 0.19 | 0.74 | 0.06 | 0.13 | 0.86 | 1.18 | 0.48 | 0.92 | NA | 0.61
Results from laboratory 1.23 were removed due to their 0.0001 ppm reading resolution.
| Analytical results for Sr in OREAS 270 (Certified Value 73 ppm) | [25 empty] | Certified
Sr | Round | Replicate | Lab | Lab | Lab | Lab | Lab | Lab | Lab | Lab | Lab | Lab | Lab | Lab | Lab | Lab | Lab | Lab | Lab | Lab | Lab | Lab | Lab | Lab | Lab | Lab | 1
| No | No | 1.01 | 1.02 | 1.03 | 1.04 | 1.05 | 1.06 | 1.07 | 1.08 | 1.09 | 1.10 | 1.11 | 1.12 | 1.13 | 1.14 | 1.15 | 1.16 | 1.17 | 1.18 | 1.19 | 1.20 | 1.21 | 1.22 | 1.23 | 1.29 | ppm
|  |  | 4A*OES/MS | 4A*OES/MS | 4A*MS | 4A*OES | 4A*MS | 4A*OES/MS | 4A*MS | 4A*OES/MS | 4A*MS | 4A*OES/MS | 4A*OES/MS | 4A*MS | 4A*MS | 4A*MS | 4A*OES/MS | 4A*OES/MS | 4A*OES | 4A*OES/MS | 4A*OES/MS | 4A*OES | 4A*OES/MS | 4A*MS | 4A*OES | 4A*OES/MS | 0
1
| 1 | 1 | 55.9 | 72.1 | 70.1 | 71.86499 | 72.14 | 72.2 | 69 | 72.9 | 72.41 | 70.2 | 68.8 | 74 | 79 | 78.6 | 66.1 | 73.3 | 70.4 | 83 | 74.9 | 80 | 79 | 71.69363 | 68 | 72.2 | 1
| 1 | 2 | 58.7 | 74.1 | 70.1 | 71.03333 | 72.48 | 69.1 | 69 | 71.8 | 74 | 70.9 | 70.2 | 74 | 80 | 78.9 | 68 | 74.9 | 70.74 | 79 | 77.3 | 78 | 76 | 71.21258 | 68 | 69.5 | 11
| 1 | 3 | 68.9 | 70.9 | 70.2 | 71.37048 | 71.58 | 71.8 | 66 | 72.8 | 73.64 | 72.8 | 70.1 | 69 | 79 | 78.4 | 64.1 | 71.7 | 70.19 | 79 | 74.1 | 77 | 76 | 72.19574 | 70 | 71 | 16
| 1 | 4 | 66.2 | 73.1 | 71.8 | 69.63491 | 71.84 | 70.4 | 69 | 74.9 | 72.86 | 73.7 | 70.8 | 67 | 77 | 78 | 66.2 | 72.2 | 70.32 | 76 | 77 | 77 | 75 | 69.81377 | 67 | 70.3 | 72.57275
| 1 | 5 | 62.6 | 75.2 | 71.4 | 69.63289 | 71.05 | 71.4 | 70 | 75.8 | 72.85 | 75.4 | 70.1 | 67 | 78 | 77.9 | 64.1 | 74 | 70.66 | 78 | 74.7 | 77 | 76 | 71.65928 | 70 | 69.5 | 56
| 1 | 6 | 65.9 | 73.8 | 70.7 | 70.00987 | 72.4 | 71 | 71 | 73.5 | 71.8 | 75 | 70.6 | 67 | 70 | 77.2 | 67.2 | 75.9 | 70.62 | 75 | 73.7 | 78 | 74 | 72.83783 | 68 | 70.5
| Mean |  | 63.03333 | 73.2 | 70.71667 | 70.59108 | 71.915 | 70.98333 | 69 | 73.61667 | 72.92667 | 73 | 70.1 | 69.66667 | 77.16667 | 78.16667 | 65.95 | 73.66667 | 70.48833 | 78.33333 | 75.28333 | 77.83333 | 76 | 71.5688 | 68.5 | 70.5
| Median |  | 64.25 | 73.45 | 70.45 | 70.5216 | 71.99 | 71.2 | 69 | 73.2 | 72.855 | 73.25 | 70.15 | 68 | 78.5 | 78.2 | 66.15 | 73.65 | 70.51 | 78.5 | 74.8 | 77.5 | 76 | 71.67645 | 68 | 70.4
| Std Dev. |  | 4.950017 | 1.528398 | 0.7305249 | 0.9587584 | 0.5424297 | 1.114301 | 1.67332 | 1.477047 | 0.8009411 | 2.123205 | 0.69857 | 3.444803 | 3.656045 | 0.6022181 | 1.593424 | 1.598332 | 0.2169255 | 2.804758 | 1.510519 | 1.169045 | 1.67332 | 1.023159 | 1.224745 | 1.017841
| Rel.Std.Dev. |  | 7.853% | 2.088% | 1.033% | 1.358% | 0.7543% | 1.57% | 2.425% | 2.006% | 1.098% | 2.909% | 0.9965% | 4.945% | 4.738% | 0.7704% | 2.416% | 2.17% | 0.3077% | 3.581% | 2.006% | 1.502% | 2.202% | 1.43% | 1.788% | 1.444%
| PDM3 |  | -13.14% | 0.8643% | -2.558% | -2.731% | -0.9063% | -2.19% | -4.923% | 1.438% | 0.4877% | 0.5887% | -3.407% | -4.004% | 6.33% | 7.708% | -9.126% | 1.507% | -2.872% | 7.938% | 3.735% | 7.249% | 4.723% | -1.383% | -5.612% | -2.856%
| Z-Score (Absolute) |  | 3.09 | 0.52 | 0.36 | 0.41 | 0.06 | 0.27 | 0.97 | 0.67 | 0.42 | 0.45 | 0.58 | 0.74 | 1.93 | 2.28 | 2.06 | 0.68 | 0.44 | 2.34 | 1.26 | 2.16 | 1.51 | 0.06 | 1.15 | 0.44
| Analytical results for Ta in OREAS 270 (Certified Value 0.82 ppm) | [25 empty] | Certified
Ta | Round | Replicate | Lab | Lab | Lab | Lab | Lab | Lab | Lab | Lab | Lab | Lab | Lab | Lab | Lab | Lab | Lab | Lab | Lab | Lab | Lab | Lab | Lab | Lab |  |  | 1
| No | No | 1.01 | 1.02 | 1.03 | 1.04 | 1.05 | 1.06 | 1.07 | 1.08 | 1.09 | 1.10 | 1.11 | 1.12 | 1.13 | 1.14 | 1.15 | 1.16 | 1.18 | 1.19 | 1.20 | 1.21 | 1.22 | 1.29 |  |  | ppm
|  |  | 4A*OES/MS | 4A*OES/MS | 4A*MS | 4A*OES | 4A*MS | 4A*MS | 4A*MS | 4A*OES/MS | 4A*MS | 4A*OES/MS | 4A*OES/MS | 4A*MS | 4A*MS | 4A*MS | 4A*OES/MS | 4A*OES/MS | 4A*OES/MS | 4A*OES/MS | 4A*MS | 4A*OES/MS | 4A*MS | 4A*OES/MS |  |  | 2
3
| 1 | 1 | 0.87 | 0.89 | 0.86 | 0.7690636 | 0.96 | 0.82 | 0.64 | 0.77 | 0.9 | 0.78 | 0.81 | 0.8 | 0.8 | 1.35 | 0.78 | 0.84 | 0.7 | 0.81 | 0.81 | 0.8 | 0.8642537 | 0.93 |  |  | 1
| 1 | 2 | 0.88 | 0.88 | 0.84 | 0.6352448 | 0.92 | 0.88 | 0.67 | 0.76 | 0.86 | 0.78 | 0.81 | 0.8 | 0.7 | 1.44 | 0.94 | 0.87 | 0.72 | 0.85 | 0.78 | 0.8 | 0.8862564 | 0.88 |  |  | 21
| 1 | 3 | 0.8 | 0.9 | 0.8 | 0.6942185 | 0.92 | 0.79 | 0.82 | 0.76 | 0.75 | 0.78 | 0.8 | 0.8 | 0.8 | 1.49 | 0.75 | 0.82 | 0.69 | 0.86 | 0.8 | 0.8 | 0.8579468 | 0.86 |  |  | 16
| 1 | 4 | 0.85 | 0.88 | 0.8 | 0.7368351 | 0.87 | 0.83 | 0.84 | 0.78 | 0.81 | 0.81 | 0.83 | 0.8 | 0.7 | 1.51 | 0.83 | 0.81 | 0.71 | 0.84 | 0.79 | 0.8 | 0.8308102 | 0.88 |  |  | 0.8196007
| 1 | 5 | 0.79 | 0.87 | 0.85 | 0.6329537 | 0.88 | 0.8 | 0.93 | 0.8 | 0.84 | 0.8 | 0.83 | 0.8 | 0.8 | 1.28 | 0.76 | 0.84 | 0.68 | 0.83 | 0.77 | 0.8 | 0.8335176 | 0.84 |  |  | 57
| 1 | 6 | 0.89 | 0.9 | 0.8 | 0.6903342 | 0.82 | 0.83 | 0.68 | 0.77 | 0.89 | 0.79 | 0.84 | 0.8 | 1 | 1.32 | 0.77 | 0.84 | 0.68 | 0.81 | 0.79 | 0.8 | 0.8484899 | 0.88
| Mean |  | 0.8466667 | 0.8866667 | 0.825 | 0.6931083 | 0.895 | 0.825 | 0.7633333 | 0.7733333 | 0.8416667 | 0.79 | 0.82 | 0.8 | 0.8 | 1.398333 | 0.805 | 0.8366667 | 0.6966667 | 0.8333333 | 0.79 | 0.8 | 0.8535458 | 0.8783333
| Median |  | 0.86 | 0.885 | 0.82 | 0.6922763 | 0.9 | 0.825 | 0.75 | 0.77 | 0.85 | 0.785 | 0.82 | 0.8 | 0.8 | 1.395 | 0.775 | 0.84 | 0.695 | 0.835 | 0.79 | 0.8 | 0.8532184 | 0.88
| Std Dev. |  | 0.04226898 | 0.0121106 | 0.02810694 | 0.05414226 | 0.04888763 | 0.03146427 | 0.1163901 | 0.01505545 | 0.0556477 | 0.01264911 | 0.01549193 | 1.216188e-16 | 0.1095445 | 0.09495613 | 0.0717635 | 0.02065591 | 0.01632993 | 0.02065591 | 0.01414214 | 1.216188e-16 | 0.02072493 | 0.02994439
| Rel.Std.Dev. |  | 4.992% | 1.366% | 3.407% | 7.812% | 5.462% | 3.814% | 15.25% | 1.947% | 6.612% | 1.601% | 1.889% | 1.52e-14% | 13.69% | 6.791% | 8.915% | 2.469% | 2.344% | 2.479% | 1.79% | 1.52e-14% | 2.428% | 3.409%
| PDM3 |  | 3.302% | 8.183% | 0.6588% | -15.43% | 9.2% | 0.6588% | -6.865% | -5.645% | 2.692% | -3.612% | 0.04871% | -2.391% | -2.391% | 70.61% | -1.781% | 2.082% | -15% | 1.676% | -3.612% | -2.391% | 4.142% | 7.166%
| Z-Score (Absolute) |  | 0.42 | 1.19 | 0 | 2.54 | 1.35 | 0 | 1.19 | 1 | 0.32 | 0.67 | 0.1 | NA | NA | 11.05 | 0.39 | 0.22 | 2.47 | 0.16 | 0.67 | NA | 0.55 | 1.03
Results from laboratories 1.12, 1.13 and 1.21 were removed due to their 0.1 ppm reading resolution.
| Analytical results for Tb in OREAS 270 (Certified Value 0.45 ppm) | [25 empty] | Certified
Tb | Round | Replicate | Lab | Lab | Lab | Lab | Lab | Lab | Lab | Lab | Lab | Lab | Lab | Lab | Lab | [11 empty] | 1
| No | No | 1.01 | 1.05 | 1.06 | 1.07 | 1.12 | 1.13 | 1.14 | 1.15 | 1.16 | 1.17 | 1.18 | 1.20 | 1.22 | [11 empty] | ppm
|  |  | 4A*OES/MS | 4A*MS | 4A*MS | 4A*MS | 4A*MS | 4A*MS | 4A*MS | 4A*OES/MS | 4A*OES/MS | 4A*MS | 4A*OES/MS | 4A*MS | 4A*MS | [11 empty] | 2
3
| 1 | 1 | 0.43 | 0.48 | 0.44 | 0.45 | 0.5 | 0.4 | 0.43 | 0.43 | 0.47 | 0.4665579 | < 0.2 | 0.48 | 0.4285871 | [11 empty] | 1
| 1 | 2 | 0.45 | 0.47 | 0.42 | 0.44 | 0.5 | 0.4 | 0.45 | 0.37 | 0.45 | 0.463365 | 0.2 | 0.46 | 0.425684 | [11 empty] | 22
| 1 | 3 | 0.5 | 0.45 | 0.44 | 0.44 | 0.4 | 0.4 | 0.46 | 0.38 | 0.44 | 0.4874304 | < 0.2 | 0.5 | 0.4328752 | [11 empty] | 16
| 1 | 4 | 0.49 | 0.47 | 0.47 | 0.44 | 0.4 | 0.3 | 0.44 | 0.41 | 0.47 | 0.4807971 | < 0.2 | 0.47 | 0.411766 | [11 empty] | 0.4502204
| 1 | 5 | 0.48 | 0.49 | 0.41 | 0.43 | 0.4 | 0.4 | 0.46 | 0.35 | 0.48 | 0.4701648 | 0.2 | 0.48 | 0.430201 | [11 empty] | 58
| 1 | 6 | 0.48 | 0.48 | 0.43 | 0.46 | 0.4 | 0.4 | 0.43 | 0.36 | 0.48 | 0.4796845 | < 0.2 | 0.46 | 0.4461119
| Mean |  | 0.4716667 | 0.4733333 | 0.435 | 0.4433333 | 0.4333333 | 0.3833333 | 0.445 | 0.3833333 | 0.465 | 0.4746666 | 0.2 | 0.475 | 0.4292042
| Median |  | 0.48 | 0.475 | 0.435 | 0.44 | 0.4 | 0.4 | 0.445 | 0.375 | 0.47 | 0.4749246 | 0.2 | 0.475 | 0.429394
| Std Dev. |  | 0.02639444 | 0.0136626 | 0.02073644 | 0.01032796 | 0.05163978 | 0.04082483 | 0.01378405 | 0.03076795 | 0.01643168 | 0.009374643 | 0 | 0.01516575 | 0.01111039
| Rel.Std.Dev. |  | 5.596% | 2.886% | 4.767% | 2.33% | 11.92% | 10.65% | 3.098% | 8.026% | 3.534% | 1.975% | 0% | 3.193% | 2.589%
| PDM3 |  | 4.764% | 5.134% | -3.381% | -1.53% | -3.751% | -14.86% | -1.16% | -14.86% | 3.283% | 5.43% | -55.58% | 5.504% | -4.668%
| Z-Score (Absolute) |  | 0.67 | 0.72 | 0.25 | 0.04 | NA | NA | 0 | 1.56 | 0.51 | 0.75 | 7.88 | 0.76 | 0.4
Results from laboratories 1.12 and 1.13 were removed due to their 0.1 ppm reading resolution.
| Analytical results for Te in OREAS 270 (Certified Value < 0.05 ppm) | [25 empty] | Certified
Te | Round | Replicate | Lab | Lab | Lab | Lab | Lab | Lab | Lab | Lab | Lab | Lab | Lab | Lab | Lab | Lab | Lab | Lab | Lab | Lab | Lab | Lab | Lab |  |  |  | 1
| No | No | 1.01 | 1.02 | 1.03 | 1.04 | 1.05 | 1.06 | 1.07 | 1.08 | 1.09 | 1.10 | 1.11 | 1.12 | 1.13 | 1.14 | 1.15 | 1.16 | 1.18 | 1.19 | 1.21 | 1.22 | 1.29 |  |  |  | ppm
|  |  | 4A*OES/MS | 4A*OES/MS | 4A*MS | 4A*OES | 4A*MS | 4A*MS | 4A*MS | 4A*OES/MS | 4A*MS | 4A*OES/MS | 4A*OES/MS | 4A*MS | 4A*MS | 4A*MS | 4A*OES/MS | 4A*OES/MS | 4A*OES/MS | 4A*OES/MS | 4A*OES/MS | 4A*MS | 4A*OES/MS |  |  |  | 3
3
| 1 | 1 | < 0.05 | < 0.05 | < 0.1 | 0.1592605476 | < 0.2 | < 0.05 | 0.32 | < 0.05 | < 0.2 | < 0.05 | < 0.05 | < 0.05 | 0.11 | < 0.05 | 0.1 | < 0.05 | 0.04 | < 0.05 | < 0.1 | < 0.2 | < 0.05 |  |  |  | 1
| 1 | 2 | < 0.05 | < 0.05 | < 0.1 | 0.1117715929 | < 0.2 | < 0.05 | 0.25 | < 0.05 | < 0.2 | < 0.05 | < 0.05 | < 0.05 | < 0.05 | < 0.05 | 0.14 | < 0.05 | < 0.03 | < 0.05 | < 0.1 | < 0.2 | < 0.05 |  |  |  | 23
| 1 | 3 | < 0.05 | < 0.05 | < 0.1 | 0.1278115091 | < 0.2 | < 0.05 | 0.43 | < 0.05 | < 0.2 | < 0.05 | < 0.05 | < 0.05 | < 0.05 | < 0.05 | 0.12 | < 0.05 | < 0.03 | < 0.05 | < 0.1 | < 0.2 | 0.05 |  |  |  | 16
| 1 | 4 | < 0.05 | < 0.05 | < 0.1 | 0.112369851 | < 0.2 | < 0.05 | 0.49 | < 0.05 | < 0.2 | < 0.05 | < 0.05 | < 0.05 | < 0.05 | < 0.05 | 0.1 | < 0.05 | < 0.03 | < 0.05 | < 0.1 | < 0.2 | 0.05 |  |  |  | < 0.05
| 1 | 5 | < 0.05 | < 0.05 | < 0.1 | 0.1575008941 | < 0.2 | < 0.05 | 0.5 | < 0.05 | < 0.2 | < 0.05 | < 0.05 | < 0.05 | < 0.05 | < 0.05 | 0.1 | < 0.05 | < 0.03 | < 0.05 | < 0.1 | < 0.2 | 0.05 |  |  |  | 59
| 1 | 6 | < 0.05 | < 0.05 | < 0.1 | 0.1581388985 | < 0.2 | < 0.05 | 0.3 | < 0.05 | < 0.2 | < 0.05 | < 0.05 | < 0.05 | < 0.05 | < 0.05 | 0.09 | < 0.05 | < 0.03 | < 0.05 | 0.1 | < 0.2 | < 0.05
| Mean |  |  |  |  | 0.1378088822 |  |  | 0.3816667 | [5 empty] | 0.11 |  | 0.1083333 |  | 0.04 |  | 0.1 |  | 0.05
| Median |  |  |  |  | 0.1426562016 |  |  | 0.375 | [5 empty] | 0.11 |  | 0.1 |  | 0.04 |  | 0.1 |  | 0.05
| Std Dev. |  |  |  |  | 0.02317883 |  |  | 0.1057198 | [7 empty] | 0.01834848 | [5 empty] | 8.498375e-18
| Rel.Std.Dev. |  |  |  |  | 16.82% |  |  | 27.7% | [7 empty] | 16.94% | [5 empty] | 1.7e-14%
PDM3
| Z-Score (Absolute) |  | 0 | 0 | 2.89 | 13.04 | 8.67 | 0 | 41.23 | 0 | 8.67 | 0 | 0 | 0 | 1.64 | 0 | 9.63 | 0 | 0.67 | 0 | 3.85 | 8.67 | 1.44
| Analytical results for Th in OREAS 270 (Certified Value 8.2 ppm) | [25 empty] | Certified
Th | Round | Replicate | Lab | Lab | Lab | Lab | Lab | Lab | Lab | Lab | Lab | Lab | Lab | Lab | Lab | Lab | Lab | Lab | Lab | Lab | Lab | Lab | Lab | Lab | Lab |  | 1
| No | No | 1.01 | 1.02 | 1.03 | 1.04 | 1.05 | 1.06 | 1.07 | 1.08 | 1.09 | 1.10 | 1.11 | 1.12 | 1.13 | 1.14 | 1.15 | 1.16 | 1.18 | 1.19 | 1.20 | 1.21 | 1.22 | 1.23 | 1.29 |  | ppm
|  |  | 4A*OES/MS | 4A*OES/MS | 4A*MS | 4A*OES | 4A*MS | 4A*MS | 4A*MS | 4A*OES/MS | 4A*MS | 4A*OES/MS | 4A*OES/MS | 4A*MS | 4A*MS | 4A*MS | 4A*OES/MS | 4A*OES/MS | 4A*OES/MS | 4A*OES/MS | 4A*MS | 4A*OES/MS | 4A*MS | 4A*OES | 4A*OES/MS |  | 2
3
| 1 | 1 | 7.4 | 8.73 | 7.45 | 8.23728 | 8.48 | 8.42 | 7.7 | 8.19 | 8.43 | 7.2 | 8.08 | 8.8 | 7.9 | 6.56 | 7.5 | 7.99 | 7.06 | 7.97 | 9.2 | 9 | 8.167165 | 13 | 7.7 |  | 1
| 1 | 2 | 7.5 | 8.66 | 7.49 | 8.13936 | 8.32 | 7.92 | 7.85 | 7.92 | 8.5 | 7.53 | 8.59 | 8.6 | 8 | 6.48 | 7.8 | 7.87 | 7.06 | 8.46 | 8.39 | 9.1 | 8.056907 | 14 | 7.1 |  | 24
| 1 | 3 | 8.5 | 8.44 | 7.42 | 8.401595 | 7.91 | 8.45 | 9.33 | 8.71 | 8.32 | 7.67 | 8.11 | 7.8 | 8.5 | 6.57 | 7.3 | 8.21 | 6.93 | 8 | 9.07 | 8.8 | 8.443555 | 14 | 7.5 |  | 16
| 1 | 4 | 8.5 | 8.76 | 7.85 | 8.085897 | 7.97 | 8.18 | 8.7 | 8.73 | 8.63 | 8.84 | 8.86 | 7.7 | 8.5 | 6.43 | 7.5 | 7.54 | 6.8 | 8.49 | 8.75 | 8.8 | 8.026417 | 13 | 7.5 |  | 8.204065
| 1 | 5 | 8.3 | 9.34 | 7.85 | 7.974484 | 7.97 | 7.83 | 8.5 | 8.44 | 8.39 | 7.52 | 8.19 | 7.8 | 8 | 6.44 | 7 | 8.21 | 7.02 | 7.93 | 8.87 | 8.8 | 8.271514 | 14 | 7.1 |  | 60
| 1 | 6 | 8.2 | 8.78 | 7.83 | 8.273782 | 8.34 | 8.31 | 7.65 | 8.35 | 8.4 | 7.66 | 8.3 | 7.3 | 8.7 | 6.29 | 7.8 | 8.24 | 7.01 | 8.01 | 8.47 | 8.4 | 8.391426 | 13 | 7.2
| Mean |  | 8.066667 | 8.785 | 7.648333 | 8.1854 | 8.165 | 8.185 | 8.288333 | 8.39 | 8.445 | 7.736667 | 8.355 | 8 | 8.266667 | 6.461667 | 7.483333 | 8.01 | 6.98 | 8.143333 | 8.791667 | 8.816667 | 8.226164 | 13.5 | 7.35
| Median |  | 8.25 | 8.745 | 7.66 | 8.18832 | 8.145 | 8.245 | 8.175 | 8.395 | 8.415 | 7.595 | 8.245 | 7.8 | 8.25 | 6.46 | 7.5 | 8.1 | 7.015 | 8.005 | 8.81 | 8.8 | 8.21934 | 13.5 | 7.35
| Std Dev. |  | 0.4926121 | 0.2987809 | 0.2148876 | 0.1508305 | 0.2428786 | 0.2597499 | 0.6700871 | 0.3108054 | 0.1078425 | 0.5666274 | 0.3085936 | 0.5761944 | 0.3386247 | 0.1026483 | 0.3060501 | 0.2734227 | 0.1001998 | 0.2585859 | 0.3215224 | 0.2401388 | 0.1724265 | 0.5477226 | 0.250998
| Rel.Std.Dev. |  | 6.107% | 3.401% | 2.81% | 1.843% | 2.975% | 3.173% | 8.085% | 3.704% | 1.277% | 7.324% | 3.694% | 7.202% | 4.096% | 1.589% | 4.09% | 3.414% | 1.436% | 3.175% | 3.657% | 2.724% | 2.096% | 4.057% | 3.415%
| PDM3 |  | -1.675% | 7.081% | -6.774% | -0.2275% | -0.4762% | -0.2324% | 1.027% | 2.266% | 2.937% | -5.697% | 1.84% | -2.487% | 0.7631% | -21.24% | -8.785% | -2.365% | -14.92% | -0.7403% | 7.162% | 7.467% | 0.2694% | 64.55% | -10.41%
| Z-Score (Absolute) |  | 0.39 | 1.97 | 1.77 | 0 | 0.07 | 0 | 0.34 | 0.67 | 0.86 | 1.47 | 0.56 | 0.61 | 0.27 | 5.67 | 2.31 | 0.58 | 3.96 | 0.14 | 2 | 2.08 | 0.14 | 17.48 | 2.75
| Analytical results for Ti in OREAS 270 (Certified Value 0.149 wt.%) | [25 empty] | Certified
Ti | Round | Replicate | Lab | Lab | Lab | Lab | Lab | Lab | Lab | Lab | Lab | Lab | Lab | Lab | Lab | Lab | Lab | Lab | Lab | Lab | Lab | Lab | Lab | Lab | Lab | Lab | 1
| No | No | 1.01 | 1.02 | 1.03 | 1.04 | 1.05 | 1.06 | 1.07 | 1.08 | 1.09 | 1.10 | 1.11 | 1.12 | 1.13 | 1.14 | 1.15 | 1.16 | 1.17 | 1.18 | 1.19 | 1.20 | 1.21 | 1.22 | 1.23 | 1.29 | wt.%
|  |  | 4A*OES/MS | 4A*OES/MS | 4A*OES | 4A*OES | 4A*OES | 4A*OES/MS | 4A*OES | 4A*OES/MS | 4A*MS | 4A*OES/MS | 4A*OES/MS | 4A*MS | 4A*MS | 4A*MS | 4A*OES/MS | 4A*OES/MS | 4A*OES | 4A*OES/MS | 4A*OES/MS | 4A*OES | 4A*OES/MS | 4A*MS | 4A*OES | 4A*OES/MS | 3
3
| 1 | 1 | 0.16 | 0.154 | 0.153 | 0.1595854 | 0.1578 | 0.159 | 0.11 | 0.152 | 0.1468 | 0.149 | 0.148 | 0.156 | 0.152 | 0.135 | 0.12 | 0.16 | 0.1287 | 0.1365 | 0.141 | 0.174 | 0.135 | 0.1461523 | 0.1003 | 0.15 | 1
| 1 | 2 | 0.16 | 0.16 | 0.154 | 0.1570326 | 0.1577 | 0.151 | 0.12 | 0.15 | 0.1474 | 0.148 | 0.148 | 0.154 | 0.148 | 0.136 | 0.11 | 0.15 | 0.1284657 | 0.1344 | 0.142 | 0.174 | 0.135 | 0.1462418 | 0.1124 | 0.15 | 25
| 1 | 3 | 0.16 | 0.154 | 0.146 | 0.1588362 | 0.1543 | 0.154 | 0.11 | 0.149 | 0.146 | 0.146 | 0.148 | 0.158 | 0.154 | 0.134 | 0.12 | 0.15 | 0.1258765 | 0.1351 | 0.144 | 0.168 | 0.141 | 0.1466177 | 0.1034 | 0.15 | 16
| 1 | 4 | 0.15 | 0.157 | 0.146 | 0.1545717 | 0.1472 | 0.151 | 0.13 | 0.15 | 0.1509 | 0.148 | 0.151 | 0.154 | 0.142 | 0.135 | 0.12 | 0.15 | 0.1273176 | 0.1367 | 0.143 | 0.168 | 0.14 | 0.1414106 | 0.1073 | 0.15 | 0.1489352
| 1 | 5 | 0.15 | 0.157 | 0.149 | 0.1530724 | 0.1505 | 0.153 | 0.13 | 0.154 | 0.1529 | 0.153 | 0.148 | 0.151 | 0.156 | 0.141 | 0.12 | 0.15 | 0.1285594 | 0.1343 | 0.139 | 0.168 | 0.142 | 0.1478246 | 0.1059 | 0.15 | 61
| 1 | 6 | 0.16 | 0.153 | 0.146 | 0.1552226 | 0.1482 | 0.154 | 0.12 | 0.152 | 0.1629 | 0.154 | 0.15 | 0.152 | 0.154 | 0.14 | 0.11 | 0.16 | 0.1266044 | 0.1353 | 0.138 | 0.174 | 0.138 | 0.1469099 | 0.1059 | 0.15
| Mean |  | 0.1566667 | 0.1558333 | 0.149 | 0.1563868 | 0.1526167 | 0.1536667 | 0.12 | 0.1511667 | 0.15115 | 0.1496667 | 0.1488333 | 0.1541667 | 0.151 | 0.1368333 | 0.1166667 | 0.1533333 | 0.1275873 | 0.1353833 | 0.1411667 | 0.171 | 0.1385 | 0.1458595 | 0.1058667 | 0.15
| Median |  | 0.16 | 0.1555 | 0.1475 | 0.1561276 | 0.1524 | 0.1535 | 0.12 | 0.151 | 0.14915 | 0.1485 | 0.148 | 0.154 | 0.153 | 0.1355 | 0.12 | 0.15 | 0.1278916 | 0.1352 | 0.1415 | 0.171 | 0.139 | 0.1464297 | 0.1059 | 0.15
| Std Dev. |  | 0.005163978 | 0.002639444 | 0.003687818 | 0.002540978 | 0.004666226 | 0.00294392 | 0.008944272 | 0.001834848 | 0.006335535 | 0.003141125 | 0.00132916 | 0.002562551 | 0.005176872 | 0.002926887 | 0.005163978 | 0.005163978 | 0.001176466 | 0.001020621 | 0.002316607 | 0.003286335 | 0.003016621 | 0.002261175 | 0.004045079 | 0
| Rel.Std.Dev. |  | 3.296% | 1.694% | 2.475% | 1.625% | 3.057% | 1.916% | 7.454% | 1.214% | 4.192% | 2.099% | 0.8931% | 1.662% | 3.428% | 2.139% | 4.426% | 3.368% | 0.9221% | 0.7539% | 1.641% | 1.922% | 2.178% | 1.55% | 3.821% | 0%
| PDM3 |  | 5.191% | 4.632% | 0.04349% | 5.003% | 2.472% | 3.177% | -19.43% | 1.498% | 1.487% | 0.4911% | -0.06842% | 3.513% | 1.386% | -8.126% | -21.67% | 2.953% | -14.33% | -9.099% | -5.216% | 14.82% | -7.007% | -2.065% | -28.92% | 0.7149%
| Z-Score (Absolute) |  | 0.89 | 0.78 | 0.11 | 0.86 | 0.36 | 0.5 | 3.89 | 0.17 | 0.17 | 0.02 | 0.13 | 0.57 | 0.15 | 1.7 | 4.33 | 0.46 | 2.9 | 1.89 | 1.13 | 2.74 | 1.48 | 0.52 | 5.74 | 0.02
| Analytical results for Tl in OREAS 270 (Certified Value 1.13 ppm) | [25 empty] | Certified
Tl | Round | Replicate | Lab | Lab | Lab | Lab | Lab | Lab | Lab | Lab | Lab | Lab | Lab | Lab | Lab | Lab | Lab | Lab | Lab | Lab | Lab | Lab | Lab | Lab |  |  | 1
| No | No | 1.01 | 1.02 | 1.03 | 1.04 | 1.05 | 1.06 | 1.07 | 1.08 | 1.09 | 1.10 | 1.11 | 1.12 | 1.13 | 1.14 | 1.15 | 1.16 | 1.17 | 1.18 | 1.19 | 1.21 | 1.22 | 1.29 |  |  | ppm
|  |  | 4A*OES/MS | 4A*OES/MS | 4A*MS | 4A*OES | 4A*MS | 4A*MS | 4A*MS | 4A*OES/MS | 4A*MS | 4A*OES/MS | 4A*OES/MS | 4A*MS | 4A*MS | 4A*MS | 4A*OES/MS | 4A*OES/MS | 4A*MS | 4A*OES/MS | 4A*OES/MS | 4A*OES/MS | 4A*MS | 4A*OES/MS |  |  | 2
3
| 1 | 1 | 1.24 | 1.1 | 1.08 | 1.147335 | 1.21 | 1.14 | 1.29 | 1.04 | 1.14 | 0.95 | 1.08 | 1.31 | 1.09 | 1.07 | 1.27 | 1.17 | 1.149985 | 1.139 | 1.13 | 1.2 | 1.01795 | 1.11 |  |  | 1
| 1 | 2 | 1.27 | 1.15 | 1.11 | 1.140982 | 1.17 | 1.16 | 1.2 | 1.02 | 1.16 | 1.01 | 1.05 | 1.28 | 1.11 | 1.08 | 1.23 | 1.15 | 1.16784 | 1.184 | 1.18 | 1.1 | 1.039571 | 1.11 |  |  | 26
| 1 | 3 | 1.26 | 1.08 | 1.12 | 1.147192 | 1.17 | 1.17 | 1.27 | 1.07 | 1.15 | 1.01 | 1.08 | 1.13 | 1.11 | 1.1 | 1.18 | 1.13 | 1.188218 | 1.189 | 1.11 | 1.1 | 1.065526 | 1.09 |  |  | 16
| 1 | 4 | 1.23 | 1.08 | 1.13 | 1.117077 | 1.19 | 1.15 | 1.3 | 1.08 | 1.2 | 1 | 1.08 | 1.12 | 1.11 | 1.06 | 1.12 | 1.1 | 1.127085 | 1.148 | 1.16 | 1.1 | 1.036346 | 1.11 |  |  | 1.132269
| 1 | 5 | 1.22 | 1.13 | 1.12 | 1.138392 | 1.19 | 1.14 | 1.18 | 1.08 | 1.17 | 1.04 | 1.1 | 1.09 | 1 | 1.09 | 1.14 | 1.12 | 1.144551 | 1.17 | 1.13 | 1.1 | 1.047224 | 1.07 |  |  | 62
| 1 | 6 | 1.23 | 1.12 | 1.1 | 1.114221 | 1.21 | 1.17 | 1.15 | 1.05 | 1.2 | 1.01 | 1.08 | 1.12 | 1.14 | 1.06 | 1.12 | 1.15 | 1.154784 | 1.134 | 1.26 | 1.1 | 1.085171 | 1.1
| Mean |  | 1.241667 | 1.11 | 1.11 | 1.1342 | 1.19 | 1.155 | 1.231667 | 1.056667 | 1.17 | 1.003333 | 1.078333 | 1.175 | 1.093333 | 1.076667 | 1.176667 | 1.136667 | 1.15541 | 1.160667 | 1.161667 | 1.116667 | 1.048631 | 1.098333
| Median |  | 1.235 | 1.11 | 1.115 | 1.139687 | 1.19 | 1.155 | 1.235 | 1.06 | 1.165 | 1.01 | 1.08 | 1.125 | 1.11 | 1.075 | 1.16 | 1.14 | 1.152385 | 1.159 | 1.145 | 1.1 | 1.043397 | 1.105
| Std Dev. |  | 0.0194079 | 0.02828427 | 0.01788854 | 0.01481402 | 0.01788854 | 0.01378405 | 0.06306082 | 0.0242212 | 0.02529822 | 0.0294392 | 0.01602082 | 0.0943928 | 0.04844241 | 0.01632993 | 0.06218253 | 0.02503331 | 0.02088494 | 0.02355985 | 0.05419102 | 0.04082483 | 0.02365139 | 0.01602082
| Rel.Std.Dev. |  | 1.563% | 2.548% | 1.612% | 1.306% | 1.503% | 1.193% | 5.12% | 2.292% | 2.162% | 2.934% | 1.486% | 8.033% | 4.431% | 1.517% | 5.285% | 2.202% | 1.808% | 2.03% | 4.665% | 3.656% | 2.255% | 1.459%
| PDM3 |  | 9.662% | -1.967% | -1.967% | 0.1706% | 5.099% | 2.008% | 8.779% | -6.677% | 3.332% | -11.39% | -4.763% | 3.774% | -3.439% | -4.911% | 3.921% | 0.3884% | 2.044% | 2.508% | 2.596% | -1.378% | -7.387% | -2.997%
| Z-Score (Absolute) |  | 1.87 | 0.45 | 0.45 | 0.02 | 0.96 | 0.34 | 1.69 | 1.39 | 0.61 | 2.32 | 1 | 0.7 | 0.74 | 1.03 | 0.73 | 0.02 | 0.35 | 0.44 | 0.46 | 0.33 | 1.53 | 0.65
| Analytical results for Tm in OREAS 270 (Certified Value 0.16 ppm) | [25 empty] | Certified
Tm | Round | Replicate | Lab | Lab | Lab | Lab | Lab | Lab | Lab | Lab | [16 empty] | 1
| No | No | 1.05 | 1.07 | 1.12 | 1.13 | 1.14 | 1.16 | 1.18 | 1.22 | [16 empty] | ppm
|  |  | 4A*MS | 4A*MS | 4A*MS | 4A*MS | 4A*MS | 4A*OES/MS | 4A*OES/MS | 4A*MS | [16 empty] | 2
3
| 1 | 1 | 0.18 | 0.13 | 0.2 | 0.1 | 0.15 | 0.18 | 0.15 | 0.157097 | [16 empty] | 1
| 1 | 2 | 0.18 | 0.14 | 0.2 | 0.1 | 0.16 | 0.17 | 0.16 | 0.1597243 | [16 empty] | 27
| 1 | 3 | 0.18 | 0.14 | 0.2 | 0.1 | 0.16 | 0.14 | 0.16 | 0.1660817 | [16 empty] | 16
| 1 | 4 | 0.2 | 0.15 | 0.2 | 0.1 | 0.16 | 0.17 | 0.16 | 0.1601177 | [16 empty] | 0.1567037
| 1 | 5 | 0.17 | 0.14 | 0.2 | 0.1 | 0.16 | 0.16 | 0.16 | 0.1567651 | [16 empty] | 63
| 1 | 6 | 0.2 | 0.13 | 0.2 | 0.1 | 0.16 | 0.17 | 0.15 | 0.161325
| Mean |  | 0.185 | 0.1383333 | 0.2 | 0.1 | 0.1583333 | 0.165 | 0.1566667 | 0.1601851
| Median |  | 0.18 | 0.14 | 0.2 | 0.1 | 0.16 | 0.17 | 0.16 | 0.159921
| Std Dev. |  | 0.01224745 | 0.007527727 | 3.040471e-17 | 1.520235e-17 | 0.004082483 | 0.01378405 | 0.005163978 | 0.003391714
| Rel.Std.Dev. |  | 6.62% | 5.442% | 1.52e-14% | 1.52e-14% | 2.578% | 8.354% | 3.296% | 2.117%
| PDM3 |  | 18.06% | -11.72% | 27.63% | -36.19% | 1.04% | 5.294% | -0.02363% | 2.222%
| Z-Score (Absolute) |  | 4.17 | 3.39 | NA | NA | 0.15 | 0.93 | 0.42 | 0.15
Results from laboratories 1.12 and 1.13 were removed due to their 0.1 ppm reading resolution.
| Analytical results for U in OREAS 270 (Certified Value 2.7 ppm) | [25 empty] | Certified
U | Round | Replicate | Lab | Lab | Lab | Lab | Lab | Lab | Lab | Lab | Lab | Lab | Lab | Lab | Lab | Lab | Lab | Lab | Lab | Lab | Lab | Lab | Lab | Lab | Lab | Lab | 1
| No | No | 1.01 | 1.02 | 1.03 | 1.04 | 1.05 | 1.06 | 1.07 | 1.08 | 1.09 | 1.10 | 1.11 | 1.12 | 1.13 | 1.14 | 1.15 | 1.16 | 1.17 | 1.18 | 1.19 | 1.20 | 1.21 | 1.22 | 1.23 | 1.29 | ppm
|  |  | 4A*OES/MS | 4A*OES/MS | 4A*MS | 4A*OES | 4A*MS | 4A*MS | 4A*MS | 4A*OES/MS | 4A*MS | 4A*OES/MS | 4A*OES/MS | 4A*MS | 4A*MS | 4A*MS | 4A*OES/MS | 4A*OES/MS | 4A*MS | 4A*OES/MS | 4A*OES/MS | 4A*MS | 4A*OES/MS | 4A*MS | 4A*OES | 4A*OES/MS | 2
3
| 1 | 1 | 2.7 | 2.6 | 2.64 | 2.935941 | 2.83 | 2.74 | 2.92 | 2.9 | 3.07 | 2.4 | 2.5 | 2.9 | 2.9 | 2.7 | 2.8 | 2.8 | 2.643165 | 2.74 | 2.7 | 4.29 | 2.6 | < 5 | < 20 | 2.6 | 1
| 1 | 2 | 2.7 | 2.8 | 2.71 | 2.893722 | 2.87 | 3.01 | 2.9 | 2.6 | 2.78 | 2.5 | 2.6 | 2.8 | 3 | 2.7 | 2.7 | 2.7 | 2.62795 | 2.73 | 2.8 | 2.84 | 2.6 | < 5 | < 20 | 2.6 | 28
| 1 | 3 | 3 | 2.7 | 2.64 | 2.840563 | 2.87 | 2.66 | 2.99 | 2.6 | 2.65 | 2.6 | 2.5 | 2.7 | 3.5 | 2.8 | 2.6 | 2.8 | 2.617585 | 2.75 | 2.7 | 3.13 | 2.5 | < 5 | < 20 | 2.6 | 16
| 1 | 4 | 2.9 | 2.7 | 2.65 | 2.907987 | 2.78 | 2.65 | 2.95 | 2.6 | 2.76 | 2.8 | 2.6 | 2.7 | 3.3 | 2.7 | 2.6 | 2.6 | 2.61811 | 2.53 | 2.8 | 2.85 | 2.5 | < 5 | < 20 | 2.6 | 2.703158
| 1 | 5 | 2.7 | 2.8 | 2.63 | 2.847809 | 2.83 | 2.78 | 2.84 | 2.6 | 2.67 | 2.6 | 2.6 | 2.7 | 3.5 | 2.9 | 2.6 | 2.7 | 2.61384 | 2.72 | 2.7 | 3.06 | 2.5 | < 5 | < 20 | 2.5 | 64
| 1 | 6 | 2.8 | 2.7 | 2.66 | 2.889366 | 2.83 | 2.69 | 2.82 | 2.7 | 2.74 | 2.6 | 2.6 | 2.6 | 2.7 | 2.7 | 2.5 | 2.7 | 2.63288 | 2.53 | 2.7 | 3.36 | 2.5 | < 5 | < 20 | 2.6
| Mean |  | 2.8 | 2.716667 | 2.655 | 2.885898 | 2.835 | 2.755 | 2.903333 | 2.666667 | 2.778333 | 2.583333 | 2.566667 | 2.733333 | 3.15 | 2.75 | 2.633333 | 2.716667 | 2.625588 | 2.666667 | 2.733333 | 3.255 | 2.533333 |  |  | 2.583333
| Median |  | 2.75 | 2.7 | 2.645 | 2.891544 | 2.83 | 2.715 | 2.91 | 2.6 | 2.75 | 2.6 | 2.6 | 2.7 | 3.15 | 2.7 | 2.6 | 2.7 | 2.62303 | 2.725 | 2.7 | 3.095 | 2.5 |  |  | 2.6
| Std Dev. |  | 0.1264911 | 0.07527727 | 0.02880972 | 0.03625339 | 0.03331666 | 0.1342758 | 0.06470446 | 0.121106 | 0.1517124 | 0.132916 | 0.05163978 | 0.1032796 | 0.3331666 | 0.083666 | 0.1032796 | 0.07527727 | 0.01118649 | 0.1063328 | 0.05163978 | 0.542614 | 0.05163978 |  |  | 0.04082483
| Rel.Std.Dev. |  | 4.518% | 2.771% | 1.085% | 1.256% | 1.175% | 4.874% | 2.229% | 4.541% | 5.461% | 5.145% | 2.012% | 3.779% | 10.58% | 3.042% | 3.922% | 2.771% | 0.4261% | 3.987% | 1.889% | 16.67% | 2.038% |  |  | 1.58%
| PDM3 |  | 3.583% | 0.4997% | -1.782% | 6.76% | 4.877% | 1.918% | 7.405% | -1.35% | 2.781% | -4.433% | -5.049% | 1.116% | 16.53% | 1.733% | -2.583% | 0.4997% | -2.87% | -1.35% | 1.116% | 20.41% | -6.282% |  |  | -4.433%
| Z-Score (Absolute) |  | 0.53 | 0.06 | 0.49 | 1.14 | 0.78 | 0.21 | 1.26 | 0.41 | 0.38 | 1 | 1.12 | 0.06 | 3 | 0.18 | 0.65 | 0.06 | 0.7 | 0.41 | 0.06 | 3.74 | 1.35 | 1.59 | 51.35 | 1
| Analytical results for V in OREAS 270 (Certified Value 24.6 ppm) | [25 empty] | Certified
V | Round | Replicate | Lab | Lab | Lab | Lab | Lab | Lab | Lab | Lab | Lab | Lab | Lab | Lab | Lab | Lab | Lab | Lab | Lab | Lab | Lab | Lab | Lab | Lab | Lab | Lab | 1
| No | No | 1.01 | 1.02 | 1.03 | 1.04 | 1.05 | 1.06 | 1.07 | 1.08 | 1.09 | 1.10 | 1.11 | 1.12 | 1.13 | 1.14 | 1.15 | 1.16 | 1.17 | 1.18 | 1.19 | 1.20 | 1.21 | 1.22 | 1.23 | 1.29 | ppm
|  |  | 4A*OES/MS | 4A*OES/MS | 4A*OES | 4A*OES | 4A*OES | 4A*OES/MS | 4A*OES | 4A*OES/MS | 4A*MS | 4A*OES/MS | 4A*OES/MS | 4A*MS | 4A*MS | 4A*MS | 4A*OES/MS | 4A*OES/MS | 4A*OES | 4A*OES/MS | 4A*OES/MS | 4A*OES | 4A*OES/MS | 4A*MS | 4A*OES | 4A*OES/MS | 1
2
| 1 | 1 | 25 | 25 | 23 | 25.75981 | 25 | 26 | 25 | 25 | 23 | 24 | 23 | 25 | 25 | 24 | 25 | 25 | 23.26176 | 26 | 25 | 24.9 | 24 | 25.27071 | 24 | 25 | 1
| 1 | 2 | 26 | 27 | 23 | 29.28064 | 24 | 25 | 25 | 25 | 25 | 24 | 24 | 25 | 25 | 23 | 25 | 25 | 23.26683 | 26 | 25 | 24.1 | 24 | 24.98036 | 24 | 25 | 29
| 1 | 3 | 25 | 25 | 24 | 27.65609 | 25 | 26 | 26 | 24 | 25 | 24 | 24 | 24 | 25 | 24 | 25 | 24 | 23.39354 | 26 | 25 | 23.8 | 24 | 25.00814 | 24 | 25 | 16
| 1 | 4 | 24 | 26 | 24 | 27.94983 | 25 | 26 | 27 | 24 | 25 | 24 | 24 | 24 | 24 | 23 | 25 | 24.4 | 23.59431 | 26 | 25 | 24 | 24 | 24.17254 | 23 | 25 | 24.61825
| 1 | 5 | 24 | 26 | 24 | 26.5442 | 24 | 26 | 28 | 25 | 25 | 25 | 24 | 24 | 25 | 23 | 24 | 25.1 | 23.67619 | 26 | 25 | 24.4 | 24 | 25.01884 | 24 | 25 | 65
| 1 | 6 | 24 | 25 | 24 | 28.43429 | 25 | 26 | 27 | 25 | 25 | 25 | 25 | 23 | 25 | 23 | 23 | 25.2 | 23.6567 | 26 | 25 | 24.1 | 24 | 25.01838 | 24 | 24
| Mean |  | 24.66667 | 25.66667 | 23.66667 | 27.60414 | 24.66667 | 25.83333 | 26.33333 | 24.66667 | 24.66667 | 24.33333 | 24 | 24.16667 | 24.83333 | 23.33333 | 24.5 | 24.78333 | 23.47489 | 26 | 25 | 24.21667 | 24 | 24.91149 | 23.83333 | 24.83333
| Median |  | 24.5 | 25.5 | 24 | 27.80296 | 25 | 26 | 26.5 | 25 | 25 | 24 | 24 | 24 | 25 | 23 | 25 | 25 | 23.49392 | 26 | 25 | 24.1 | 24 | 25.01326 | 24 | 25
| Std Dev. |  | 0.8164966 | 0.8164966 | 0.5163978 | 1.276481 | 0.5163978 | 0.4082483 | 1.21106 | 0.5163978 | 0.8164966 | 0.5163978 | 0.6324555 | 0.7527727 | 0.4082483 | 0.5163978 | 0.83666 | 0.4750439 | 0.1913985 | 0 | 0 | 0.3868678 | 0 | 0.3773924 | 0.4082483 | 0.4082483
| Rel.Std.Dev. |  | 3.31% | 3.181% | 2.182% | 4.624% | 2.094% | 1.58% | 4.599% | 2.094% | 3.31% | 2.122% | 2.635% | 3.115% | 1.644% | 2.213% | 3.415% | 1.917% | 0.8153% | 0% | 0% | 1.598% | 0% | 1.515% | 1.713% | 1.644%
| PDM3 |  | 0.1967% | 4.259% | -3.865% | 12.13% | 0.1967% | 4.936% | 6.967% | 0.1967% | 0.1967% | -1.157% | -2.511% | -1.834% | 0.8737% | -5.219% | -0.4803% | 0.6706% | -4.644% | 5.613% | 1.551% | -1.631% | -2.511% | 1.191% | -3.188% | 0.8737%
| Z-Score (Absolute) |  | 0 | 1.42 | 1.42 | 4.17 | 0 | 1.66 | 2.37 | 0 | 0 | 0.47 | 0.95 | 0.71 | 0.24 | 1.89 | 0.24 | 0.17 | 1.69 | 1.89 | 0.47 | 0.64 | 0.95 | 0.35 | 1.18 | 0.24
| Analytical results for W in OREAS 270 (Certified Value 2.86 ppm) | [25 empty] | Certified
W | Round | Replicate | Lab | Lab | Lab | Lab | Lab | Lab | Lab | Lab | Lab | Lab | Lab | Lab | Lab | Lab | Lab | Lab | Lab | Lab | Lab | Lab | Lab | Lab |  |  | 1
| No | No | 1.01 | 1.02 | 1.03 | 1.04 | 1.05 | 1.06 | 1.07 | 1.08 | 1.09 | 1.10 | 1.11 | 1.12 | 1.13 | 1.14 | 1.15 | 1.16 | 1.18 | 1.19 | 1.20 | 1.21 | 1.22 | 1.29 |  |  | ppm
|  |  | 4A*OES/MS | 4A*OES/MS | 4A*MS | 4A*OES | 4A*MS | 4A*MS | 4A*OES | 4A*OES/MS | 4A*MS | 4A*OES/MS | 4A*OES/MS | 4A*MS | 4A*MS | 4A*MS | 4A*OES/MS | 4A*OES/MS | 4A*OES/MS | 4A*OES/MS | 4A*MS | 4A*OES/MS | 4A*MS | 4A*OES/MS |  |  | 2
3
| 1 | 1 | 3.3 | 2.8 | 2.7 | 3.304117 | 3.2 | 3 | < 10 | 2.7 | 3.5 | 2.9 | 2.8 | 2.9 | 2.8 | 2.6 | 2.6 | 3 | 2.79 | 2.5 | 3.8 | 3.3 | 2.757629 | 3 |  |  | 1
| 1 | 2 | 3.3 | 2.7 | 2.7 | 3.158166 | 3.4 | 3.1 | < 10 | 2.8 | 3.1 | 2.9 | 2.8 | 2.9 | 2.6 | 2.6 | 2.7 | 2.9 | 2.87 | 2.5 | 3.4 | 3 | 2.717113 | 2.8 |  |  | 30
| 1 | 3 | 3.2 | 2.8 | 2.7 | 3.113473 | 3.2 | 2.9 | < 10 | 2.7 | 2.8 | 3 | 2.8 | 2.9 | 2.8 | 2.6 | 2.5 | 2.9 | 2.95 | 2.3 | 3.4 | 3.3 | 2.643371 | 3 |  |  | 16
| 1 | 4 | 3.1 | 2.7 | 2.7 | 3.007908 | 3.1 | 3 | < 10 | 2.8 | 2.9 | 3.1 | 2.9 | 2.8 | 2.5 | 2.5 | 2.5 | 2.9 | 2.79 | 2.6 | 3.4 | 2.9 | 2.656321 | 2.8 |  |  | 2.862734
| 1 | 5 | 3 | 2.7 | 2.6 | 2.623276 | 3.1 | 3.1 | < 10 | 2.8 | 3.3 | 3 | 2.9 | 2.8 | 2.8 | 2.7 | 2.5 | 2.8 | 2.88 | 2.5 | 3.5 | 3 | 2.746394 | 2.8 |  |  | 66
| 1 | 6 | 3.2 | 2.8 | 2.8 | 2.688099 | 3 | 3.2 | < 10 | 2.7 | 3.5 | 3 | 2.9 | 2.8 | 3.2 | 2.7 | 2.6 | 2.8 | 2.75 | 2.5 | 3.5 | 2.8 | 2.682262 | 2.9
| Mean |  | 3.183333 | 2.75 | 2.7 | 2.982507 | 3.166667 | 3.05 |  | 2.75 | 3.183333 | 2.983333 | 2.85 | 2.85 | 2.783333 | 2.616667 | 2.566667 | 2.883333 | 2.838333 | 2.483333 | 3.5 | 3.05 | 2.700515 | 2.883333
| Median |  | 3.2 | 2.75 | 2.7 | 3.060691 | 3.15 | 3.05 |  | 2.75 | 3.2 | 3 | 2.85 | 2.85 | 2.8 | 2.6 | 2.55 | 2.9 | 2.83 | 2.5 | 3.45 | 3 | 2.699688 | 2.85
| Std Dev. |  | 0.1169045 | 0.05477226 | 0.06324555 | 0.2712231 | 0.136626 | 0.1048809 |  | 0.05477226 | 0.2994439 | 0.07527727 | 0.05477226 | 0.05477226 | 0.2401388 | 0.07527727 | 0.08164966 | 0.07527727 | 0.07440878 | 0.09831921 | 0.1549193 | 0.2073644 | 0.04731643 | 0.09831921
| Rel.Std.Dev. |  | 3.672% | 1.992% | 2.342% | 9.094% | 4.315% | 3.439% |  | 1.992% | 9.407% | 2.523% | 1.922% | 1.922% | 8.628% | 2.877% | 3.181% | 2.611% | 2.622% | 3.959% | 4.426% | 6.799% | 1.752% | 3.41%
| PDM3 |  | 11.2% | -3.938% | -5.685% | 4.184% | 10.62% | 6.541% |  | -3.938% | 11.2% | 4.213% | -0.4448% | -0.4448% | -2.774% | -8.596% | -10.34% | 0.7196% | -0.8524% | -13.25% | 22.26% | 6.541% | -5.667% | 0.7196%
| Z-Score (Absolute) |  | 1.28 | 0.47 | 0.68 | 0.47 | 1.22 | 0.74 | 8.64 | 0.47 | 1.28 | 0.47 | 0.07 | 0.07 | 0.34 | 1.01 | 1.22 | 0.07 | 0.11 | 1.55 | 2.57 | 0.74 | 0.67 | 0.07
| Analytical results for Y in OREAS 270 (Certified Value 11 ppm) | [25 empty] | Certified
Y | Round | Replicate | Lab | Lab | Lab | Lab | Lab | Lab | Lab | Lab | Lab | Lab | Lab | Lab | Lab | Lab | Lab | Lab | Lab | Lab | Lab | Lab | Lab | Lab | Lab | Lab | 1
| No | No | 1.01 | 1.02 | 1.03 | 1.04 | 1.05 | 1.06 | 1.07 | 1.08 | 1.09 | 1.10 | 1.11 | 1.12 | 1.13 | 1.14 | 1.15 | 1.16 | 1.17 | 1.18 | 1.19 | 1.20 | 1.21 | 1.22 | 1.23 | 1.29 | ppm
|  |  | 4A*OES/MS | 4A*OES/MS | 4A*MS | 4A*OES | 4A*MS | 4A*MS | 4A*MS | 4A*OES/MS | 4A*MS | 4A*OES/MS | 4A*OES/MS | 4A*MS | 4A*MS | 4A*MS | 4A*OES/MS | 4A*OES/MS | 4A*MS | 4A*OES/MS | 4A*OES/MS | 4A*MS | 4A*OES/MS | 4A*MS | 4A*OES | 4A*OES/MS | 1
2
| 1 | 1 | 10.7 | 12.2 | 10.6 | 12.47529 | 11.56 | 10.2 | 10.5 | 11.6 | 11.18 | 11.5 | 10.9 | 11.2 | 10.9 | 10.7 | 9.9 | 10.3 | 10.86688 | 10.04 | 10.8 | 11.8 | 10.6 | 11.00306 | 8.97 | 11.2 | 1
| 1 | 2 | 10.8 | 12.9 | 10.9 | 12.205 | 11.28 | 10.9 | 10.1 | 11.3 | 10.94 | 11.8 | 11 | 11.3 | 10.4 | 10.7 | 8.4 | 9.61 | 10.78501 | 9.29 | 11 | 11.6 | 11.3 | 10.99268 | 9.01 | 10.9 | 31
| 1 | 3 | 12.9 | 12.1 | 11 | 12.13852 | 11.17 | 11.1 | 10.5 | 11.8 | 10.96 | 11.8 | 11 | 11.3 | 10.3 | 10.7 | 8.9 | 9.78 | 10.70759 | 9.24 | 10.6 | 12 | 10.8 | 11.09343 | 8.27 | 10.7 | 16
| 1 | 4 | 12.5 | 12.1 | 11.2 | 11.70398 | 11.72 | 10.6 | 10.5 | 12.4 | 10.82 | 12.6 | 11.4 | 10.8 | 9.8 | 10.9 | 9.2 | 9.97 | 10.65085 | 9.23 | 11.1 | 11.3 | 10.2 | 10.80499 | 8.4 | 11.1 | 11.04337
| 1 | 5 | 11.9 | 12.8 | 11.3 | 11.22287 | 11.14 | 10.1 | 10.5 | 12.1 | 10.73 | 12.6 | 10.8 | 11.1 | 10.2 | 10.6 | 8.4 | 10.3 | 10.7086 | 9.22 | 11.9 | 11.6 | 10.3 | 11.20289 | 8.9 | 10.7 | 67
| 1 | 6 | 12.3 | 12.8 | 11.4 | 11.37217 | 11.23 | 10.6 | 10.3 | 12 | 11.38 | 12.2 | 11.2 | 10.9 | 10.2 | 11 | 9.8 | 10.1 | 10.66233 | 9.08 | 10.6 | 11.4 | 11 | 11.18607 | 8.65 | 10.7
| Mean |  | 11.85 | 12.48333 | 11.06667 | 11.85297 | 11.35 | 10.58333 | 10.4 | 11.86667 | 11.00167 | 12.08333 | 11.05 | 11.1 | 10.3 | 10.76667 | 9.1 | 10.01 | 10.73021 | 9.35 | 11 | 11.61667 | 10.7 | 11.04718 | 8.7 | 10.88333
| Median |  | 12.1 | 12.5 | 11.1 | 11.92125 | 11.255 | 10.6 | 10.5 | 11.9 | 10.95 | 12 | 11 | 11.15 | 10.25 | 10.7 | 9.05 | 10.035 | 10.70809 | 9.235 | 10.9 | 11.6 | 10.7 | 11.04824 | 8.775 | 10.8
| Std Dev. |  | 0.911592 | 0.3868678 | 0.294392 | 0.4986267 | 0.2352871 | 0.3868678 | 0.167332 | 0.388158 | 0.2397012 | 0.4578937 | 0.2167948 | 0.2097618 | 0.3577709 | 0.1505545 | 0.6572671 | 0.2795711 | 0.08193601 | 0.3452535 | 0.4857983 | 0.2562551 | 0.4195235 | 0.1478176 | 0.3118974 | 0.2228602
| Rel.Std.Dev. |  | 7.693% | 3.099% | 2.66% | 4.207% | 2.073% | 3.655% | 1.609% | 3.271% | 2.179% | 3.789% | 1.962% | 1.89% | 3.474% | 1.398% | 7.223% | 2.793% | 0.7636% | 3.693% | 4.416% | 2.206% | 3.921% | 1.338% | 3.585% | 2.048%
| PDM3 |  | 7.304% | 13.04% | 0.211% | 7.331% | 2.777% | -4.166% | -5.826% | 7.455% | -0.3776% | 9.417% | 0.06008% | 0.5128% | -6.731% | -2.506% | -17.6% | -9.357% | -2.836% | -15.33% | -0.3927% | 5.191% | -3.109% | 0.03458% | -21.22% | -1.449%
| Z-Score (Absolute) |  | 1.12 | 1.96 | 0.09 | 1.13 | 0.46 | 0.55 | 0.8 | 1.15 | 0 | 1.43 | 0.07 | 0.13 | 0.93 | 0.31 | 2.52 | 1.31 | 0.36 | 2.19 | 0 | 0.82 | 0.4 | 0.06 | 3.05 | 0.16
| Analytical results for Yb in OREAS 270 (Certified Value 1.08 ppm) | [25 empty] | Certified
Yb | Round | Replicate | Lab | Lab | Lab | Lab | Lab | Lab | Lab | Lab | Lab | Lab | Lab | Lab | Lab | [11 empty] | 1
| No | No | 1.01 | 1.05 | 1.06 | 1.07 | 1.12 | 1.13 | 1.14 | 1.15 | 1.16 | 1.17 | 1.18 | 1.20 | 1.22 | [11 empty] | ppm
|  |  | 4A*OES/MS | 4A*MS | 4A*MS | 4A*MS | 4A*MS | 4A*MS | 4A*MS | 4A*OES/MS | 4A*OES/MS | 4A*MS | 4A*OES/MS | 4A*MS | 4A*MS | [11 empty] | 2
3
| 1 | 1 | 1.1 | 1.21 | 1 | 1.08 | 1.2 | 0.9 | 1.05 | 1 | 1.17 | 0.9932814 | 1.04 | 1.16 | 1.08473 | [11 empty] | 1
| 1 | 2 | 1.1 | 1.18 | 1 | 1.05 | 1.2 | 0.9 | 1.1 | 0.9 | 1.07 | 1.017456 | 1.11 | 1.13 | 1.093717 | [11 empty] | 32
| 1 | 3 | 1.3 | 1.12 | 1 | 1.04 | 1.2 | 1 | 1.08 | 1 | 1.11 | 0.9926452 | 1.06 | 1.12 | 1.175355 | [11 empty] | 16
| 1 | 4 | 1.3 | 1.53 | 1 | 1.08 | 1.1 | 1 | 1.05 | 1 | 1.11 | 0.9954589 | 1.03 | 1.11 | 1.083599 | [11 empty] | 1.081801
| 1 | 5 | 1.2 | 1.16 | 1.1 | 1.01 | 1.2 | 1 | 1.06 | 0.9 | 1.15 | 1.099192 | 1.08 | 1.1 | 1.131428 | [11 empty] | 68
| 1 | 6 | 1.2 | 1.2 | 1 | 1.07 | 1.2 | 0.9 | 1.12 | 0.9 | 1.19 | 1.014747 | 1.04 | 1.14 | 1.144831
| Mean |  | 1.2 | 1.233333 | 1.016667 | 1.055 | 1.183333 | 0.95 | 1.076667 | 0.95 | 1.133333 | 1.018797 | 1.06 | 1.126667 | 1.118943
| Median |  | 1.2 | 1.19 | 1 | 1.06 | 1.2 | 0.95 | 1.07 | 0.95 | 1.13 | 1.005103 | 1.05 | 1.125 | 1.112572
| Std Dev. |  | 0.08944272 | 0.1488176 | 0.04082483 | 0.02738613 | 0.04082483 | 0.05477226 | 0.02875181 | 0.05477226 | 0.04457204 | 0.04089293 | 0.0303315 | 0.02160247 | 0.03758828
| Rel.Std.Dev. |  | 7.454% | 12.07% | 4.016% | 2.596% | 3.45% | 5.766% | 2.67% | 5.766% | 3.933% | 4.014% | 2.861% | 1.917% | 3.359%
| PDM3 |  | 10.93% | 14.01% | -6.021% | -2.477% | 9.386% | -12.18% | -0.4746% | -12.18% | 4.764% | -5.824% | -2.015% | 4.147% | 3.433%
| Z-Score (Absolute) |  | 1.44 | 1.83 | 0.7 | 0.25 | 1.24 | 1.48 | 0 | 1.48 | 0.66 | 0.67 | 0.19 | 0.58 | 0.49
| Analytical results for Zn in OREAS 270 (Certified Value 36.3 ppm) | [25 empty] | Certified
Zn | Round | Replicate | Lab | Lab | Lab | Lab | Lab | Lab | Lab | Lab | Lab | Lab | Lab | Lab | Lab | Lab | Lab | Lab | Lab | Lab | Lab | Lab | Lab | Lab | Lab | Lab | 1
| No | No | 1.01 | 1.02 | 1.03 | 1.04 | 1.05 | 1.06 | 1.07 | 1.08 | 1.09 | 1.10 | 1.11 | 1.12 | 1.13 | 1.14 | 1.15 | 1.16 | 1.17 | 1.18 | 1.19 | 1.20 | 1.21 | 1.22 | 1.23 | 1.29 | ppm
|  |  | 4A*OES/MS | 4A*OES/MS | 4A*OES | 4A*OES | 4A*OES | 4A*OES/MS | 4A*OES | 4A*OES/MS | 4A*MS | 4A*OES/MS | 4A*OES/MS | 4A*MS | 4A*MS | 4A*MS | 4A*OES/MS | 4A*OES/MS | 4A*OES | 4A*OES/MS | 4A*OES/MS | 4A*MS | 4A*OES/MS | 4A*MS | 4A*OES | 4A*OES/MS | 1
2
| 1 | 1 | 32 | 39 | 38 | 37.65606 | 37 | 36 | 35 | 37 | 37 | 37 | 33 | 37.6 | 37.1 | 37 | 37 | 38 | 34.8092 | 37 | 37 | 49 | 36 | 37.73442 | 39.6 | 37 | 1
| 1 | 2 | 34 | 41 | 37 | 37.06719 | 36 | 35 | 36 | 37 | 37 | 37 | 35 | 38.2 | 37.9 | 36 | 35 | 37 | 34.5052 | 36 | 40 | 47 | 35 | 36.9864 | 39.45 | 37 | 14
| 1 | 3 | 31 | 39 | 37 | 37.71124 | 36 | 37 | 37 | 36 | 37 | 36 | 34 | 36 | 37.1 | 36 | 37 | 36 | 34.5596 | 36 | 43 | 48 | 36 | 36.31644 | 39.85 | 37 | 16
| 1 | 4 | 32 | 39 | 38 | 36.19631 | 36 | 35 | 37 | 37 | 36 | 36 | 34 | 34.9 | 37.3 | 36 | 35 | 36 | 34.8668 | 35 | 34 | 47 | 36 | 35.36266 | 39.78 | 38 | 36.31016
| 1 | 5 | 31 | 41 | 37 | 38.02699 | 36 | 36 | 37 | 37 | 37 | 38 | 34 | 34.8 | 38.1 | 37 | 35 | 37 | 34.1452 | 36 | 34 | 50 | 36 | 36.04706 | 40.25 | 37 | 69
| 1 | 6 | 31 | 39 | 37 | 35.85583 | 36 | 35 | 37 | 37 | 36 | 38 | 35 | 35 | 37.9 | 36 | 36 | 37 | 34.1788 | 35 | 36 | 47 | 37 | 37.09366 | 40.124 | 36
| Mean |  | 31.83333 | 39.66667 | 37.33333 | 37.0856 | 36.16667 | 35.66667 | 36.5 | 36.83333 | 36.66667 | 37 | 34.16667 | 36.08333 | 37.56667 | 36.33333 | 35.83333 | 36.83333 | 34.5108 | 35.83333 | 37.33333 | 48 | 36 | 36.59011 | 39.84233 | 37
| Median |  | 31.5 | 39 | 37 | 37.36162 | 36 | 35.5 | 37 | 37 | 37 | 37 | 34 | 35.5 | 37.6 | 36 | 35.5 | 37 | 34.5324 | 36 | 36.5 | 47.5 | 36 | 36.65142 | 39.815 | 37
| Std Dev. |  | 1.169045 | 1.032796 | 0.5163978 | 0.8839179 | 0.4082483 | 0.8164966 | 0.83666 | 0.4082483 | 0.5163978 | 0.8944272 | 0.7527727 | 1.483801 | 0.4501851 | 0.5163978 | 0.9831921 | 0.7527727 | 0.3039996 | 0.7527727 | 3.559026 | 1.264911 | 0.6324555 | 0.8481141 | 0.3040143 | 0.6324555
| Rel.Std.Dev. |  | 3.672% | 2.604% | 1.383% | 2.383% | 1.129% | 2.289% | 2.292% | 1.108% | 1.408% | 2.417% | 2.203% | 4.112% | 1.198% | 1.421% | 2.744% | 2.044% | 0.8809% | 2.101% | 9.533% | 2.635% | 1.757% | 2.318% | 0.763% | 1.709%
| PDM3 |  | -12.33% | 9.244% | 2.818% | 2.136% | -0.3952% | -1.772% | 0.5228% | 1.441% | 0.9818% | 1.9% | -5.903% | -0.6247% | 3.46% | 0.06382% | -1.313% | 1.441% | -4.956% | -1.313% | 2.818% | 32.19% | -0.8542% | 0.771% | 9.728% | 1.9%
| Z-Score (Absolute) |  | 4.85 | 3.07 | 0.71 | 0.46 | 0.47 | 0.97 | 0.13 | 0.21 | 0.04 | 0.38 | 2.49 | 0.55 | 0.95 | 0.3 | 0.8 | 0.21 | 2.14 | 0.8 | 0.71 | 11.5 | 0.64 | 0.04 | 3.25 | 0.38
| Analytical results for Zr in OREAS 270 (Certified Value 48.9 ppm) | [25 empty] | Certified
Zr | Round | Replicate | Lab | Lab | Lab | Lab | Lab | Lab | Lab | Lab | Lab | Lab | Lab | Lab | Lab | Lab | Lab | Lab | Lab | Lab | Lab | Lab | Lab | Lab | Lab | Lab | 1
| No | No | 1.01 | 1.02 | 1.03 | 1.04 | 1.05 | 1.06 | 1.07 | 1.08 | 1.09 | 1.10 | 1.11 | 1.12 | 1.13 | 1.14 | 1.15 | 1.16 | 1.17 | 1.18 | 1.19 | 1.20 | 1.21 | 1.22 | 1.23 | 1.29 | ppm
|  |  | 4A*OES/MS | 4A*OES/MS | 4A*MS | 4A*OES | 4A*MS | 4A*OES/MS | 4A*OES | 4A*OES/MS | 4A*MS | 4A*OES/MS | 4A*OES/MS | 4A*MS | 4A*MS | 4A*MS | 4A*OES/MS | 4A*OES/MS | 4A*OES | 4A*OES/MS | 4A*OES/MS | 4A*OES | 4A*OES/MS | 4A*MS | 4A*OES | 4A*OES/MS | 1
2
| 1 | 1 | 48.5 | 52.9 | 45.5 | 47.73859 | 55.8 | 51.6 | 51 | 49.9 | 48 | 48.4 | 50.1 | 49.7 | 40.6 | 57.7 | 71.8 | 51.9 | 46.2525 | 54.8 | 41.2 | 60 | 43.1 | 48.74378 | 42 | 52.2 | 1
| 1 | 2 | 47.7 | 54 | 44.8 | 47.24887 | 51.7 | 48.1 | 53 | 48.1 | 48 | 50.2 | 51.4 | 50.5 | 40.1 | 59.8 | 73.4 | 50.2 | 46.3025 | 53.1 | 40.3 | 59 | 41.8 | 47.41281 | 43 | 48.9 | 15
| 1 | 3 | 49.6 | 53.2 | 45.2 | 47.92817 | 51.4 | 48 | 50 | 50 | 47.2 | 49.9 | 50.8 | 48.7 | 42.1 | 58.7 | 73.1 | 47.7 | 46.215 | 53.1 | 38.8 | 60 | 39.2 | 48.86062 | 41.16 | 50.8 | 16
| 1 | 4 | 47.6 | 54.1 | 45.7 | 47.06713 | 50.7 | 47.8 | 56 | 51.7 | 47.4 | 49.5 | 52.2 | 46.5 | 37.1 | 58.9 | 71.2 | 48.8 | 46.3025 | 55 | 41.4 | 57 | 43.3 | 46.28983 | 41 | 50.3 | 48.86037
| 1 | 5 | 46.4 | 52.7 | 45.4 | 47.90541 | 49.3 | 49.6 | 55 | 53.2 | 47.6 | 52.7 | 50.5 | 47.1 | 37.9 | 57.4 | 76.6 | 49.7 | 46.4025 | 53.2 | 40.6 | 57 | 43.5 | 48.89673 | 42 | 49.2 | 70
| 1 | 6 | 48 | 52.8 | 45.2 | 48.42281 | 49.2 | 48.2 | 55 | 51.7 | 47.5 | 51.1 | 51.8 | 47.4 | 50.8 | 58 | 72.9 | 49.5 | 46.365 | 53.6 | 39.2 | 59 | 39.6 | 47.99142 | 41 | 49.9
| Mean |  | 47.96667 | 53.28333 | 45.3 | 47.7185 | 51.35 | 48.88333 | 53.33333 | 50.76667 | 47.61667 | 50.3 | 51.13333 | 48.31667 | 41.43333 | 58.41667 | 73.16667 | 49.63333 | 46.30667 | 53.8 | 40.25 | 58.66667 | 41.75 | 48.03253 | 41.69333 | 50.21667
| Median |  | 47.85 | 53.05 | 45.3 | 47.822 | 51.05 | 48.15 | 54 | 50.85 | 47.55 | 50.05 | 51.1 | 48.05 | 40.35 | 58.35 | 73 | 49.6 | 46.3025 | 53.4 | 40.45 | 59 | 42.45 | 48.3676 | 41.58 | 50.1
| Std Dev. |  | 1.05956 | 0.6177918 | 0.3098387 | 0.4940001 | 2.415574 | 1.4784 | 2.42212 | 1.795179 | 0.3250641 | 1.471054 | 0.8041559 | 1.577868 | 4.937881 | 0.8886319 | 1.879007 | 1.408072 | 0.06922187 | 0.8740709 | 1.05404 | 1.36626 | 1.919114 | 1.035493 | 0.7926327 | 1.195687
| Rel.Std.Dev. |  | 2.209% | 1.159% | 0.684% | 1.035% | 4.704% | 3.024% | 4.541% | 3.536% | 0.6827% | 2.925% | 1.573% | 3.266% | 11.92% | 1.521% | 2.568% | 2.837% | 0.1495% | 1.625% | 2.619% | 2.329% | 4.597% | 2.156% | 1.901% | 2.381%
| PDM3 |  | -1.829% | 9.052% | -7.287% | -2.337% | 5.095% | 0.04701% | 9.155% | 3.902% | -2.545% | 2.946% | 4.652% | -1.113% | -15.2% | 19.56% | 49.75% | 1.582% | -5.227% | 10.11% | -17.62% | 20.07% | -14.55% | -1.694% | -14.67% | 2.776%
| Z-Score (Absolute) |  | 0.35 | 1.08 | 1.06 | 0.41 | 0.56 | 0.1 | 1.09 | 0.4 | 0.44 | 0.28 | 0.5 | 0.25 | 2.09 | 2.45 | 6.39 | 0.1 | 0.79 | 1.21 | 2.41 | 2.52 | 2.01 | 0.33 | 2.02 | 0.26
Note on C17: Z-Scores have been calculated inclusive of individual outliers. In general, laboratory batches are rejected if Z-Score > 2.5.
Note on C35: Z-Scores have been calculated inclusive of individual outliers. In general, laboratory batches are rejected if Z-Score > 2.5.
Note on C53: Z-Scores have been calculated inclusive of individual outliers. In general, laboratory batches are rejected if Z-Score > 2.5.
Note on C71: Z-Scores have been calculated inclusive of individual outliers. In general, laboratory batches are rejected if Z-Score > 2.5.
Note on C89: Z-Scores have been calculated inclusive of individual outliers. In general, laboratory batches are rejected if Z-Score > 2.5.
Note on C107: Z-Scores have been calculated inclusive of individual outliers. In general, laboratory batches are rejected if Z-Score > 2.5.
Note on C126: Z-Scores have been calculated inclusive of individual outliers. In general, laboratory batches are rejected if Z-Score > 2.5.
Note on C145: Z-Scores have been calculated inclusive of individual outliers. In general, laboratory batches are rejected if Z-Score > 2.5.
Note on C163: Z-Scores have been calculated inclusive of individual outliers. In general, laboratory batches are rejected if Z-Score > 2.5.
Note on C181: Z-Scores have been calculated inclusive of individual outliers. In general, laboratory batches are rejected if Z-Score > 2.5.
Note on C199: Z-Scores have been calculated inclusive of individual outliers. In general, laboratory batches are rejected if Z-Score > 2.5.
Note on C218: Z-Scores have been calculated inclusive of individual outliers. In general, laboratory batches are rejected if Z-Score > 2.5.
Note on C236: Z-Scores have been calculated inclusive of individual outliers. In general, laboratory batches are rejected if Z-Score > 2.5.
Note on C255: Z-Scores have been calculated inclusive of individual outliers. In general, laboratory batches are rejected if Z-Score > 2.5.
Note on C274: Z-Scores have been calculated inclusive of individual outliers. In general, laboratory batches are rejected if Z-Score > 2.5.
Note on C292: Z-Scores have been calculated inclusive of individual outliers. In general, laboratory batches are rejected if Z-Score > 2.5.
Note on C310: Z-Scores have been calculated inclusive of individual outliers. In general, laboratory batches are rejected if Z-Score > 2.5.
Note on C329: Z-Scores have been calculated inclusive of individual outliers. In general, laboratory batches are rejected if Z-Score > 2.5.
Note on C347: Z-Scores have been calculated inclusive of individual outliers. In general, laboratory batches are rejected if Z-Score > 2.5.
Note on C366: Z-Scores have been calculated inclusive of individual outliers. In general, laboratory batches are rejected if Z-Score > 2.5.
Note on C384: Z-Scores have been calculated inclusive of individual outliers. In general, laboratory batches are rejected if Z-Score > 2.5.
Note on C402: Z-Scores have been calculated inclusive of individual outliers. In general, laboratory batches are rejected if Z-Score > 2.5.
Note on C420: Z-Scores have been calculated inclusive of individual outliers. In general, laboratory batches are rejected if Z-Score > 2.5.
Note on C438: Z-Scores have been calculated inclusive of individual outliers. In general, laboratory batches are rejected if Z-Score > 2.5.
Note on C457: Z-Scores have been calculated inclusive of individual outliers. In general, laboratory batches are rejected if Z-Score > 2.5.
Note on C475: Z-Scores have been calculated inclusive of individual outliers. In general, laboratory batches are rejected if Z-Score > 2.5.
Note on C493: Z-Scores have been calculated inclusive of individual outliers. In general, laboratory batches are rejected if Z-Score > 2.5.
Note on C511: Z-Scores have been calculated inclusive of individual outliers. In general, laboratory batches are rejected if Z-Score > 2.5.
Note on C529: Z-Scores have been calculated inclusive of individual outliers. In general, laboratory batches are rejected if Z-Score > 2.5.
Note on C548: Z-Scores have been calculated inclusive of individual outliers. In general, laboratory batches are rejected if Z-Score > 2.5.
Note on C566: Z-Scores have been calculated inclusive of individual outliers. In general, laboratory batches are rejected if Z-Score > 2.5.
Note on C584: Z-Scores have been calculated inclusive of individual outliers. In general, laboratory batches are rejected if Z-Score > 2.5.
Note on C602: Z-Scores have been calculated inclusive of individual outliers. In general, laboratory batches are rejected if Z-Score > 2.5.
Note on C620: Z-Scores have been calculated inclusive of individual outliers. In general, laboratory batches are rejected if Z-Score > 2.5.
Note on C638: Z-Scores have been calculated inclusive of individual outliers. In general, laboratory batches are rejected if Z-Score > 2.5.
Note on C656: Z-Scores have been calculated inclusive of individual outliers. In general, laboratory batches are rejected if Z-Score > 2.5.
Note on C675: Z-Scores have been calculated inclusive of individual outliers. In general, laboratory batches are rejected if Z-Score > 2.5.
Note on C693: Z-Scores have been calculated inclusive of individual outliers. In general, laboratory batches are rejected if Z-Score > 2.5.
Note on C712: Z-Scores have been calculated inclusive of individual outliers. In general, laboratory batches are rejected if Z-Score > 2.5.
Note on C730: Z-Scores have been calculated inclusive of individual outliers. In general, laboratory batches are rejected if Z-Score > 2.5.
Note on C748: Z-Scores have been calculated inclusive of individual outliers. In general, laboratory batches are rejected if Z-Score > 2.5.
Note on C766: Z-Scores have been calculated inclusive of individual outliers. In general, laboratory batches are rejected if Z-Score > 2.5.
Note on C784: Z-Scores have been calculated inclusive of individual outliers. In general, laboratory batches are rejected if Z-Score > 2.5.
Note on C802: Z-Scores have been calculated inclusive of individual outliers. In general, laboratory batches are rejected if Z-Score > 2.5.
Note on C821: Z-Scores have been calculated inclusive of individual outliers. In general, laboratory batches are rejected if Z-Score > 2.5.
Note on C839: Z-Scores have been calculated inclusive of individual outliers. In general, laboratory batches are rejected if Z-Score > 2.5.
Note on C857: Z-Scores have been calculated inclusive of individual outliers. In general, laboratory batches are rejected if Z-Score > 2.5.
Note on C876: Z-Scores have been calculated inclusive of individual outliers. In general, laboratory batches are rejected if Z-Score > 2.5.
Note on C894: Z-Scores have been calculated inclusive of individual outliers. In general, laboratory batches are rejected if Z-Score > 2.5.
Note on C913: Z-Scores have been calculated inclusive of individual outliers. In general, laboratory batches are rejected if Z-Score > 2.5.
Note on C932: Z-Scores have been calculated inclusive of individual outliers. In general, laboratory batches are rejected if Z-Score > 2.5.
Note on C950: Z-Scores have been calculated inclusive of individual outliers. In general, laboratory batches are rejected if Z-Score > 2.5.
Note on C968: Z-Scores have been calculated inclusive of individual outliers. In general, laboratory batches are rejected if Z-Score > 2.5.
Note on C986: Z-Scores have been calculated inclusive of individual outliers. In general, laboratory batches are rejected if Z-Score > 2.5.
Note on C1004: Z-Scores have been calculated inclusive of individual outliers. In general, laboratory batches are rejected if Z-Score > 2.5.
Note on C1023: Z-Scores have been calculated inclusive of individual outliers. In general, laboratory batches are rejected if Z-Score > 2.5.
Note on C1041: Z-Scores have been calculated inclusive of individual outliers. In general, laboratory batches are rejected if Z-Score > 2.5.
Note on C1059: Z-Scores have been calculated inclusive of individual outliers. In general, laboratory batches are rejected if Z-Score > 2.5.
Note on C1077: Z-Scores have been calculated inclusive of individual outliers. In general, laboratory batches are rejected if Z-Score > 2.5.
Note on C1095: Z-Scores have been calculated inclusive of individual outliers. In general, laboratory batches are rejected if Z-Score > 2.5.
Note on C1113: Z-Scores have been calculated inclusive of individual outliers. In general, laboratory batches are rejected if Z-Score > 2.5.
Note on C1131: Z-Scores have been calculated inclusive of individual outliers. In general, laboratory batches are rejected if Z-Score > 2.5.

## Aqua Regia
| Analytical results for Ag in OREAS 270 (Certified Value 0.034 ppm) | [27 empty] | Certified
Ag | Round | Replicate | Lab | Lab | Lab | Lab | Lab | Lab | Lab | Lab | Lab | Lab | Lab | Lab | Lab | Lab | Lab | Lab | Lab | Lab | Lab | Lab | Lab | Lab | Lab |  |  |  | 1
| No | No | 1.01 | 1.02 | 1.03 | 1.04 | 1.05 | 1.06 | 1.07 | 1.08 | 1.09 | 1.10 | 1.11 | 1.12 | 1.13 | 1.14 | 1.15 | 1.16 | 1.18 | 1.19 | 1.20 | 1.21 | 1.22 | 1.23 | 1.29 |  |  |  | ppm
|  |  | AR*OES/MS | AR*MS | AR*OES/MS | AR*OES/MS | AR*MS | AR*MS | AR*MS | AR*MS | AR*MS | AR*MS | AR*MS | AR*MS | AR*MS | AR*MS | AR*OES/MS | AR*OES/MS | AR*OES/MS | AR*MS | AR*MS | AR*OES/MS | AR*MS | AR*OES | AR*OES/MS |  |  |  | 3
|  |  | 0.25g | 0.5g | 01g | 01g | 25g | 0.25g | 0.5g | 0.5g | 01g | 0.5g | 0.5g | 15g | 0.5g | 0.2g | 0.25g | 0.5g | 0.5g | 0.5g | 0.5g | 0.25g | 0.2g | 0.5g | 0.5g |  |  |  | 3
| 1 | 1 | 0.05 | 0.03 | < 0.05 | < 0.05 | < 0.05 | 0.02 | 0.05 | 0.03 | < 0.05 | 0.03 | 0.03 | 0.027 | 0.051 | 0.04 | 0.04 | 0.04 | < 0.3 | 0.05 | 0.04 | < 0.1 | < 0.1 | 0.02789484 | 0.04 |  |  |  | 1
| 1 | 2 | 0.04 | 0.04 | < 0.05 | < 0.05 | 0.2 | 0.03 | 0.03 | 0.03 | < 0.05 | 0.03 | 0.03 | 0.031 | 0.053 | 0.05 | 0.03 | 0.03 | < 0.3 | 0.03 | 0.03 | < 0.1 | < 0.1 | 0.03109705 | 0.04 |  |  |  | 19
| 1 | 3 | 0.06 | 0.03 | < 0.05 | < 0.05 | < 0.05 | 0.02 | 0.04 | 0.03 | < 0.05 | 0.03 | 0.03 | 0.031 | 0.049 | 0.04 | 0.04 | 0.03 | < 0.3 | 0.03 | 0.03 | < 0.1 | < 0.1 | 0.02790773 | 0.04 |  |  |  | 16
| 1 | 4 | 0.05 | 0.03 | < 0.05 | < 0.05 | < 0.05 | 0.04 | 0.03 | 0.03 | < 0.05 | 0.04 | 0.03 | 0.031 | 0.053 | 0.04 | 0.03 | 0.03 | < 0.3 | 0.03 | 0.04 | < 0.1 | < 0.1 | 0.02785062 | 0.04 |  |  |  | 0.03359149
| 1 | 5 | 0.03 | 0.03 | < 0.05 | < 0.05 | < 0.05 | 0.02 | 0.03 | 0.03 | < 0.05 | 0.04 | 0.03 | 0.029 | 0.048 | 0.04 | 0.04 | 0.04 | < 0.3 | 0.03 | 0.03 | < 0.1 | < 0.1 | 0.02820336 | 0.03 |  |  |  | 72
| 1 | 6 | 0.04 | 0.03 | < 0.05 | < 0.05 | < 0.05 | 0.03 | 0.03 | 0.03 | < 0.05 | 0.03 | 0.03 | 0.03 | 0.048 | 0.04 | 0.04 | 0.04 | < 0.3 | 0.03 | 0.03 | < 0.1 | < 0.1 | 0.02928068 | 0.03
| Mean |  | 0.045 | 0.03166667 |  |  | 0.2 | 0.02666667 | 0.035 | 0.03 |  | 0.03333333 | 0.03 | 0.02983333 | 0.05033333 | 0.04166667 | 0.03666667 | 0.035 |  | 0.03333333 | 0.03333333 |  |  | 0.02870571 | 0.03666667
| Median |  | 0.045 | 0.03 |  |  | 0.2 | 0.025 | 0.03 | 0.03 |  | 0.03 | 0.03 | 0.0305 | 0.05 | 0.04 | 0.04 | 0.035 |  | 0.03 | 0.03 |  |  | 0.02805554 | 0.04
| Std Dev. |  | 0.01048809 | 0.004082483 |  |  |  | 0.008164966 | 0.0083666 | 0 |  | 0.005163978 | 0 | 0.001602082 | 0.00233809 | 0.004082483 | 0.005163978 | 0.005477226 |  | 0.008164966 | 0.005163978 |  |  | 0.001290498 | 0.005163978
| Rel.Std.Dev. |  | 23.31% | 12.89% |  |  |  | 30.62% | 23.9% | 0% |  | 15.49% | 0% | 5.37% | 4.645% | 9.798% | 14.08% | 15.65% |  | 24.49% | 15.49% |  |  | 4.496% | 14.08%
| PDM3 |  | 33.96% | -5.73% |  |  | 495.4% | -20.61% | 4.193% | -10.69% |  | -0.7685% | -10.69% | -11.19% | 49.84% | 24.04% | 9.155% | 4.193% |  | -0.7685% | -0.7685% |  |  | -14.54% | 9.155%
| Z-Score (Absolute) |  | 1.7 | 0.24 | 1.21 | 1.21 | 3.04 | 0.97 | 0.24 | 0.49 | 1.21 | 0 | 0.49 | 0.51 | 2.48 | 1.21 | 0.49 | 0.24 | 17 | 0 | 0 | 2.43 | 2.43 | 0.67 | 0.49
| Analytical results for Al in OREAS 270 (Certified Value 0.401 wt.%) | [27 empty] | Certified
Al | Round | Replicate | Lab | Lab | Lab | Lab | Lab | Lab | Lab | Lab | Lab | Lab | Lab | Lab | Lab | Lab | Lab | Lab | Lab | Lab | Lab | Lab | Lab | Lab | Lab |  |  |  | 1
| No | No | 1.01 | 1.02 | 1.03 | 1.04 | 1.05 | 1.06 | 1.07 | 1.08 | 1.09 | 1.10 | 1.11 | 1.12 | 1.13 | 1.14 | 1.15 | 1.16 | 1.17 | 1.19 | 1.20 | 1.21 | 1.22 | 1.23 | 1.29 |  |  |  | wt.%
|  |  | AR*OES/MS | AR*MS | AR*OES/MS | AR*OES/MS | AR*MS | AR*OES | AR*OES/MS | AR*MS | AR*MS | AR*MS | AR*MS | AR*MS | AR*MS | AR*MS | AR*OES/MS | AR*OES/MS | AR*OES | AR*MS | AR*OES | AR*OES/MS | AR*MS | AR*OES | AR*OES/MS |  |  |  | 3
|  |  | 0.25g | 0.5g | 01g | 01g | 25g | 0.25g | 0.5g | 0.5g | 01g | 0.5g | 0.5g | 15g | 0.5g | 0.2g | 0.25g | 0.5g | 0.25g | 0.5g | 0.5g | 0.25g | 0.2g | 0.5g | 0.5g |  |  |  | 3
| 1 | 1 | 0.37 | 0.42 | 0.499 | 0.4009099 | 0.4769 | 0.375 | 0.43 | 0.41 | 0.3711 | 0.4 | 0.38 | 0.4 | 0.37 | 0.43 | 0.37 | 0.5 | 0.4055962 | 0.39 | 0.36 | 0.4 | 0.4108345 | 0.46451 | 0.38 |  |  |  | 1
| 1 | 2 | 0.36 | 0.41 | 0.495 | 0.400404 | 0.4808 | 0.375 | 0.42 | 0.42 | 0.3585 | 0.39 | 0.38 | 0.39 | 0.38 | 0.42 | 0.38 | 0.52 | 0.4054564 | 0.38 | 0.349 | 0.4 | 0.4146053 | 0.458035 | 0.37 |  |  |  | #N/A
| 1 | 3 | 0.39 | 0.41 | 0.503 | 0.4259108 | 0.4738 | 0.39 | 0.44 | 0.4 | 0.3761 | 0.39 | 0.38 | 0.39 | 0.36 | 0.42 | 0.37 | 0.49 | 0.4047952 | 0.39 | 0.36 | 0.4 | 0.4067795 | 0.47128 | 0.37 |  |  |  | 16
| 1 | 4 | 0.38 | 0.41 | 0.505 | 0.4189721 | 0.4613 | 0.387 | 0.42 | 0.4 | 0.3772 | 0.4 | 0.38 | 0.4 | 0.39 | 0.44 | 0.37 | 0.48 | 0.4067304 | 0.39 | 0.349 | 0.4 | 0.4126175 | 0.462215 | 0.37 |  |  |  | 0.4005683
| 1 | 5 | 0.37 | 0.41 | 0.496 | 0.4172938 | 0.4356 | 0.395 | 0.43 | 0.4 | 0.3815 | 0.4 | 0.39 | 0.39 | 0.38 | 0.44 | 0.37 | 0.48 | 0.4023534 | 0.39 | 0.355 | 0.42 | 0.4062879 | 0.45559 | 0.38 |  |  |  | 73
| 1 | 6 | 0.38 | 0.41 | 0.497 | 0.4182266 | 0.4533 | 0.384 | 0.43 | 0.4 | 0.3892 | 0.39 | 0.39 | 0.4 | 0.38 | 0.44 | 0.37 | 0.5 | 0.4092182 | 0.39 | 0.355 | 0.41 | 0.4162866 | 0.467845 | 0.37
| Mean |  | 0.375 | 0.4116667 | 0.4991667 | 0.4136196 | 0.4636167 | 0.3843333 | 0.4283333 | 0.405 | 0.3756 | 0.395 | 0.3833333 | 0.395 | 0.3766667 | 0.4316667 | 0.3716667 | 0.495 | 0.4056916 | 0.3883333 | 0.3546667 | 0.405 | 0.4112352 | 0.4632458 | 0.3733333
| Median |  | 0.375 | 0.41 | 0.498 | 0.4177602 | 0.46755 | 0.3855 | 0.43 | 0.4 | 0.37665 | 0.395 | 0.38 | 0.395 | 0.38 | 0.435 | 0.37 | 0.495 | 0.4055263 | 0.39 | 0.355 | 0.4 | 0.411726 | 0.4633625 | 0.37
| Std Dev. |  | 0.01048809 | 0.004082483 | 0.004020779 | 0.01049415 | 0.01715895 | 0.008091147 | 0.007527727 | 0.0083666 | 0.0103464 | 0.005477226 | 0.005163978 | 0.005477226 | 0.01032796 | 0.009831921 | 0.004082483 | 0.01516575 | 0.002259537 | 0.004082483 | 0.004926121 | 0.0083666 | 0.004081043 | 0.005901279 | 0.005163978
| Rel.Std.Dev. |  | 2.797% | 0.9917% | 0.8055% | 2.537% | 3.701% | 2.105% | 1.757% | 2.066% | 2.755% | 1.387% | 1.347% | 1.387% | 2.742% | 2.278% | 1.098% | 3.064% | 0.557% | 1.051% | 1.389% | 2.066% | 0.9924% | 1.274% | 1.383%
| PDM3 |  | -6.383% | 2.771% | 24.61% | 3.258% | 15.74% | -4.053% | 6.931% | 1.106% | -6.233% | -1.39% | -4.303% | -1.39% | -5.967% | 7.764% | -7.215% | 23.57% | 1.279% | -3.054% | -11.46% | 1.106% | 2.663% | 15.65% | -6.799%
| Z-Score (Absolute) |  | 0.87 | 0.19 | 2.72 | 0.25 | 1.69 | 0.6 | 0.67 | 0 | 0.85 | 0.29 | 0.63 | 0.29 | 0.82 | 0.77 | 0.96 | 2.6 | 0.02 | 0.48 | 1.46 | 0 | 0.18 | 1.68 | 0.92
| Analytical results for As in OREAS 270 (Certified Value 21.1 ppm) | [27 empty] | Certified
As | Round | Replicate | Lab | Lab | Lab | Lab | Lab | Lab | Lab | Lab | Lab | Lab | Lab | Lab | Lab | Lab | Lab | Lab | Lab | Lab | Lab | Lab | Lab | Lab | Lab | Lab | Lab |  | 1
| No | No | 1.01 | 1.02 | 1.03 | 1.04 | 1.05 | 1.06 | 1.07 | 1.08 | 1.09 | 1.10 | 1.11 | 1.12 | 1.13 | 1.14 | 1.15 | 1.16 | 1.17 | 1.18 | 1.19 | 1.20 | 1.21 | 1.22 | 1.23 | 1.29 | 1.30 |  | ppm
|  |  | AR*OES/MS | AR*MS | AR*OES/MS | AR*OES/MS | AR*MS | AR*MS | AR*OES/MS | AR*MS | AR*MS | AR*MS | AR*MS | AR*MS | AR*MS | AR*MS | AR*OES/MS | AR*OES/MS | AR*OES | AR*OES/MS | AR*MS | AR*MS | AR*OES/MS | AR*MS | AR*OES | AR*OES/MS | AR*OES |  | 1
|  |  | 0.25g | 0.5g | 01g | 01g | 25g | 0.25g | 0.5g | 0.5g | 01g | 0.5g | 0.5g | 15g | 0.5g | 0.2g | 0.25g | 0.5g | 0.25g | 0.5g | 0.5g | 0.5g | 0.25g | 0.2g | 0.5g | 0.5g | 0.2g |  | 2
| 1 | 1 | 22 | 20.8 | 20.8 | 20.27049 | 22 | 21 | 23 | 19.8 | 20 | 20.4 | 23.1 | 21.5 | 21.8 | 21.5 | 20 | 21.5 | 18.75 | 21.2 | 21.4 | 20.8 | 19.2 | 21.47816 | 19.639 | 21.8 | 18.804 |  | 1
| 1 | 2 | 21 | 20.8 | 20.9 | 20.143 | 21 | 21 | 22 | 21 | 19 | 19.5 | 22.6 | 21.6 | 21.4 | 21.2 | 20 | 21.5 | 18.54875 | 21.6 | 21.3 | 19 | 19.5 | 21.36534 | 21.24 | 21.5 | 18.235 |  | 9
| 1 | 3 | 22 | 21.2 | 21 | 21.61054 | 22 | 23 | 22 | 19.2 | 20 | 20.6 | 22.3 | 21.7 | 21.6 | 22.3 | 21 | 22.1 | 18.46875 | 21.5 | 21 | 20.7 | 19.7 | 21.37272 | 20.862 | 21.8 | 19.487 |  | 16
| 1 | 4 | 22 | 20 | 21.5 | 19.96471 | 22 | 23 | 22 | 20.4 | 20 | 20.3 | 22.9 | 22.2 | 21.3 | 21.2 | 20 | 21.9 | 18.70875 | 21 | 21.6 | 20.7 | 20.4 | 21.14974 | 20.745 | 21.9 | 17.032 |  | 21.13137
| 1 | 5 | 25 | 20.4 | 20.8 | 21.42787 | 21 | 23 | 22 | 20.8 | 20 | 20.3 | 22.8 | 22 | 21 | 22.6 | 20 | 20.8 | 18.6375 | 21.3 | 21.3 | 20.1 | 19.6 | 21.56259 | 21.753 | 21.3 | 20.128 |  | 74
| 1 | 6 | 22 | 20.5 | 21.2 | 21.45232 | 21 | 22 | 22 | 20.8 | 20 | 19.7 | 22.9 | 21.8 | 21.2 | 21.5 | 20 | 21.2 | 18.77125 | 20.9 | 21.6 | 20.1 | 19.8 | 21.06197 | 20.63 | 21.3 | 17.13
| Mean |  | 22.33333 | 20.61667 | 21.03333 | 20.81149 | 21.5 | 22.16667 | 22.16667 | 20.33333 | 19.83333 | 20.13333 | 22.76667 | 21.8 | 21.38333 | 21.71667 | 20.16667 | 21.5 | 18.6475 | 21.25 | 21.36667 | 20.23333 | 19.7 | 21.33175 | 20.8115 | 21.6 | 18.46933
| Median |  | 22 | 20.65 | 20.95 | 20.84918 | 21.5 | 22.5 | 22 | 20.6 | 20 | 20.3 | 22.85 | 21.75 | 21.35 | 21.5 | 20 | 21.5 | 18.673125 | 21.25 | 21.35 | 20.4 | 19.65 | 21.36903 | 20.8035 | 21.65 | 18.5195
| Std Dev. |  | 1.36626 | 0.4119061 | 0.273252 | 0.7596939 | 0.5477226 | 0.9831921 | 0.4082483 | 0.700476 | 0.4082483 | 0.4320494 | 0.2804758 | 0.2607681 | 0.2857738 | 0.5913262 | 0.4082483 | 0.4690416 | 0.119478 | 0.2738613 | 0.2250926 | 0.6801961 | 0.4 | 0.1915426 | 0.7049405 | 0.2683282 | 1.250078
| Rel.Std.Dev. |  | 6.118% | 1.998% | 1.299% | 3.65% | 2.548% | 4.435% | 1.842% | 3.445% | 2.058% | 2.146% | 1.232% | 1.196% | 1.336% | 2.723% | 2.024% | 2.182% | 0.6407% | 1.289% | 1.053% | 3.362% | 2.03% | 0.8979% | 3.387% | 1.242% | 6.768%
| PDM3 |  | 5.688% | -2.436% | -0.4639% | -1.514% | 1.744% | 4.899% | 4.899% | -3.777% | -6.143% | -4.723% | 7.739% | 3.164% | 1.192% | 2.77% | -4.565% | 1.744% | -11.75% | 0.5614% | 1.114% | -4.25% | -6.774% | 0.9483% | -1.514% | 2.218% | -12.6%
| Z-Score (Absolute) |  | 1.15 | 0.67 | 0.23 | 0.47 | 0.27 | 0.98 | 0.98 | 0.98 | 1.51 | 1.19 | 1.61 | 0.59 | 0.14 | 0.5 | 1.15 | 0.27 | 2.77 | 0 | 0.12 | 1.08 | 1.65 | 0.09 | 0.47 | 0.37 | 2.96
| Analytical results for B in OREAS 270 (Certified Value < 10 ppm) | [27 empty] | Certified
B | Round | Replicate | Lab | Lab | Lab | Lab | Lab | Lab | Lab | Lab | Lab | Lab | Lab | Lab | Lab | Lab | Lab | Lab | Lab | Lab | [8 empty] | 1
| No | No | 1.01 | 1.02 | 1.03 | 1.04 | 1.05 | 1.07 | 1.08 | 1.09 | 1.10 | 1.11 | 1.12 | 1.13 | 1.15 | 1.16 | 1.19 | 1.22 | 1.23 | 1.29 | [8 empty] | ppm
|  |  | AR*OES/MS | AR*MS | AR*OES/MS | AR*OES/MS | AR*MS | AR*MS | AR*MS | AR*MS | AR*MS | AR*MS | AR*MS | AR*MS | AR*OES/MS | AR*OES/MS | AR*MS | AR*MS | AR*OES | AR*OES/MS | [8 empty] | 1
|  |  | 0.25g | 0.5g | 01g | 01g | 25g | 0.5g | 0.5g | 01g | 0.5g | 0.5g | 15g | 0.5g | 0.25g | 0.5g | 0.5g | 0.2g | 0.5g | 0.5g | [8 empty] | 1
| 1 | 1 | < 10 | < 10 | < 10 | < 10 | < 10 | < 10 | < 10 | < 10 | < 10 | < 10 | 4 | 29 | < 10 | 30 | < 10 | < 10 | < 20 | < 10 | [8 empty] | 1
| 1 | 2 | < 10 | < 10 | < 10 | < 10 | < 10 | < 10 | < 10 | < 10 | < 10 | < 10 | 4 | 35 | < 10 | 30 | < 10 | < 10 | < 20 | < 10 | [8 empty] | 3
| 1 | 3 | < 10 | < 10 | < 10 | < 10 | < 10 | < 10 | < 10 | < 10 | < 10 | < 10 | 4 | 33 | < 10 | 20 | < 10 | < 10 | < 20 | < 10 | [8 empty] | 16
| 1 | 4 | < 10 | < 10 | < 10 | < 10 | < 10 | < 10 | < 10 | < 10 | < 10 | < 10 | 4 | 29 | < 10 | 20 | < 10 | < 10 | < 20 | < 10 | [8 empty] | < 10
| 1 | 5 | < 10 | < 10 | < 10 | < 10 | < 10 | < 10 | < 10 | < 10 | 10 | < 10 | 4 | 31 | < 10 | 30 | < 10 | < 10 | < 20 | < 10 | [8 empty] | 75
| 1 | 6 | < 10 | < 10 | < 10 | < 10 | < 10 | < 10 | < 10 | < 10 | < 10 | < 10 | 4 | 28 | < 10 | 20 | < 10 | < 10 | < 20 | < 10
| Mean | [9 empty] | 10 |  | 4 | 30.83333 |  | 25
| Median | [9 empty] | 10 |  | 4 | 30 |  | 25
| Std Dev. | [11 empty] | 0 | 2.71416 |  | 5.477226
| Rel.Std.Dev. | [11 empty] | 0% | 8.803% |  | 21.91%
PDM3
| Z-Score (Absolute) |  | NA | NA | NA | NA | NA | NA | NA | NA | NA | NA | NA | NA | NA | NA | NA | NA | NA | NA
| Analytical results for Ba in OREAS 270 (Certified Value 103 ppm) | [27 empty] | Certified
Ba | Round | Replicate | Lab | Lab | Lab | Lab | Lab | Lab | Lab | Lab | Lab | Lab | Lab | Lab | Lab | Lab | Lab | Lab | Lab | Lab | Lab | Lab | Lab | Lab | Lab | Lab |  |  | 1
| No | No | 1.01 | 1.02 | 1.03 | 1.04 | 1.05 | 1.06 | 1.07 | 1.08 | 1.09 | 1.10 | 1.11 | 1.12 | 1.13 | 1.14 | 1.15 | 1.16 | 1.17 | 1.19 | 1.20 | 1.21 | 1.22 | 1.23 | 1.29 | 1.30 |  |  | ppm
|  |  | AR*OES/MS | AR*MS | AR*OES/MS | AR*OES/MS | AR*MS | AR*OES | AR*MS | AR*MS | AR*MS | AR*MS | AR*MS | AR*MS | AR*MS | AR*MS | AR*OES/MS | AR*OES/MS | AR*OES | AR*MS | AR*OES | AR*OES/MS | AR*MS | AR*OES | AR*OES/MS | AR*OES |  |  | 0
|  |  | 0.25g | 0.5g | 01g | 01g | 25g | 0.25g | 0.5g | 0.5g | 01g | 0.5g | 0.5g | 15g | 0.5g | 0.2g | 0.25g | 0.5g | 0.25g | 0.5g | 0.5g | 0.25g | 0.2g | 0.5g | 0.5g | 0.2g |  |  | 0
| 1 | 1 | 97 | 100 | 104 | 100.0282 | 106 | 98 | 109 | 100 | 106 | 110 | 100 | 100 | 103 | 106 | 105 | 98 | 82.52276 | 100 | 109 | 90 | 103.5564 | 139.64 | 110 | 106.985 |  |  | 1
| 1 | 2 | 94 | 100 | 106 | 103.8059 | 104 | 97 | 108 | 110 | 102 | 100 | 100 | 103.5 | 101.4 | 107 | 105 | 102 | 82.65799 | 100 | 106 | 89 | 101.2162 | 141.33 | 107 | 104.442 |  |  | 21
| 1 | 3 | 100 | 100 | 104 | 105.195 | 105 | 99 | 107 | 100 | 105 | 100 | 100 | 100.4 | 101.1 | 107 | 101 | 98 | 82.7983 | 100 | 108 | 91 | 100.2655 | 137.59 | 107 | 109.535 |  |  | 16
| 1 | 4 | 98 | 100 | 106 | 104.1103 | 103 | 98 | 108 | 100 | 102 | 100 | 100 | 103.7 | 103.5 | 108 | 104 | 101 | 82.42733 | 100 | 108 | 94 | 102.9778 | 139.21 | 107 | 110.484 |  |  | 103.1049
| 1 | 5 | 132 | 100 | 107 | 100.5346 | 101 | 99 | 107 | 100 | 101 | 100 | 100 | 102.3 | 101.9 | 111 | 104 | 98 | 82.28011 | 100 | 108 | 92 | 103.6161 | 140.325 | 109 | 114.155 |  |  | 76
| 1 | 6 | 99 | 100 | 106 | 101.6314 | 101 | 98 | 110 | 100 | 104 | 100 | 100 | 100.9 | 102.9 | 109 | 105 | 103 | 82.65684 | 100 | 109 | 89 | 103.2757 | 138.972 | 105 | 109.202
| Mean |  | 103.3333 | 100 | 105.5 | 102.5509 | 103.3333 | 98.16667 | 108.1667 | 101.6667 | 103.3333 | 101.6667 | 100 | 101.8 | 102.3 | 108 | 104 | 100 | 82.55722 | 100 | 108 | 90.83333 | 102.4846 | 139.5112 | 107.5 | 109.1338
| Median |  | 98.5 | 100 | 106 | 102.7186 | 103.5 | 98 | 108 | 100 | 103 | 100 | 100 | 101.6 | 102.4 | 107.5 | 104.5 | 99.5 | 82.5898 | 100 | 108 | 90.5 | 103.1267 | 139.425 | 107 | 109.3685
| Std Dev. |  | 14.1939 | 0 | 1.224745 | 2.110584 | 2.065591 | 0.7527727 | 1.169045 | 4.082483 | 1.966384 | 4.082483 | 0 | 1.597498 | 0.969536 | 1.788854 | 1.549193 | 2.280351 | 0.186037 | 0 | 1.095445 | 1.94079 | 1.402221 | 1.269595 | 1.760682 | 3.281202
| Rel.Std.Dev. |  | 13.74% | 0% | 1.161% | 2.058% | 1.999% | 0.7668% | 1.081% | 4.016% | 1.903% | 4.016% | 0% | 1.569% | 0.9477% | 1.656% | 1.49% | 2.28% | 0.2253% | 0% | 1.014% | 2.137% | 1.368% | 0.91% | 1.638% | 3.007%
| PDM3 |  | 0.2216% | -3.011% | 2.323% | -0.5373% | 0.2216% | -4.79% | 4.909% | -1.395% | 0.2216% | -1.395% | -3.011% | -1.266% | -0.7807% | 4.748% | 0.8682% | -3.011% | -19.93% | -3.011% | 4.748% | -11.9% | -0.6016% | 35.31% | 4.263% | 5.847%
| Z-Score (Absolute) |  | 0.22 | 0.67 | 0.8 | 0.01 | 0.22 | 1.17 | 1.51 | 0.23 | 0.22 | 0.23 | 0.67 | 0.19 | 0.06 | 1.47 | 0.4 | 0.67 | 5.35 | 0.67 | 1.47 | 3.13 | 0.01 | 9.91 | 1.33 | 1.77
| Analytical results for Be in OREAS 270 (Certified Value 0.64 ppm) | [27 empty] | Certified
Be | Round | Replicate | Lab | Lab | Lab | Lab | Lab | Lab | Lab | Lab | Lab | Lab | Lab | Lab | Lab | Lab | Lab | Lab | Lab | Lab | Lab | Lab | Lab | [5 empty] | 1
| No | No | 1.01 | 1.02 | 1.03 | 1.04 | 1.05 | 1.06 | 1.07 | 1.08 | 1.09 | 1.10 | 1.11 | 1.12 | 1.14 | 1.15 | 1.16 | 1.19 | 1.20 | 1.21 | 1.22 | 1.29 | 1.30 | [5 empty] | ppm
|  |  | AR*OES/MS | AR*MS | AR*OES/MS | AR*OES/MS | AR*MS | AR*MS | AR*MS | AR*MS | AR*MS | AR*MS | AR*MS | AR*MS | AR*MS | AR*OES/MS | AR*OES/MS | AR*MS | AR*MS | AR*OES/MS | AR*MS | AR*OES/MS | AR*OES | [5 empty] | 2
|  |  | 0.25g | 0.5g | 01g | 01g | 25g | 0.25g | 0.5g | 0.5g | 01g | 0.5g | 0.5g | 15g | 0.2g | 0.25g | 0.5g | 0.5g | 0.5g | 0.25g | 0.2g | 0.5g | 0.2g | [5 empty] | 3
| 1 | 1 | 0.5 | 0.62 | 0.69 | 0.7013591 | 0.62 | 0.57 | 0.65 | 0.64 | 0.58 | 0.63 | 0.61 | 0.7 | 0.64 | 0.7 | 0.7 | 0.57 | 0.67 | < 1 | 0.6430996 | 0.66 | 0.681 | [5 empty] | 1
| 1 | 2 | 0.5 | 0.59 | 0.7 | 0.5632673 | 0.66 | 0.62 | 0.67 | 0.65 | 0.51 | 0.61 | 0.6 | 0.7 | 0.65 | 0.6 | 0.67 | 0.57 | 0.62 | < 1 | 0.6504961 | 0.66 | 0.676 | [5 empty] | 22
| 1 | 3 | 0.5 | 0.6 | 0.69 | 0.6315416 | 0.66 | 0.65 | 0.65 | 0.61 | 0.58 | 0.61 | 0.61 | 0.7 | 0.62 | 0.6 | 0.68 | 0.56 | 0.62 | < 1 | 0.6321474 | 0.67 | 0.683 | [5 empty] | 16
| 1 | 4 | 0.6 | 0.61 | 0.71 | 0.7400501 | 0.66 | 0.69 | 0.61 | 0.61 | 0.59 | 0.62 | 0.62 | 0.7 | 0.62 | 0.7 | 0.64 | 0.57 | 0.63 | < 1 | 0.6410372 | 0.69 | 0.7 | [5 empty] | 0.6381817
| 1 | 5 | 0.5 | 0.61 | 0.71 | 0.5923754 | 0.64 | 0.7 | 0.66 | 0.62 | 0.56 | 0.62 | 0.62 | 0.7 | 0.62 | 0.7 | 0.71 | 0.57 | 0.65 | < 1 | 0.6433602 | 0.65 | 0.73 | [5 empty] | 77
| 1 | 6 | 0.5 | 0.6 | 0.71 | 0.5820293 | 0.69 | 0.72 | 0.65 | 0.62 | 0.6 | 0.61 | 0.63 | 0.7 | 0.64 | 0.7 | 0.64 | 0.57 | 0.64 | < 1 | 0.6473703 | 0.69 | 0.672
| Mean |  | 0.5166667 | 0.605 | 0.7016667 | 0.6351038 | 0.655 | 0.6583333 | 0.6483333 | 0.625 | 0.57 | 0.6166667 | 0.615 | 0.7 | 0.6316667 | 0.6666667 | 0.6733333 | 0.5683333 | 0.6383333 |  | 0.6429185 | 0.67 | 0.6903333
| Median |  | 0.5 | 0.605 | 0.705 | 0.6119585 | 0.66 | 0.67 | 0.65 | 0.62 | 0.58 | 0.615 | 0.615 | 0.7 | 0.63 | 0.7 | 0.675 | 0.57 | 0.635 |  | 0.6432299 | 0.665 | 0.682
| Std Dev. |  | 0.04082483 | 0.01048809 | 0.009831921 | 0.07102011 | 0.02345208 | 0.05636193 | 0.02041241 | 0.01643168 | 0.03224903 | 0.008164966 | 0.01048809 | 1.216188e-16 | 0.0132916 | 0.05163978 | 0.0294392 | 0.004082483 | 0.0194079 |  | 0.00627728 | 0.0167332 | 0.02167641
| Rel.Std.Dev. |  | 7.902% | 1.734% | 1.401% | 11.18% | 3.58% | 8.561% | 3.148% | 2.629% | 5.658% | 1.324% | 1.705% | 1.737e-14% | 2.104% | 7.746% | 4.372% | 0.7183% | 3.04% |  | 0.9764% | 2.497% | 3.14%
| PDM3 |  | -19.04% | -5.199% | 9.948% | -0.4823% | 2.635% | 3.158% | 1.591% | -2.066% | -10.68% | -3.371% | -3.632% | 9.687% | -1.021% | 4.463% | 5.508% | -10.94% | 0.02376% |  | 0.7422% | 4.986% | 8.172%
| Z-Score (Absolute) |  | NA | 0.99 | 2.02 | 0.05 | 0.57 | 0.67 | 0.36 | 0.36 | 2.08 | 0.62 | 0.68 | NA | 0.16 | NA | 1.14 | 2.13 | 0.05 | 4.25 | 0.19 | 1.04 | 1.67
Results from laboratories 1.01, 1.12 and 1.15 were removed due to their 0.1 ppm reading resolution.
| Analytical results for Bi in OREAS 270 (Certified Value 0.21 ppm) | [27 empty] | Certified
Bi | Round | Replicate | Lab | Lab | Lab | Lab | Lab | Lab | Lab | Lab | Lab | Lab | Lab | Lab | Lab | Lab | Lab | Lab | Lab | Lab | Lab | Lab | Lab | Lab | Lab |  |  |  | 1
| No | No | 1.01 | 1.02 | 1.03 | 1.04 | 1.05 | 1.06 | 1.07 | 1.08 | 1.09 | 1.10 | 1.11 | 1.12 | 1.13 | 1.14 | 1.15 | 1.16 | 1.18 | 1.19 | 1.20 | 1.21 | 1.22 | 1.23 | 1.29 |  |  |  | ppm
|  |  | AR*OES/MS | AR*MS | AR*OES/MS | AR*OES/MS | AR*MS | AR*MS | AR*MS | AR*MS | AR*MS | AR*MS | AR*MS | AR*MS | AR*MS | AR*MS | AR*OES/MS | AR*OES/MS | AR*OES/MS | AR*MS | AR*MS | AR*OES/MS | AR*MS | AR*OES | AR*OES/MS |  |  |  | 2
|  |  | 0.25g | 0.5g | 01g | 01g | 25g | 0.25g | 0.5g | 0.5g | 01g | 0.5g | 0.5g | 15g | 0.5g | 0.2g | 0.25g | 0.5g | 0.5g | 0.5g | 0.5g | 0.25g | 0.2g | 0.5g | 0.5g |  |  |  | 3
| 1 | 1 | 0.22 | 0.2 | 0.19 | 0.2211772 | 0.22 | 0.2 | 0.29 | 0.19 | 0.21 | 0.2 | 0.22 | 0.23 | 0.21 | 0.21 | 0.22 | 0.19 | 0.38 | 0.21 | 0.29 | 0.2 | 0.21962 | 0.2285132 | 0.21 |  |  |  | 1
| 1 | 2 | 0.2 | 0.22 | 0.21 | 0.2566925 | 0.23 | 0.22 | 0.72 | 0.2 | 0.22 | 0.19 | 0.21 | 0.23 | 0.19 | 0.2 | 0.22 | 0.19 | 0.26 | 0.2 | 0.16 | 0.2 | 0.2039841 | 0.224535 | 0.2 |  |  |  | 23
| 1 | 3 | 0.22 | 0.21 | 0.19 | 0.2150039424 | 0.22 | 0.19 | 0.42 | 0.16 | 0.22 | 0.2 | 0.2 | 0.23 | 0.2 | 0.18 | 0.2 | 0.2 | 0.21 | 0.21 | 0.14 | 0.2 | 0.2150033 | 0.2075922 | 0.2 |  |  |  | 16
| 1 | 4 | 0.27 | 0.2 | 0.21 | 0.2102986 | 0.23 | 0.2 | 0.28 | 0.19 | 0.23 | 0.19 | 0.21 | 0.22 | 0.22 | 0.17 | 0.24 | 0.18 | 0.2 | 0.2 | 0.16 | 0.2 | 0.223132 | 0.2213221 | 0.2 |  |  |  | 0.2068574
| 1 | 5 | 0.22 | 0.19 | 0.2 | 0.2180770368 | 0.23 | 0.21 | 0.21 | 0.18 | 0.21 | 0.22 | 0.21 | 0.22 | 0.21 | 0.17 | 0.23 | 0.2 | 0.19 | 0.21 | 0.43 | 0.2 | 0.2251636 | 0.2221971 | 0.2 |  |  |  | 78
| 1 | 6 | 0.2 | 0.2 | 0.2 | 0.2526749 | 0.23 | 0.18 | 0.43 | 0.18 | 0.22 | 0.2 | 0.21 | 0.23 | 0.21 | 0.18 | 0.22 | 0.22 | 0.88 | 0.22 | 0.19 | 0.2 | 0.2178233 | 0.2242171 | 0.19
| Mean |  | 0.2216667 | 0.2033333 | 0.2 | 0.2289874 | 0.2266667 | 0.2 | 0.3916667 | 0.1833333 | 0.2183333 | 0.2 | 0.21 | 0.2266667 | 0.2066667 | 0.185 | 0.2216667 | 0.1966667 | 0.3533333 | 0.2083333 | 0.2283333 | 0.2 | 0.2174544 | 0.2213961 | 0.2
| Median |  | 0.22 | 0.2 | 0.2 | 0.2196271 | 0.23 | 0.2 | 0.355 | 0.185 | 0.22 | 0.2 | 0.21 | 0.23 | 0.21 | 0.18 | 0.22 | 0.195 | 0.235 | 0.21 | 0.175 | 0.2 | 0.2187217 | 0.2232071 | 0.2
| Std Dev. |  | 0.02562551 | 0.01032796 | 0.008944272 | 0.0202658 | 0.005163978 | 0.01414214 | 0.1821446 | 0.0136626 | 0.007527727 | 0.01095445 | 0.006324555 | 0.005163978 | 0.01032796 | 0.01643168 | 0.0132916 | 0.0136626 | 0.2674073 | 0.007527727 | 0.1123239 | 3.040471e-17 | 0.007535906 | 0.007206366 | 0.006324555
| Rel.Std.Dev. |  | 11.56% | 5.079% | 4.472% | 8.85% | 2.278% | 7.071% | 46.51% | 7.452% | 3.448% | 5.477% | 3.012% | 2.278% | 4.997% | 8.882% | 5.996% | 6.947% | 75.68% | 3.613% | 49.19% | 1.52e-14% | 3.466% | 3.255% | 3.162%
| PDM3 |  | 7.159% | -1.704% | -3.315% | 10.7% | 9.576% | -3.315% | 89.34% | -11.37% | 5.548% | -3.315% | 1.519% | 9.576% | -0.09219% | -10.57% | 7.159% | -4.926% | 70.81% | 0.7135% | 10.38% | -3.315% | 5.123% | 7.028% | -3.315%
| Z-Score (Absolute) |  | 0.4 | 0.53 | 0.69 | 0.77 | 0.65 | 0.69 | 9 | 1.54 | 0.23 | 0.69 | 0.19 | 0.65 | 0.36 | 1.45 | 0.4 | 0.86 | 7.06 | 0.27 | 0.74 | NA | 0.19 | 0.39 | 0.69
Results from laboratory 1.21 were removed due to their 0.1 ppm reading resolution.
| Analytical results for Ca in OREAS 270 (Certified Value 0.129 wt.%) | [27 empty] | Certified
Ca | Round | Replicate | Lab | Lab | Lab | Lab | Lab | Lab | Lab | Lab | Lab | Lab | Lab | Lab | Lab | Lab | Lab | Lab | Lab | Lab | Lab | Lab | Lab | Lab | Lab | Lab | Lab |  | 1
| No | No | 1.01 | 1.02 | 1.03 | 1.04 | 1.05 | 1.06 | 1.07 | 1.08 | 1.09 | 1.10 | 1.11 | 1.12 | 1.13 | 1.14 | 1.15 | 1.16 | 1.17 | 1.18 | 1.19 | 1.20 | 1.21 | 1.22 | 1.23 | 1.29 | 1.30 |  | wt.%
|  |  | AR*OES/MS | AR*MS | AR*OES/MS | AR*OES/MS | AR*MS | AR*OES | AR*MS | AR*MS | AR*MS | AR*MS | AR*MS | AR*MS | AR*MS | AR*MS | AR*OES/MS | AR*OES/MS | AR*OES | AR*OES/MS | AR*MS | AR*OES | AR*OES/MS | AR*MS | AR*OES | AR*OES/MS | AR*OES |  | 3
|  |  | 0.25g | 0.5g | 01g | 01g | 25g | 0.25g | 0.5g | 0.5g | 01g | 0.5g | 0.5g | 15g | 0.5g | 0.2g | 0.25g | 0.5g | 0.25g | 0.5g | 0.5g | 0.5g | 0.25g | 0.2g | 0.5g | 0.5g | 0.2g |  | 3
| 1 | 1 | 0.13 | 0.12 | 0.13 | 0.1293292 | 0.14 | 0.13 | 0.13 | 0.14 | 0.12 | 0.13 | 0.12 | 0.13 | 0.14 | 0.13 | 0.13 | 0.14 | 0.1149807 | 0.1347 | 0.13 | 0.129 | 0.12 | 0.1269467 | 0.126112 | 0.13 | 0.1230649 |  | 1
| 1 | 2 | 0.12 | 0.12 | 0.13 | 0.1275068 | 0.14 | 0.129 | 0.13 | 0.14 | 0.12 | 0.13 | 0.12 | 0.13 | 0.14 | 0.13 | 0.13 | 0.15 | 0.1162109 | 0.1345 | 0.13 | 0.129 | 0.13 | 0.1270837 | 0.125914 | 0.13 | 0.1206226 |  | #N/A
| 1 | 3 | 0.13 | 0.12 | 0.13 | 0.1299514 | 0.14 | 0.132 | 0.13 | 0.13 | 0.12 | 0.13 | 0.13 | 0.13 | 0.13 | 0.13 | 0.12 | 0.14 | 0.1163332 | 0.1348 | 0.13 | 0.121 | 0.13 | 0.1253906 | 0.128138 | 0.13 | 0.1173869 |  | 16
| 1 | 4 | 0.12 | 0.12 | 0.14 | 0.1288919 | 0.14 | 0.131 | 0.13 | 0.13 | 0.12 | 0.13 | 0.13 | 0.13 | 0.14 | 0.13 | 0.13 | 0.14 | 0.1126396 | 0.1339 | 0.12 | 0.121 | 0.13 | 0.1272602 | 0.124965 | 0.13 | 0.1250817 |  | 0.1290798
| 1 | 5 | 0.13 | 0.12 | 0.14 | 0.1299751 | 0.13 | 0.131 | 0.13 | 0.13 | 0.12 | 0.13 | 0.13 | 0.13 | 0.14 | 0.14 | 0.13 | 0.14 | 0.1136577 | 0.1349 | 0.13 | 0.129 | 0.13 | 0.1269632 | 0.122868 | 0.13 | 0.1242337 |  | 79
| 1 | 6 | 0.13 | 0.12 | 0.13 | 0.1276471 | 0.13 | 0.129 | 0.13 | 0.13 | 0.13 | 0.13 | 0.13 | 0.13 | 0.14 | 0.14 | 0.13 | 0.14 | 0.1139592 | 0.1345 | 0.13 | 0.129 | 0.13 | 0.1278778 | 0.123507 | 0.13 | 0.1194146
| Mean |  | 0.1266667 | 0.12 | 0.1333333 | 0.1288836 | 0.1366667 | 0.1303333 | 0.13 | 0.1333333 | 0.1216667 | 0.13 | 0.1266667 | 0.13 | 0.1383333 | 0.1333333 | 0.1283333 | 0.1416667 | 0.1146302 | 0.13455 | 0.1283333 | 0.1263333 | 0.1283333 | 0.1269203 | 0.1252507 | 0.13 | 0.1216341
| Median |  | 0.13 | 0.12 | 0.13 | 0.1291105 | 0.14 | 0.1305 | 0.13 | 0.13 | 0.12 | 0.13 | 0.13 | 0.13 | 0.14 | 0.13 | 0.13 | 0.14 | 0.1144699 | 0.1346 | 0.13 | 0.129 | 0.13 | 0.1270235 | 0.1254395 | 0.13 | 0.12184375
| Std Dev. |  | 0.005163978 | 0 | 0.005163978 | 0.001091294 | 0.005163978 | 0.00121106 | 0 | 0.005163978 | 0.004082483 | 0 | 0.005163978 | 0 | 0.004082483 | 0.005163978 | 0.004082483 | 0.004082483 | 0.001475145 | 0.0003563706 | 0.004082483 | 0.004131182 | 0.004082483 | 0.0008248085 | 0.001914037 | 0 | 0.002989283
| Rel.Std.Dev. |  | 4.077% | 0% | 3.873% | 0.8467% | 3.779% | 0.9292% | 0% | 3.873% | 3.355% | 0% | 4.077% | 0% | 2.951% | 3.873% | 3.181% | 2.882% | 1.287% | 0.2649% | 3.181% | 3.27% | 3.181% | 0.6499% | 1.528% | 0% | 2.458%
| PDM3 |  | -1.869% | -7.034% | 3.295% | -0.152% | 5.878% | 0.9712% | 0.7129% | 3.295% | -5.743% | 0.7129% | -1.869% | 0.7129% | 7.169% | 3.295% | -0.5783% | 9.751% | -11.19% | 4.238% | -0.5783% | -2.128% | -0.5783% | -1.673% | -2.966% | 0.7129% | -5.768%
| Z-Score (Absolute) |  | 0.57 | 2.29 | 1.14 | 0 | 2 | 0.37 | 0.29 | 1.14 | 1.86 | 0.29 | 0.57 | 0.29 | 2.43 | 1.14 | 0.14 | 3.29 | 3.67 | 1.46 | 0.14 | 0.67 | 0.14 | 0.51 | 0.93 | 0.29 | 1.87
| Analytical results for Cd in OREAS 270 (Certified Value 0.08 ppm) | [27 empty] | Certified
Cd | Round | Replicate | Lab | Lab | Lab | Lab | Lab | Lab | Lab | Lab | Lab | Lab | Lab | Lab | Lab | Lab | Lab | Lab | Lab | Lab | Lab | Lab | Lab | Lab | Lab |  |  |  | 1
| No | No | 1.01 | 1.02 | 1.03 | 1.04 | 1.05 | 1.06 | 1.07 | 1.08 | 1.09 | 1.10 | 1.11 | 1.12 | 1.13 | 1.14 | 1.15 | 1.16 | 1.19 | 1.20 | 1.21 | 1.22 | 1.23 | 1.29 | 1.30 |  |  |  | ppm
|  |  | AR*OES/MS | AR*MS | AR*OES/MS | AR*OES/MS | AR*MS | AR*MS | AR*MS | AR*MS | AR*MS | AR*MS | AR*MS | AR*MS | AR*MS | AR*MS | AR*OES/MS | AR*OES/MS | AR*MS | AR*MS | AR*OES/MS | AR*MS | AR*OES | AR*OES/MS | AR*OES |  |  |  | 3
|  |  | 0.25g | 0.5g | 01g | 01g | 25g | 0.25g | 0.5g | 0.5g | 01g | 0.5g | 0.5g | 15g | 0.5g | 0.2g | 0.25g | 0.5g | 0.5g | 0.5g | 0.25g | 0.2g | 0.5g | 0.5g | 0.2g |  |  |  | 3
| 1 | 1 | 0.08 | 0.08 | 0.06 | 0.07979027675 | 0.07 | 0.08 | 0.11 | 0.07 | 0.08 | 0.08 | 0.1 | 0.08 | 0.06 | 0.1 | 0.08 | 0.09 | 0.09 | 0.05 | < 0.1 | < 0.2 | 0.0807811 | 0.08 | 0.524 |  |  |  | 1
| 1 | 2 | 0.06 | 0.08 | 0.07 | 0.06173738685 | 0.07 | 0.08 | 0.09 | 0.08 | 0.07 | 0.08 | 0.08 | 0.08 | 0.08 | 0.11 | 0.08 | 0.06 | 0.08 | 0.04 | < 0.1 | < 0.2 | 0.07701883 | 0.08 | 0.552 |  |  |  | 24
| 1 | 3 | 0.08 | 0.08 | 0.07 | 0.0865401683 | 0.09 | 0.08 | 0.1 | 0.07 | 0.07 | 0.08 | 0.08 | 0.08 | 0.08 | 0.1 | 0.08 | 0.07 | 0.1 | 0.04 | < 0.1 | < 0.2 | 0.08322319 | 0.08 | 0.554 |  |  |  | 16
| 1 | 4 | 0.09 | 0.08 | 0.06 | 0.06559040255 | 0.09 | 0.09 | 0.09 | 0.07 | 0.08 | 0.09 | 0.07 | 0.09 | 0.1 | 0.11 | 0.08 | 0.04 | 0.08 | 0.04 | < 0.1 | < 0.2 | 0.07810041 | 0.07 | 0.56 |  |  |  | 0.08012571
| 1 | 5 | 0.08 | 0.08 | 0.07 | 0.1095228 | 0.07 | 0.08 | 0.09 | 0.08 | 0.08 | 0.08 | 0.08 | 0.09 | 0.06 | 0.11 | 0.08 | 0.05 | 0.08 | 0.05 | < 0.1 | < 0.2 | 0.07444832 | 0.08 | 0.73 |  |  |  | 80
| 1 | 6 | 0.08 | 0.08 | 0.07 | 0.0980575959 | 0.06 | 0.08 | 0.07 | 0.08 | 0.08 | 0.08 | 0.08 | 0.08 | 0.08 | 0.11 | 0.09 | 0.09 | 0.09 | 0.04 | < 0.1 | < 0.2 | 0.08043701 | 0.08 | 0.606
| Mean |  | 0.07833333 | 0.08 | 0.06666667 | 0.08353977 | 0.075 | 0.08166667 | 0.09166667 | 0.075 | 0.07666667 | 0.08166667 | 0.08166667 | 0.08333333 | 0.07666667 | 0.1066667 | 0.08166667 | 0.06666667 | 0.08666667 | 0.04333333 |  |  | 0.07900148 | 0.07833333 | 0.5876667
| Median |  | 0.08 | 0.08 | 0.07 | 0.08316522 | 0.07 | 0.08 | 0.09 | 0.075 | 0.08 | 0.08 | 0.08 | 0.08 | 0.08 | 0.11 | 0.08 | 0.065 | 0.085 | 0.04 |  |  | 0.07926871 | 0.08 | 0.557
| Std Dev. |  | 0.009831921 | 0 | 0.005163978 | 0.01847415 | 0.01224745 | 0.004082483 | 0.0132916 | 0.005477226 | 0.005163978 | 0.004082483 | 0.009831921 | 0.005163978 | 0.01505545 | 0.005163978 | 0.004082483 | 0.02065591 | 0.008164966 | 0.005163978 |  |  | 0.003115277 | 0.004082483 | 0.07459133
| Rel.Std.Dev. |  | 12.55% | 0% | 7.746% | 22.11% | 16.33% | 4.999% | 14.5% | 7.303% | 6.736% | 4.999% | 12.04% | 6.197% | 19.64% | 4.841% | 4.999% | 30.98% | 9.421% | 11.92% |  |  | 3.943% | 5.212% | 12.69%
| PDM3 |  | -2.237% | -0.1569% | -16.8% | 4.261% | -6.397% | 1.923% | 14.4% | -6.397% | -4.317% | 1.923% | 1.923% | 4.003% | -4.317% | 33.12% | 1.923% | -16.8% | 8.163% | -45.92% |  |  | -1.403% | -2.237% | 633.4%
| Z-Score (Absolute) |  | 0.32 | 0 | 2.54 | 0.67 | 0.95 | 0.32 | 2.22 | 0.95 | 0.63 | 0.32 | 0.32 | 0.63 | 0.63 | 5.08 | 0.32 | 2.54 | 1.27 | 6.98 | 5.71 | 3.81 | 0.19 | 0.32 | 96.71
| Analytical results for Ce in OREAS 270 (Certified Value 26.3 ppm) | [27 empty] | Certified
Ce | Round | Replicate | Lab | Lab | Lab | Lab | Lab | Lab | Lab | Lab | Lab | Lab | Lab | Lab | Lab | Lab | Lab | Lab | Lab | Lab | Lab | Lab | [6 empty] | 1
| No | No | 1.01 | 1.02 | 1.03 | 1.04 | 1.05 | 1.06 | 1.07 | 1.08 | 1.09 | 1.10 | 1.11 | 1.12 | 1.14 | 1.15 | 1.16 | 1.19 | 1.20 | 1.21 | 1.22 | 1.29 | [6 empty] | ppm
|  |  | AR*OES/MS | AR*MS | AR*OES/MS | AR*OES/MS | AR*MS | AR*MS | AR*MS | AR*MS | AR*MS | AR*MS | AR*MS | AR*MS | AR*MS | AR*OES/MS | AR*OES/MS | AR*MS | AR*OES | AR*OES/MS | AR*MS | AR*OES/MS | [6 empty] | 1
|  |  | 0.25g | 0.5g | 01g | 01g | 25g | 0.25g | 0.5g | 0.5g | 01g | 0.5g | 0.5g | 15g | 0.2g | 0.25g | 0.5g | 0.5g | 0.5g | 0.25g | 0.2g | 0.5g | [6 empty] | 2
| 1 | 1 | 24.59 | 26.4 | 22.6 | 25.85779 | 31.534 | 23.26 | 27.9 | 26.9 | 27.114 | 24 | 29.1 | 26 | 24.5 | 25.69 | 30.7 | 25.5 | 64 | 27 | 28.65191 | 26.1 | [6 empty] | 1
| 1 | 2 | 24.08 | 25.4 | 22.9 | 25.85779 | 31.002 | 25.76 | 27.4 | 28.4 | 26.256 | 24 | 28.5 | 27.2 | 24.56 | 25.83 | 30.6 | 25.3 | 54 | 27 | 28.01829 | 24.94 | [6 empty] | 25
| 1 | 3 | 26.24 | 26.2 | 23 | 25.98184 | 30.9 | 25.99 | 27.4 | 24.2 | 26.583 | 24.3 | 28.3 | 25.8 | 24.57 | 24.81 | 30.3 | 25.5 | 63 | 28 | 29.10416 | 25.93 | [6 empty] | 16
| 1 | 4 | 26.06 | 25.8 | 22.8 | 26.22684 | 30.033 | 26.63 | 28.7 | 25.6 | 27.781 | 24.7 | 27.8 | 27.1 | 25.16 | 25.18 | 30.7 | 25.1 | 61 | 27 | 28.27567 | 26.41 | [6 empty] | 26.30075
| 1 | 5 | 25.4 | 26.8 | 22.9 | 26.26718 | 29.07 | 26.55 | 27.2 | 25.2 | 27.548 | 24.8 | 28.4 | 26.3 | 25.31 | 25.48 | 29.3 | 25.1 | 62 | 28 | 27.62546 | 25.47 | [6 empty] | 81
| 1 | 6 | 25.68 | 25.9 | 23.6 | 26.06124 | 29.623 | 24.54 | 28.1 | 25 | 27.947 | 23.8 | 28.8 | 26.7 | 24.75 | 26.58 | 31.4 | 25.1 | 59 | 27 | 28.45148 | 25.92
| Mean |  | 25.34167 | 26.08333 | 22.96667 | 26.04211 | 30.36033 | 25.455 | 27.78333 | 25.88333 | 27.20483 | 24.26667 | 28.48333 | 26.51667 | 24.80833 | 25.595 | 30.5 | 25.26667 | 60.5 | 27.33333 | 28.35449 | 25.795
| Median |  | 25.54 | 26.05 | 22.9 | 26.02154 | 30.4665 | 25.875 | 27.65 | 25.4 | 27.331 | 24.15 | 28.45 | 26.5 | 24.66 | 25.585 | 30.65 | 25.2 | 61.5 | 27 | 28.36357 | 25.925
| Std Dev. |  | 0.8482551 | 0.491596 | 0.3386247 | 0.1770484 | 0.937682 | 1.312566 | 0.5636193 | 1.518442 | 0.6776068 | 0.4082483 | 0.4445972 | 0.5776389 | 0.3441753 | 0.605995 | 0.6899275 | 0.1966384 | 3.619392 | 0.5163978 | 0.5119767 | 0.5180251
| Rel.Std.Dev. |  | 3.347% | 1.885% | 1.474% | 0.6799% | 3.089% | 5.156% | 2.029% | 5.866% | 2.491% | 1.682% | 1.561% | 2.178% | 1.387% | 2.368% | 2.262% | 0.7783% | 5.982% | 1.889% | 1.806% | 2.008%
| PDM3 |  | -3.647% | -0.8266% | -12.68% | -0.9834% | 15.44% | -3.216% | 5.637% | -1.587% | 3.437% | -7.734% | 8.299% | 0.821% | -5.674% | -2.683% | 15.97% | -3.932% | 130% | 3.926% | 7.809% | -1.923%
| Z-Score (Absolute) |  | 0.41 | 0.01 | 1.74 | 0.01 | 2.42 | 0.34 | 0.97 | 0.1 | 0.64 | 1.01 | 1.36 | 0.26 | 0.71 | 0.26 | 2.5 | 0.45 | 19.38 | 0.72 | 1.29 | 0.15
| Analytical results for Co in OREAS 270 (Certified Value 3.67 ppm) | [27 empty] | Certified
Co | Round | Replicate | Lab | Lab | Lab | Lab | Lab | Lab | Lab | Lab | Lab | Lab | Lab | Lab | Lab | Lab | Lab | Lab | Lab | Lab | Lab | Lab | Lab | Lab | Lab | Lab |  |  | 1
| No | No | 1.01 | 1.02 | 1.03 | 1.04 | 1.05 | 1.06 | 1.07 | 1.08 | 1.09 | 1.10 | 1.11 | 1.12 | 1.13 | 1.14 | 1.15 | 1.16 | 1.17 | 1.19 | 1.20 | 1.21 | 1.22 | 1.23 | 1.29 | 1.30 |  |  | ppm
|  |  | AR*OES/MS | AR*MS | AR*OES/MS | AR*OES/MS | AR*MS | AR*MS | AR*MS | AR*MS | AR*MS | AR*MS | AR*MS | AR*MS | AR*MS | AR*MS | AR*OES/MS | AR*OES/MS | AR*MS | AR*MS | AR*MS | AR*OES/MS | AR*MS | AR*OES | AR*OES/MS | AR*OES |  |  | 2
|  |  | 0.25g | 0.5g | 01g | 01g | 25g | 0.25g | 0.5g | 0.5g | 01g | 0.5g | 0.5g | 15g | 0.5g | 0.2g | 0.25g | 0.5g | 0.25g | 0.5g | 0.5g | 0.25g | 0.2g | 0.5g | 0.5g | 0.2g |  |  | 3
| 1 | 1 | 3.5 | 3.8 | 3.6 | 3.590025 | 3.8 | 3.6 | 3.8 | 3.6 | 3.4 | 3.7 | 3.9 | 3.7 | 3.6 | 3.5 | 3.7 | 4 | 3.7959 | 3.9 | 3.43 | 3.5 | 3.720649 | 3.6 | 3.7 | 3.281 |  |  | 1
| 1 | 2 | 3.4 | 3.7 | 3.7 | 3.777658 | 3.8 | 3.7 | 3.8 | 3.8 | 3.3 | 3.6 | 3.9 | 3.8 | 3.7 | 3.5 | 3.7 | 3.9 | 3.8132 | 3.8 | 3.16 | 3.5 | 3.654286 | 3.672 | 3.5 | 3.473 |  |  | 13
| 1 | 3 | 3.6 | 3.8 | 3.8 | 3.69516 | 3.8 | 3.8 | 3.8 | 3.3 | 3.4 | 3.6 | 3.9 | 3.8 | 3.8 | 3.6 | 3.6 | 4.1 | 3.82364 | 3.8 | 3.32 | 3.6 | 3.678237 | 3.609 | 3.6 | 3.426 |  |  | 16
| 1 | 4 | 3.6 | 3.7 | 3.9 | 3.732902 | 3.8 | 3.8 | 3.8 | 3.5 | 3.4 | 3.7 | 3.9 | 3.9 | 3.6 | 3.6 | 3.7 | 4 | 3.826 | 3.8 | 3.32 | 3.6 | 3.682013 | 3.5411 | 3.6 | 3.414 |  |  | 3.672867
| 1 | 5 | 3.7 | 3.7 | 3.8 | 3.632412 | 3.7 | 3.8 | 3.8 | 3.6 | 3.4 | 3.7 | 3.9 | 3.9 | 3.7 | 3.7 | 3.8 | 4 | 3.80664 | 3.7 | 3.32 | 3.6 | 3.66545 | 3.564 | 3.5 | 3.436 |  |  | 82
| 1 | 6 | 3.5 | 3.7 | 3.8 | 3.79981 | 3.8 | 3.7 | 3.9 | 3.6 | 3.5 | 3.5 | 4 | 3.8 | 3.4 | 3.7 | 3.7 | 4.1 | 3.78351 | 3.8 | 3.33 | 3.6 | 3.67928 | 3.635 | 3.7 | 3.221
| Mean |  | 3.55 | 3.733333 | 3.766667 | 3.704661 | 3.783333 | 3.733333 | 3.816667 | 3.566667 | 3.4 | 3.633333 | 3.916667 | 3.816667 | 3.633333 | 3.6 | 3.7 | 4.016667 | 3.808148 | 3.8 | 3.313333 | 3.566667 | 3.679986 | 3.603517 | 3.6 | 3.375167
| Median |  | 3.55 | 3.7 | 3.8 | 3.714031 | 3.8 | 3.75 | 3.8 | 3.6 | 3.4 | 3.65 | 3.9 | 3.8 | 3.65 | 3.6 | 3.7 | 4 | 3.80992 | 3.8 | 3.32 | 3.6 | 3.678759 | 3.6045 | 3.6 | 3.42
| Std Dev. |  | 0.1048809 | 0.05163978 | 0.1032796 | 0.08201361 | 0.04082483 | 0.08164966 | 0.04082483 | 0.1632993 | 0.06324555 | 0.08164966 | 0.04082483 | 0.07527727 | 0.136626 | 0.08944272 | 0.06324555 | 0.07527727 | 0.0163923 | 0.06324555 | 0.08664102 | 0.05163978 | 0.02250758 | 0.04728849 | 0.08944272 | 0.09999883
| Rel.Std.Dev. |  | 2.954% | 1.383% | 2.742% | 2.214% | 1.079% | 2.187% | 1.07% | 4.578% | 1.86% | 2.247% | 1.042% | 1.972% | 3.76% | 2.485% | 1.709% | 1.874% | 0.4305% | 1.664% | 2.615% | 1.448% | 0.6116% | 1.312% | 2.485% | 2.963%
| PDM3 |  | -3.345% | 1.646% | 2.554% | 0.8656% | 3.008% | 1.646% | 3.915% | -2.891% | -7.429% | -1.076% | 6.638% | 3.915% | -1.076% | -1.984% | 0.7387% | 9.361% | 3.683% | 3.461% | -9.789% | -2.891% | 0.1938% | -1.888% | -1.984% | -8.105%
| Z-Score (Absolute) |  | 0.93 | 0.29 | 0.51 | 0.1 | 0.62 | 0.29 | 0.84 | 0.82 | 1.92 | 0.38 | 1.5 | 0.84 | 0.38 | 0.6 | 0.07 | 2.17 | 0.78 | 0.73 | 2.5 | 0.82 | 0.07 | 0.57 | 0.6 | 2.09
| Analytical results for Cr in OREAS 270 (Certified Value 17.1 ppm) | [27 empty] | Certified
Cr | Round | Replicate | Lab | Lab | Lab | Lab | Lab | Lab | Lab | Lab | Lab | Lab | Lab | Lab | Lab | Lab | Lab | Lab | Lab | Lab | Lab | Lab | Lab | Lab | Lab | Lab |  |  | 1
| No | No | 1.01 | 1.02 | 1.03 | 1.04 | 1.05 | 1.06 | 1.07 | 1.08 | 1.09 | 1.10 | 1.11 | 1.12 | 1.13 | 1.14 | 1.15 | 1.16 | 1.17 | 1.19 | 1.20 | 1.21 | 1.22 | 1.23 | 1.29 | 1.30 |  |  | ppm
|  |  | AR*OES/MS | AR*MS | AR*OES/MS | AR*OES/MS | AR*MS | AR*OES | AR*OES/MS | AR*MS | AR*MS | AR*MS | AR*MS | AR*MS | AR*MS | AR*MS | AR*OES/MS | AR*OES/MS | AR*OES | AR*MS | AR*OES | AR*OES/MS | AR*MS | AR*OES | AR*OES/MS | AR*OES |  |  | 1
|  |  | 0.25g | 0.5g | 01g | 01g | 25g | 0.25g | 0.5g | 0.5g | 01g | 0.5g | 0.5g | 15g | 0.5g | 0.2g | 0.25g | 0.5g | 0.25g | 0.5g | 0.5g | 0.25g | 0.2g | 0.5g | 0.5g | 0.2g |  |  | 2
| 1 | 1 | 17 | 18 | 17 | 16.66536 | 18 | 17 | 18 | 18 | 17 | 18 | 17 | 17.9 | 17.4 | 17 | 18 | 17 | 16.239 | 17 | 16 | 16 | 17.82154 | 18.86 | 17 | 15.786 |  |  | 1
| 1 | 2 | 16 | 17 | 18 | 16.54778 | 18 | 17 | 18 | 18 | 16 | 17 | 17 | 17.6 | 15.7 | 17 | 17 | 18 | 16.7615 | 17 | 16 | 16 | 17.76011 | 18.52 | 17 | 15.65 |  |  | 27
| 1 | 3 | 17 | 17 | 18 | 16.96465 | 19 | 17 | 18 | 17 | 16 | 17 | 17 | 17.4 | 15.6 | 17 | 17 | 17 | 16.6 | 16 | 16 | 16 | 17.24931 | 18.1 | 17 | 16.531 |  |  | 16
| 1 | 4 | 17 | 18 | 18 | 17.0716 | 18 | 17 | 18 | 17 | 16 | 18 | 17 | 18.3 | 16.6 | 17 | 17 | 17 | 16.555 | 17 | 16 | 16 | 17.74289 | 17.56 | 17 | 16.657 |  |  | 17.11803
| 1 | 5 | 17 | 18 | 18 | 17.52169 | 18 | 17 | 18 | 17 | 17 | 17 | 17 | 17.8 | 15.8 | 18 | 17 | 17 | 16.3625 | 17 | 16 | 16 | 17.69573 | 17.89 | 18 | 17.268 |  |  | 83
| 1 | 6 | 17 | 17 | 18 | 17.78426 | 18 | 17 | 18 | 18 | 17 | 17 | 17 | 17.3 | 16.5 | 17 | 17 | 17 | 16.288 | 17 | 16 | 16 | 17.73678 | 17.7625 | 17 | 16.144
| Mean |  | 16.83333 | 17.5 | 17.83333 | 17.09256 | 18.16667 | 17 | 18 | 17.5 | 16.5 | 17.33333 | 17 | 17.71667 | 16.26667 | 17.16667 | 17.16667 | 17.16667 | 16.46767 | 16.83333 | 16 | 16 | 17.66773 | 18.11542 | 17.16667 | 16.33933
| Median |  | 17 | 17.5 | 18 | 17.01813 | 18 | 17 | 18 | 17.5 | 16.5 | 17 | 17 | 17.7 | 16.15 | 17 | 17 | 17 | 16.45875 | 17 | 16 | 16 | 17.73983 | 17.995 | 17 | 16.3375
| Std Dev. |  | 0.4082483 | 0.5477226 | 0.4082483 | 0.4813881 | 0.4082483 | 0 | 0 | 0.5477226 | 0.5477226 | 0.5163978 | 0 | 0.3656045 | 0.697615 | 0.4082483 | 0.4082483 | 0.4082483 | 0.2035219 | 0.4082483 | 0 | 0 | 0.2090298 | 0.4903428 | 0.4082483 | 0.6032551
| Rel.Std.Dev. |  | 2.425% | 3.13% | 2.289% | 2.816% | 2.247% | 0% | 0% | 3.13% | 3.32% | 2.979% | 0% | 2.064% | 4.289% | 2.378% | 2.378% | 2.378% | 1.236% | 2.425% | 0% | 0% | 1.183% | 2.707% | 2.378% | 3.692%
| PDM3 |  | -1.663% | 2.231% | 4.179% | -0.1488% | 6.126% | -0.6895% | 5.152% | 2.231% | -3.61% | 1.258% | -0.6895% | 3.497% | -4.973% | 0.2841% | 0.2841% | 0.2841% | -3.799% | -1.663% | -6.531% | -6.531% | 3.211% | 5.827% | 0.2841% | -4.549%
| Z-Score (Absolute) |  | 0.54 | 0.54 | 1.08 | 0.12 | 1.62 | 0.27 | 1.35 | 0.54 | 1.08 | 0.27 | 0.27 | 0.89 | 1.45 | 0 | 0 | 0 | 1.13 | 0.54 | 1.89 | 1.89 | 0.81 | 1.53 | 0 | 1.34
| Analytical results for Cs in OREAS 270 (Certified Value 2.86 ppm) | [27 empty] | Certified
Cs | Round | Replicate | Lab | Lab | Lab | Lab | Lab | Lab | Lab | Lab | Lab | Lab | Lab | Lab | Lab | Lab | Lab | Lab | Lab | Lab | Lab | Lab | Lab | [5 empty] | 1
| No | No | 1.01 | 1.02 | 1.03 | 1.04 | 1.05 | 1.06 | 1.07 | 1.08 | 1.09 | 1.10 | 1.11 | 1.12 | 1.14 | 1.15 | 1.16 | 1.17 | 1.19 | 1.20 | 1.21 | 1.22 | 1.29 | [5 empty] | ppm
|  |  | AR*OES/MS | AR*MS | AR*OES/MS | AR*OES/MS | AR*MS | AR*MS | AR*MS | AR*MS | AR*MS | AR*MS | AR*MS | AR*MS | AR*MS | AR*OES/MS | AR*OES/MS | AR*MS | AR*MS | AR*MS | AR*OES/MS | AR*MS | AR*OES/MS | [5 empty] | 2
|  |  | 0.25g | 0.5g | 01g | 01g | 25g | 0.25g | 0.5g | 0.5g | 01g | 0.5g | 0.5g | 15g | 0.2g | 0.25g | 0.5g | 0.25g | 0.5g | 0.5g | 0.25g | 0.2g | 0.5g | [5 empty] | 3
| 1 | 1 | 2.74 | 3.1 | 3.44 | 2.237999 | 3.3 | 2.74 | 3.11 | 2.52 | 2.93 | 2.63 | 2.75 | 2.89 | 2.87 | 3.08 | 2.75 | 2.91427 | 2.73 | 2.81 | 2.8 | 2.982115 | 2.84 | [5 empty] | 1
| 1 | 2 | 2.62 | 2.99 | 3.4 | 2.44405 | 3.25 | 2.91 | 2.96 | 2.67 | 2.9 | 2.56 | 2.75 | 2.96 | 2.78 | 3.06 | 2.74 | 2.91564 | 2.73 | 2.59 | 2.9 | 2.98858 | 2.78 | [5 empty] | 28
| 1 | 3 | 2.79 | 3.13 | 3.41 | 2.437781 | 3.27 | 2.93 | 3.1 | 2.44 | 2.87 | 2.73 | 2.7 | 2.86 | 2.74 | 3 | 2.67 | 2.96989 | 2.83 | 2.77 | 2.9 | 2.958107 | 2.89 | [5 empty] | 16
| 1 | 4 | 2.86 | 3.09 | 3.43 | 2.330914 | 3.19 | 2.95 | 2.93 | 2.5 | 2.88 | 2.67 | 2.76 | 2.98 | 2.76 | 3.05 | 2.67 | 2.8886 | 2.77 | 2.69 | 2.9 | 2.982318 | 2.94 | [5 empty] | 2.864747
| 1 | 5 | 2.77 | 3.05 | 3.32 | 2.405979 | 3.11 | 2.96 | 3.01 | 2.58 | 2.86 | 2.67 | 2.73 | 2.89 | 2.85 | 3.12 | 2.67 | 2.94189 | 2.68 | 2.75 | 2.9 | 2.860482 | 2.82 | [5 empty] | 84
| 1 | 6 | 2.82 | 3.12 | 3.45 | 2.288267 | 3.13 | 2.85 | 3.07 | 2.59 | 2.95 | 2.63 | 2.74 | 2.97 | 2.86 | 3.2 | 2.65 | 2.93076 | 2.75 | 2.63 | 2.9 | 2.920482 | 2.88
| Mean |  | 2.766667 | 3.08 | 3.408333 | 2.357498 | 3.208333 | 2.89 | 3.03 | 2.55 | 2.898333 | 2.648333 | 2.738333 | 2.925 | 2.81 | 3.085 | 2.691667 | 2.926842 | 2.748333 | 2.706667 | 2.883333 | 2.948681 | 2.858333
| Median |  | 2.78 | 3.095 | 3.42 | 2.368446 | 3.22 | 2.92 | 3.04 | 2.55 | 2.89 | 2.65 | 2.745 | 2.925 | 2.815 | 3.07 | 2.67 | 2.9232 | 2.74 | 2.72 | 2.9 | 2.970111 | 2.86
| Std Dev. |  | 0.08286535 | 0.05215362 | 0.04708149 | 0.08493136 | 0.07756718 | 0.08318654 | 0.07509993 | 0.08049845 | 0.03544949 | 0.05671567 | 0.02136976 | 0.05089204 | 0.05656854 | 0.06862944 | 0.04215052 | 0.02771611 | 0.04996666 | 0.08524475 | 0.04082483 | 0.05000875 | 0.05671567
| Rel.Std.Dev. |  | 2.995% | 1.693% | 1.381% | 3.603% | 2.418% | 2.878% | 2.479% | 3.157% | 1.223% | 2.142% | 0.7804% | 1.74% | 2.013% | 2.225% | 1.566% | 0.947% | 1.818% | 3.149% | 1.416% | 1.696% | 1.984%
| PDM3 |  | -3.424% | 7.514% | 18.98% | -17.71% | 11.99% | 0.8815% | 5.769% | -10.99% | 1.172% | -7.554% | -4.413% | 2.103% | -1.911% | 7.688% | -6.042% | 2.168% | -4.064% | -5.518% | 0.6488% | 2.93% | -0.2239%
| Z-Score (Absolute) |  | 0.54 | 0.91 | 2.44 | 2.45 | 1.51 | 0.03 | 0.68 | 1.55 | 0.07 | 1.09 | 0.67 | 0.19 | 0.34 | 0.94 | 0.89 | 0.2 | 0.63 | 0.82 | 0 | 0.3 | 0.12
| Analytical results for Cu in OREAS 270 (Certified Value 9.62 ppm) | [27 empty] | Certified
Cu | Round | Replicate | Lab | Lab | Lab | Lab | Lab | Lab | Lab | Lab | Lab | Lab | Lab | Lab | Lab | Lab | Lab | Lab | Lab | Lab | Lab | Lab | Lab | Lab | Lab | Lab | Lab | Lab | 1
| No | No | 1.01 | 1.02 | 1.03 | 1.04 | 1.05 | 1.06 | 1.07 | 1.08 | 1.09 | 1.10 | 1.11 | 1.12 | 1.13 | 1.14 | 1.15 | 1.16 | 1.17 | 1.18 | 1.19 | 1.20 | 1.21 | 1.22 | 1.23 | 1.28 | 1.29 | 1.30 | ppm
|  |  | AR*OES/MS | AR*MS | AR*OES/MS | AR*OES/MS | AR*MS | AR*OES | AR*MS | AR*MS | AR*MS | AR*MS | AR*MS | AR*MS | AR*MS | AR*MS | AR*OES/MS | AR*OES/MS | AR*OES | AR*OES/MS | AR*MS | AR*MS | AR*OES/MS | AR*MS | AR*OES | AR*OES/MS | AR*OES/MS | AR*OES | 2
|  |  | 0.25g | 0.5g | 01g | 01g | 25g | 0.25g | 0.5g | 0.5g | 01g | 0.5g | 0.5g | 15g | 0.5g | 0.2g | 0.25g | 0.5g | 0.25g | 0.5g | 0.5g | 0.5g | 0.25g | 0.2g | 0.5g | 0.5g | 0.5g | 0.2g | 3
| 1 | 1 | 11.9 | 9 | 9.4 | 10.21651 | 9.8 | 10.4 | 11.8 | 8.8 | 9.8 | 9.7 | 9.7 | 9.64 | 9.78 | 9.7 | 9.8 | 9.7 | 8.042 | 12 | 12 | 9.47 | 8.4 | 9.692414 | 7.56 | 5.085 | 10.5 | 10.432 | 1
| 1 | 2 | 10.7 | 8.8 | 9.2 | 9.801119 | 9.7 | 10.7 | 9.8 | 9.5 | 9.4 | 9.2 | 9.8 | 9.63 | 9.62 | 9.4 | 9.7 | 9.5 | 8.1028 | 11 | 10 | 8.9 | 8.5 | 9.651485 | 7.184 | 5.133 | 9.8 | 10.427 | 15
| 1 | 3 | 11.1 | 8.8 | 9.5 | 10.14092 | 9.7 | 10 | 9.5 | 8 | 9.4 | 9.4 | 9.9 | 9.68 | 9.68 | 9.8 | 9.8 | 9.2 | 8.1412 | 11 | 9.6 | 9.26 | 8.6 | 9.670441 | 7.31 | 5.044 | 10 | 10.828 | 16
| 1 | 4 | 10.4 | 8.8 | 9.5 | 9.721202 | 9.7 | 9.7 | 9.6 | 8.5 | 9.7 | 9.5 | 9.8 | 10.03 | 9.6 | 9.7 | 9.8 | 9.5 | 7.9844 | 11 | 9.7 | 8.94 | 8.5 | 9.525576 | 7.42 | 5.016 | 10.1 | 10.604 | 9.620063
| 1 | 5 | 11.1 | 8.9 | 9.4 | 10.19247 | 9.5 | 10 | 9.3 | 8.7 | 9.3 | 9.5 | 10 | 9.85 | 9.62 | 9.9 | 9.8 | 9.1 | 7.9556 | 11 | 9.3 | 9.01 | 8.3 | 9.702851 | 7.28 | 5.195 | 9.5 | 10.993 | 85
| 1 | 6 | 10.1 | 9 | 9.6 | 9.863586 | 9.5 | 9.9 | 11.3 | 8.8 | 9.5 | 9.3 | 10 | 9.73 | 9.76 | 9.5 | 9.8 | 9.2 | 8.1212 | 11 | 9.2 | 8.94 | 8.6 | 9.903011 | 7.34 | 4.865 | 9.7 | 10.182
| Mean |  | 10.88333 | 8.883333 | 9.433333 | 9.989302 | 9.65 | 10.11667 | 10.21667 | 8.716667 | 9.516667 | 9.433333 | 9.866667 | 9.76 | 9.676667 | 9.666667 | 9.783333 | 9.366667 | 8.057867 | 11.16667 | 9.966667 | 9.086667 | 8.483333 | 9.690963 | 7.349 | 5.056333 | 9.933333 | 10.57767
| Median |  | 10.9 | 8.85 | 9.45 | 10.00226 | 9.7 | 10 | 9.7 | 8.75 | 9.45 | 9.45 | 9.85 | 9.705 | 9.65 | 9.7 | 9.8 | 9.35 | 8.0724 | 11 | 9.65 | 8.975 | 8.5 | 9.681427 | 7.325 | 5.0645 | 9.9 | 10.518
| Std Dev. |  | 0.6337718 | 0.09831921 | 0.136626 | 0.2186253 | 0.1224745 | 0.3656045 | 1.057198 | 0.4875107 | 0.194079 | 0.175119 | 0.121106 | 0.1546609 | 0.07737355 | 0.1861899 | 0.04082483 | 0.233809 | 0.0762655 | 0.4082483 | 1.036661 | 0.2283564 | 0.1169045 | 0.1220166 | 0.1289574 | 0.1134155 | 0.350238 | 0.2954093
| Rel.Std.Dev. |  | 5.823% | 1.107% | 1.448% | 2.189% | 1.269% | 3.614% | 10.35% | 5.593% | 2.039% | 1.856% | 1.227% | 1.585% | 0.7996% | 1.926% | 0.4173% | 2.496% | 0.9465% | 3.656% | 10.4% | 2.513% | 1.378% | 1.259% | 1.755% | 2.243% | 3.526% | 2.793%
| PDM3 |  | 13.13% | -7.658% | -1.941% | 3.838% | 0.3112% | 5.162% | 6.202% | -9.391% | -1.075% | -1.941% | 2.563% | 1.455% | 0.5884% | 0.4844% | 1.697% | -2.634% | -16.24% | 16.08% | 3.603% | -5.545% | -11.82% | 0.737% | -23.61% | -47.44% | 3.256% | 9.954%
| Z-Score (Absolute) |  | 2.73 | 1.76 | 0.52 | 0.73 | 0.04 | 1.01 | 1.24 | 2.14 | 0.34 | 0.52 | 0.45 | 0.21 | 0.02 | 0 | 0.26 | 0.67 | 3.62 | NA | 0.67 | 1.3 | 2.66 | 0.05 | 5.21 | 10.36 | 0.6 | 2.05
Results from laboratory 1.18 were removed due to their 1 ppm reading resolution.
| Analytical results for Dy in OREAS 270 (Certified Value 1.75 ppm) | [27 empty] | Certified
Dy | Round | Replicate | Lab | Lab | Lab | Lab | Lab | Lab | Lab | [19 empty] | 1
| No | No | 1.03 | 1.05 | 1.07 | 1.16 | 1.17 | 1.20 | 1.22 | [19 empty] | ppm
|  |  | AR*OES/MS | AR*MS | AR*MS | AR*OES/MS | AR*MS | AR*MS | AR*MS | [19 empty] | 2
|  |  | 01g | 25g | 0.5g | 0.5g | 0.25g | 0.5g | 0.2g | [19 empty] | 3
| 1 | 1 | 1.68 | 1.812 | 1.59 | 1.7 | 2.2278 | 1.98 | 1.754226 | [19 empty] | 1
| 1 | 2 | 1.68 | 1.794 | 1.69 | 1.8 | 2.25 | 1.88 | 1.667221 | [19 empty] | 30
| 1 | 3 | 1.71 | 1.781 | 1.67 | 1.7 | 2.2407 | 1.95 | 1.713177 | [19 empty] | 16
| 1 | 4 | 1.72 | 1.813 | 1.73 | 1.8 | 2.2555 | 1.95 | 1.730299 | [19 empty] | 1.751317
| 1 | 5 | 1.71 | 1.698 | 1.6 | 1.7 | 2.2295 | 1.95 | 1.659708 | [19 empty] | 86
| 1 | 6 | 1.7 | 1.763 | 1.65 | 1.8 | 2.2104 | 1.86 | 1.661776
| Mean |  | 1.7 | 1.776833 | 1.655 | 1.75 | 2.23565 | 1.928333 | 1.697735
| Median |  | 1.705 | 1.7875 | 1.66 | 1.75 | 2.2351 | 1.95 | 1.690199
| Std Dev. |  | 0.0167332 | 0.04304145 | 0.05357238 | 0.05477226 | 0.0165073 | 0.04708149 | 0.0403989
| Rel.Std.Dev. |  | 0.9843% | 2.422% | 3.237% | 3.13% | 0.7384% | 2.442% | 2.38%
| PDM3 |  | -2.93% | 1.457% | -5.5% | -0.07519% | 27.66% | 10.11% | -3.06%
| Z-Score (Absolute) |  | 0.65 | 0.35 | 1.23 | 0 | 6.27 | 2.3 | 0.67
| Analytical results for Er in OREAS 270 (Certified Value 0.74 ppm) | [27 empty] | Certified
Er | Round | Replicate | Lab | Lab | Lab | Lab | Lab | Lab | Lab | [19 empty] | 1
| No | No | 1.03 | 1.05 | 1.07 | 1.16 | 1.17 | 1.20 | 1.22 | [19 empty] | ppm
|  |  | AR*OES/MS | AR*MS | AR*MS | AR*OES/MS | AR*MS | AR*MS | AR*MS | [19 empty] | 2
|  |  | 01g | 25g | 0.5g | 0.5g | 0.25g | 0.5g | 0.2g | [19 empty] | 3
| 1 | 1 | 0.76 | 0.754 | 0.66 | 0.8 | 0.9701 | 0.81 | 0.6867096 | [19 empty] | 1
| 1 | 2 | 0.77 | 0.732 | 0.71 | 0.7 | 0.9657 | 0.78 | 0.702377 | [19 empty] | 31
| 1 | 3 | 0.77 | 0.745 | 0.7 | 0.7 | 0.9854 | 0.8 | 0.7472128 | [19 empty] | 16
| 1 | 4 | 0.76 | 0.746 | 0.76 | 0.7 | 0.9875 | 0.82 | 0.7200623 | [19 empty] | 0.742765
| 1 | 5 | 0.77 | 0.712 | 0.69 | 0.7 | 0.984 | 0.8 | 0.7174903 | [19 empty] | 87
| 1 | 6 | 0.78 | 0.724 | 0.68 | 0.7 | 0.9499 | 0.77 | 0.7060967
| Mean |  | 0.7683333 | 0.7355 | 0.7 | 0.7166667 | 0.9737667 | 0.7966667 | 0.7133248
| Median |  | 0.77 | 0.7385 | 0.695 | 0.7 | 0.97705 | 0.8 | 0.7117935
| Std Dev. |  | 0.007527727 | 0.01574484 | 0.03405877 | 0.04082483 | 0.0146751 | 0.01861899 | 0.02045295
| Rel.Std.Dev. |  | 0.9797% | 2.141% | 4.866% | 5.696% | 1.507% | 2.337% | 2.867%
| PDM3 |  | 3.442% | -0.9781% | -5.758% | -3.514% | 31.1% | 7.257% | -3.964%
| Z-Score (Absolute) |  | 0.27 | 0.27 | 0.84 | NA | 3.59 | 0.72 | 0.62
Results from laboratory 1.16 were removed due to their 0.1 ppm reading resolution.
| Analytical results for Eu in OREAS 270 (Certified Value 0.46 ppm) | [27 empty] | Certified
Eu | Round | Replicate | Lab | Lab | Lab | Lab | Lab | Lab | Lab | [19 empty] | 1
| No | No | 1.03 | 1.05 | 1.07 | 1.16 | 1.17 | 1.20 | 1.22 | [19 empty] | ppm
|  |  | AR*OES/MS | AR*MS | AR*MS | AR*OES/MS | AR*MS | AR*MS | AR*MS | [19 empty] | 2
|  |  | 01g | 25g | 0.5g | 0.5g | 0.25g | 0.5g | 0.2g | [19 empty] | 2
| 1 | 1 | 0.36 | 0.488 | 0.46 | 0.5 | 0.45298 | 0.55 | 0.4468948 | [19 empty] | 1
| 1 | 2 | 0.36 | 0.481 | 0.45 | 0.5 | 0.48938 | 0.52 | 0.4268587 | [19 empty] | 32
| 1 | 3 | 0.37 | 0.488 | 0.42 | 0.5 | 0.48406 | 0.56 | 0.4346397 | [19 empty] | 16
| 1 | 4 | 0.38 | 0.464 | 0.48 | 0.5 | 0.46005 | 0.55 | 0.458682 | [19 empty] | 0.4609074
| 1 | 5 | 0.38 | 0.453 | 0.47 | 0.4 | 0.47431 | 0.55 | 0.4378083 | [19 empty] | 88
| 1 | 6 | 0.38 | 0.452 | 0.51 | 0.4 | 0.46409 | 0.54 | 0.4469141
| Mean |  | 0.3716667 | 0.471 | 0.465 | 0.4666667 | 0.4708117 | 0.545 | 0.4419663
| Median |  | 0.375 | 0.4725 | 0.465 | 0.5 | 0.4692 | 0.55 | 0.4423516
| Std Dev. |  | 0.009831921 | 0.01680476 | 0.03016621 | 0.05163978 | 0.01422324 | 0.01378405 | 0.01120171
| Rel.Std.Dev. |  | 2.645% | 3.568% | 6.487% | 11.07% | 3.021% | 2.529% | 2.535%
| PDM3 |  | -19.36% | 2.19% | 0.8879% | 1.25% | 2.149% | 18.25% | -4.11%
| Z-Score (Absolute) |  | 4.47 | 0.14 | 0.13 | NA | 0.13 | 3.58 | 1.2
Results from laboratory 1.16 were removed due to their 0.1 ppm reading resolution.
| Analytical results for Fe in OREAS 270 (Certified Value 1.46 wt.%) | [27 empty] | Certified
Fe | Round | Replicate | Lab | Lab | Lab | Lab | Lab | Lab | Lab | Lab | Lab | Lab | Lab | Lab | Lab | Lab | Lab | Lab | Lab | Lab | Lab | Lab | Lab | Lab | Lab | Lab | Lab |  | 1
| No | No | 1.01 | 1.02 | 1.03 | 1.04 | 1.05 | 1.06 | 1.07 | 1.08 | 1.09 | 1.10 | 1.11 | 1.12 | 1.13 | 1.14 | 1.15 | 1.16 | 1.17 | 1.18 | 1.19 | 1.20 | 1.21 | 1.22 | 1.23 | 1.29 | 1.30 |  | wt.%
|  |  | AR*OES/MS | AR*MS | AR*OES/MS | AR*OES/MS | AR*MS | AR*OES | AR*OES/MS | AR*MS | AR*MS | AR*MS | AR*MS | AR*MS | AR*MS | AR*MS | AR*OES/MS | AR*OES/MS | AR*OES | AR*OES/MS | AR*MS | AR*OES | AR*OES/MS | AR*MS | AR*OES | AR*OES/MS | AR*OES |  | 2
|  |  | 0.25g | 0.5g | 01g | 01g | 25g | 0.25g | 0.5g | 0.5g | 01g | 0.5g | 0.5g | 15g | 0.5g | 0.2g | 0.25g | 0.5g | 0.25g | 0.5g | 0.5g | 0.5g | 0.25g | 0.2g | 0.5g | 0.5g | 0.2g |  | 3
| 1 | 1 | 1.43 | 1.43 | 1.58 | 1.510141 | 1.52 | 1.53 | 1.55 | 1.5 | 1.39 | 1.48 | 1.36 | 1.5 | 1.53 | 1.38 | 1.48 | 1.38 | 1.550282 | 1.3375 | 1.46 | 1.448 | 1.43 | 1.49301 | 1.481367 | 1.49 | 1.5551942 |  | 1
| 1 | 2 | 1.38 | 1.39 | 1.61 | 1.495881 | 1.53 | 1.51 | 1.5 | 1.53 | 1.38 | 1.44 | 1.36 | 1.48 | 1.49 | 1.39 | 1.5 | 1.44 | 1.539095 | 1.322 | 1.45 | 1.357 | 1.45 | 1.458728 | 1.49727 | 1.46 | 1.5287099 |  | #N/A
| 1 | 3 | 1.46 | 1.39 | 1.6 | 1.47965 | 1.52 | 1.55 | 1.55 | 1.45 | 1.42 | 1.42 | 1.37 | 1.47 | 1.47 | 1.39 | 1.46 | 1.39 | 1.533767 | 1.3304 | 1.43 | 1.434 | 1.45 | 1.442494 | 1.470985 | 1.46 | 1.4903306 |  | 16
| 1 | 4 | 1.43 | 1.44 | 1.61 | 1.48276 | 1.51 | 1.53 | 1.51 | 1.45 | 1.42 | 1.45 | 1.39 | 1.48 | 1.52 | 1.41 | 1.47 | 1.41 | 1.531044 | 1.3169 | 1.44 | 1.42 | 1.45 | 1.466792 | 1.437291 | 1.46 | 1.5717725 |  | 1.464378
| 1 | 5 | 1.45 | 1.42 | 1.59 | 1.518856 | 1.47 | 1.53 | 1.55 | 1.46 | 1.44 | 1.46 | 1.39 | 1.48 | 1.5 | 1.41 | 1.47 | 1.38 | 1.547401 | 1.3331 | 1.44 | 1.427 | 1.5 | 1.464325 | 1.461068 | 1.5 | 1.5708159 |  | 89
| 1 | 6 | 1.44 | 1.39 | 1.63 | 1.477116 | 1.48 | 1.51 | 1.53 | 1.48 | 1.45 | 1.41 | 1.4 | 1.5 | 1.5 | 1.41 | 1.48 | 1.41 | 1.540955 | 1.3273 | 1.45 | 1.427 | 1.46 | 1.43266 | 1.443881 | 1.44 | 1.4940889
| Mean |  | 1.431667 | 1.41 | 1.603333 | 1.494067 | 1.505 | 1.526667 | 1.531667 | 1.478333 | 1.416667 | 1.443333 | 1.378333 | 1.485 | 1.501667 | 1.398333 | 1.476667 | 1.401667 | 1.540424 | 1.327867 | 1.445 | 1.418833 | 1.456667 | 1.459668 | 1.46531 | 1.468333 | 1.535152
| Median |  | 1.435 | 1.405 | 1.605 | 1.489321 | 1.515 | 1.53 | 1.54 | 1.47 | 1.42 | 1.445 | 1.38 | 1.48 | 1.5 | 1.4 | 1.475 | 1.4 | 1.540025 | 1.32885 | 1.445 | 1.427 | 1.45 | 1.461526 | 1.4660265 | 1.46 | 1.54195205
| Std Dev. |  | 0.02786874 | 0.02280351 | 0.0175119 | 0.01731588 | 0.02428992 | 0.01505545 | 0.02228602 | 0.03188521 | 0.0273252 | 0.02581989 | 0.01722401 | 0.01224745 | 0.02136976 | 0.0132916 | 0.0136626 | 0.02316607 | 0.007486365 | 0.007504843 | 0.01048809 | 0.03174534 | 0.0233809 | 0.02102109 | 0.02268804 | 0.02228602 | 0.03674589
| Rel.Std.Dev. |  | 1.947% | 1.617% | 1.092% | 1.159% | 1.614% | 0.9862% | 1.455% | 2.157% | 1.929% | 1.789% | 1.25% | 0.8247% | 1.423% | 0.9505% | 0.9252% | 1.653% | 0.486% | 0.5652% | 0.7258% | 2.237% | 1.605% | 1.44% | 1.548% | 1.518% | 2.394%
| PDM3 |  | -2.234% | -3.713% | 9.489% | 2.027% | 2.774% | 4.254% | 4.595% | 0.953% | -3.258% | -1.437% | -5.876% | 1.408% | 2.546% | -4.51% | 0.8392% | -4.282% | 5.193% | -9.322% | -1.323% | -3.11% | -0.5266% | -0.3216% | 0.06368% | 0.2701% | 4.833%
| Z-Score (Absolute) |  | 0.57 | 0.94 | 2.34 | 0.49 | 0.67 | 1.04 | 1.13 | 0.22 | 0.83 | 0.37 | 1.48 | 0.33 | 0.62 | 1.14 | 0.19 | 1.08 | 1.28 | 2.34 | 0.35 | 0.79 | 0.15 | 0.1 | 0 | 0.05 | 1.19
| Analytical results for Ga in OREAS 270 (Certified Value 1.56 ppm) | [27 empty] | Certified
Ga | Round | Replicate | Lab | Lab | Lab | Lab | Lab | Lab | Lab | Lab | Lab | Lab | Lab | Lab | Lab | Lab | Lab | Lab | Lab | Lab | Lab | Lab | Lab | Lab | Lab |  |  |  | 1
| No | No | 1.01 | 1.02 | 1.03 | 1.04 | 1.05 | 1.06 | 1.07 | 1.08 | 1.09 | 1.10 | 1.11 | 1.12 | 1.13 | 1.14 | 1.15 | 1.16 | 1.17 | 1.19 | 1.20 | 1.21 | 1.22 | 1.23 | 1.29 |  |  |  | ppm
|  |  | AR*OES/MS | AR*MS | AR*OES/MS | AR*OES/MS | AR*MS | AR*MS | AR*MS | AR*MS | AR*MS | AR*MS | AR*MS | AR*MS | AR*MS | AR*MS | AR*OES/MS | AR*OES/MS | AR*MS | AR*MS | AR*MS | AR*OES/MS | AR*MS | AR*OES | AR*OES/MS |  |  |  | 2
|  |  | 0.25g | 0.5g | 01g | 01g | 25g | 0.25g | 0.5g | 0.5g | 01g | 0.5g | 0.5g | 15g | 0.5g | 0.2g | 0.25g | 0.5g | 0.25g | 0.5g | 0.5g | 0.25g | 0.2g | 0.5g | 0.5g |  |  |  | 2
| 1 | 1 | 1.4 | 1.52 | 1.73 | 1.275978 | 1.67 | 1.3 | 1.88 | 1.38 | 1.31 | 1.41 | 1.54 | 1.5 | 1.6 | 2.28 | 1.4 | 2.57 | 2.2983 | 1.52 | 1.36 | 3 | 1.929217 | 1.835483 | 1.62 |  |  |  | 1
| 1 | 2 | 1.3 | 1.49 | 1.72 | 1.600054443 | 1.8 | 1.4 | 1.82 | 1.47 | 1.28 | 1.34 | 1.55 | 1.5 | 1.7 | 2.34 | 1.4 | 2.39 | 2.31232 | 1.55 | 1.3 | 3 | 1.920309 | 1.815468 | 1.57 |  |  |  | 33
| 1 | 3 | 1.4 | 1.5 | 1.72 | 1.415113 | 1.7 | 1.5 | 1.86 | 1.3 | 1.43 | 1.42 | 1.54 | 1.5 | 1.7 | 2.3 | 1.4 | 2.24 | 2.3577 | 1.53 | 1.38 | 3 | 2.009382 | 1.818117 | 1.63 |  |  |  | 16
| 1 | 4 | 1.4 | 1.49 | 1.7 | 1.634234774 | 1.7 | 1.5 | 1.81 | 1.35 | 1.43 | 1.42 | 1.55 | 1.5 | 1.6 | 2.33 | 1.4 | 2.19 | 2.34234 | 1.54 | 1.36 | 3 | 2.047763 | 1.863886 | 1.66 |  |  |  | 1.558842
| 1 | 5 | 1.4 | 1.49 | 1.69 | 1.326138 | 1.6 | 1.5 | 1.87 | 1.41 | 1.34 | 1.4 | 1.62 | 1.5 | 1.7 | 2.44 | 1.4 | 2.17 | 2.39094 | 1.5 | 1.35 | 3 | 1.900836 | 1.990136 | 1.6 |  |  |  | 90
| 1 | 6 | 1.4 | 1.49 | 1.75 | 1.388045 | 1.65 | 1.5 | 1.85 | 1.4 | 1.43 | 1.35 | 1.6 | 1.5 | 1.7 | 2.46 | 1.5 | 2.19 | 2.34066 | 1.54 | 1.31 | 3 | 1.999332 | 1.86 | 1.64
| Mean |  | 1.383333 | 1.496667 | 1.718333 | 1.439927 | 1.686667 | 1.45 | 1.848333 | 1.385 | 1.37 | 1.39 | 1.566667 | 1.5 | 1.666667 | 2.358333 | 1.416667 | 2.291667 | 2.340377 | 1.53 | 1.343333 | 3 | 1.967806 | 1.863848 | 1.62
| Median |  | 1.4 | 1.49 | 1.72 | 1.401579 | 1.685 | 1.5 | 1.855 | 1.39 | 1.385 | 1.405 | 1.55 | 1.5 | 1.7 | 2.335 | 1.4 | 2.215 | 2.3415 | 1.535 | 1.355 | 3 | 1.964274 | 1.847741 | 1.625
| Std Dev. |  | 0.04082483 | 0.0121106 | 0.02136976 | 0.1459665 | 0.06683313 | 0.083666 | 0.02786874 | 0.0575326 | 0.06841053 | 0.03577709 | 0.03444803 | 0 | 0.05163978 | 0.07440878 | 0.04082483 | 0.158293 | 0.03291901 | 0.01788854 | 0.03141125 | 0 | 0.05889932 | 0.0651152 | 0.03162278
| Rel.Std.Dev. |  | 2.951% | 0.8092% | 1.244% | 10.14% | 3.962% | 5.77% | 1.508% | 4.154% | 4.993% | 2.574% | 2.199% | 0% | 3.098% | 3.155% | 2.882% | 6.907% | 1.407% | 1.169% | 2.338% | 0% | 2.993% | 3.494% | 1.952%
| PDM3 |  | -11.26% | -3.989% | 10.23% | -7.628% | 8.2% | -6.982% | 18.57% | -11.15% | -12.11% | -10.83% | 0.502% | -3.775% | 6.917% | 51.29% | -9.121% | 47.01% | 50.14% | -1.85% | -13.82% | 92.45% | 26.24% | 19.57% | 3.923%
| Z-Score (Absolute) |  | 0.69 | 0.22 | 0.71 | 0.45 | 0.58 | 0.41 | 1.26 | 0.68 | 0.75 | 0.66 | 0.08 | 0.2 | 0.5 | 3.4 | 0.55 | 3.12 | 3.32 | 0.08 | 0.86 | NA | 1.76 | 1.32 | 0.3
Results from laboratory 1.21 were removed due to their 1 ppm reading resolution.
| Analytical results for Gd in OREAS 270 (Certified Value 2.42 ppm) | [27 empty] | Certified
Gd | Round | Replicate | Lab | Lab | Lab | Lab | Lab | Lab | [20 empty] | 1
| No | No | 1.03 | 1.05 | 1.07 | 1.16 | 1.20 | 1.22 | [20 empty] | ppm
|  |  | AR*OES/MS | AR*MS | AR*MS | AR*OES/MS | AR*MS | AR*MS | [20 empty] | 2
|  |  | 01g | 25g | 0.5g | 0.5g | 0.5g | 0.2g | [20 empty] | 3
| 1 | 1 | 2.24 | 2.547 | 2.16 | 2.5 | 2.91 | 2.22626 | [20 empty] | 1
| 1 | 2 | 2.29 | 2.558 | 2.2 | 2.5 | 2.61 | 2.280545 | [20 empty] | 34
| 1 | 3 | 2.29 | 2.477 | 2.29 | 2.5 | 2.88 | 2.34402 | [20 empty] | 16
| 1 | 4 | 2.31 | 2.498 | 2.35 | 2.4 | 2.84 | 2.235786 | [20 empty] | 2.424666
| 1 | 5 | 2.3 | 2.377 | 2.27 | 2.4 | 2.81 | 2.24507 | [20 empty] | 91
| 1 | 6 | 2.36 | 2.491 | 2.29 | 2.5 | 2.69 | 2.220666
| Mean |  | 2.298333 | 2.491333 | 2.26 | 2.466667 | 2.79 | 2.258725
| Median |  | 2.295 | 2.4945 | 2.28 | 2.5 | 2.825 | 2.240428
| Std Dev. |  | 0.03868678 | 0.06459928 | 0.06870226 | 0.05163978 | 0.1164474 | 0.04683265
| Rel.Std.Dev. |  | 1.683% | 2.593% | 3.04% | 2.094% | 4.174% | 2.073%
| PDM3 |  | -5.21% | 2.75% | -6.791% | 1.732% | 15.07% | -6.844%
| Z-Score (Absolute) |  | 0.49 | 0.63 | 0.71 | 0.49 | 2.38 | 0.72
| Analytical results for Ge in OREAS 270 (Certified Value < 0.05 ppm) | [27 empty] | Certified
Ge | Round | Replicate | Lab | Lab | Lab | Lab | Lab | Lab | Lab | Lab | Lab | Lab | Lab | Lab | Lab | Lab | Lab | Lab | Lab | [9 empty] | 1
| No | No | 1.01 | 1.02 | 1.06 | 1.07 | 1.08 | 1.09 | 1.10 | 1.11 | 1.12 | 1.14 | 1.15 | 1.16 | 1.19 | 1.20 | 1.21 | 1.22 | 1.29 | [9 empty] | ppm
|  |  | AR*OES/MS | AR*MS | AR*MS | AR*MS | AR*MS | AR*MS | AR*MS | AR*MS | AR*MS | AR*MS | AR*OES/MS | AR*OES/MS | AR*MS | AR*MS | AR*OES/MS | AR*MS | AR*OES/MS | [9 empty] | 3
|  |  | 0.25g | 0.5g | 0.25g | 0.5g | 0.5g | 01g | 0.5g | 0.5g | 15g | 0.2g | 0.25g | 0.5g | 0.5g | 0.5g | 0.25g | 0.2g | 0.5g | [9 empty] | 3
| 1 | 1 | < 0.1 | < 0.05 | < 0.1 | 0.13 | < 0.05 | < 0.05 | < 0.05 | < 0.05 | < 0.1 | < 0.05 | < 0.1 | < 0.05 | < 0.05 | < 0.01 | 0.9 | < 0.2 | < 0.05 | [9 empty] | 1
| 1 | 2 | < 0.1 | < 0.05 | < 0.1 | 0.12 | < 0.05 | < 0.05 | < 0.05 | < 0.05 | < 0.1 | < 0.05 | < 0.1 | < 0.05 | < 0.05 | < 0.01 | 0.9 | < 0.2 | < 0.05 | [9 empty] | 4
| 1 | 3 | < 0.1 | < 0.05 | < 0.1 | 0.13 | < 0.05 | < 0.05 | < 0.05 | < 0.05 | < 0.1 | < 0.05 | < 0.1 | < 0.05 | < 0.05 | < 0.01 | 0.9 | < 0.2 | < 0.05 | [9 empty] | 16
| 1 | 4 | < 0.1 | < 0.05 | < 0.1 | 0.11 | < 0.05 | < 0.05 | < 0.05 | < 0.05 | < 0.1 | < 0.05 | < 0.1 | < 0.05 | < 0.05 | < 0.01 | 0.9 | < 0.2 | < 0.05 | [9 empty] | < 0.05
| 1 | 5 | < 0.1 | < 0.05 | < 0.1 | 0.12 | < 0.05 | < 0.05 | < 0.05 | < 0.05 | < 0.1 | < 0.05 | < 0.1 | 0.06 | < 0.05 | < 0.01 | 0.9 | < 0.2 | < 0.05 | [9 empty] | 92
| 1 | 6 | < 0.1 | < 0.05 | < 0.1 | 0.11 | < 0.05 | < 0.05 | < 0.05 | < 0.05 | < 0.1 | < 0.05 | < 0.1 | < 0.05 | < 0.05 | < 0.01 | 0.9 | < 0.2 | < 0.05
| Mean |  |  |  |  | 0.12 | [7 empty] | 0.06 |  |  | 0.9
| Median |  |  |  |  | 0.12 | [7 empty] | 0.06 |  |  | 0.9
| Std Dev. |  |  |  |  | 0.008944272 | [10 empty] | 0
| Rel.Std.Dev. |  |  |  |  | 7.454% | [10 empty] | 0%
PDM3
| Z-Score (Absolute) |  | 2.89 | 0 | 2.89 | 10.98 | 0 | 0 | 0 | 0 | 2.89 | 0 | 2.89 | 0.67 | 0 | 2.31 | 101.15 | 8.67 | 0
| Analytical results for Hf in OREAS 270 (Certified Value 0.35 ppm) | [27 empty] | Certified
Hf | Round | Replicate | Lab | Lab | Lab | Lab | Lab | Lab | Lab | Lab | Lab | Lab | Lab | Lab | Lab | Lab | Lab | Lab | Lab | Lab | Lab | Lab | [6 empty] | 1
| No | No | 1.01 | 1.02 | 1.03 | 1.04 | 1.05 | 1.06 | 1.07 | 1.08 | 1.09 | 1.10 | 1.11 | 1.12 | 1.14 | 1.15 | 1.16 | 1.19 | 1.20 | 1.21 | 1.22 | 1.29 | [6 empty] | ppm
|  |  | AR*OES/MS | AR*MS | AR*OES/MS | AR*OES/MS | AR*MS | AR*MS | AR*MS | AR*MS | AR*MS | AR*MS | AR*MS | AR*MS | AR*MS | AR*OES/MS | AR*OES/MS | AR*MS | AR*MS | AR*OES/MS | AR*MS | AR*OES/MS | [6 empty] | 2
|  |  | 0.25g | 0.5g | 01g | 01g | 25g | 0.25g | 0.5g | 0.5g | 01g | 0.5g | 0.5g | 15g | 0.2g | 0.25g | 0.5g | 0.5g | 0.5g | 0.25g | 0.2g | 0.5g | [6 empty] | 3
| 1 | 1 | 0.32 | 0.4 | 0.32 | 0.3387115914 | 0.35 | 0.3 | 0.43 | 0.35 | 0.39 | 0.36 | 0.35 | 0.33 | 0.36 | 0.4 | 0.2 | 0.38 | 0.33 | 0.3 | 0.3496866 | 0.43 | [6 empty] | 1
| 1 | 2 | 0.36 | 0.39 | 0.33 | 0.325405395 | 0.35 | 0.33 | 0.36 | 0.35 | 0.37 | 0.37 | 0.35 | 0.33 | 0.35 | 0.41 | 0.1 | 0.37 | 0.29 | 0.3 | 0.3472582 | 0.41 | [6 empty] | 19
| 1 | 3 | 0.34 | 0.39 | 0.34 | 0.3495458631 | 0.37 | 0.32 | 0.34 | 0.3 | 0.37 | 0.37 | 0.35 | 0.31 | 0.36 | 0.4 | 0.1 | 0.38 | 0.33 | 0.3 | 0.3533892 | 0.41 | [6 empty] | 16
| 1 | 4 | 0.32 | 0.38 | 0.33 | 0.3324441204 | 0.36 | 0.33 | 0.3 | 0.33 | 0.39 | 0.37 | 0.34 | 0.34 | 0.34 | 0.41 | 0.1 | 0.38 | 0.31 | 0.3 | 0.3610548 | 0.42 | [6 empty] | 0.3526701
| 1 | 5 | 0.38 | 0.38 | 0.32 | 0.3576435072 | 0.36 | 0.34 | 0.27 | 0.33 | 0.37 | 0.37 | 0.34 | 0.32 | 0.34 | 0.41 | 0.1 | 0.37 | 0.33 | 0.3 | 0.3660176 | 0.4 | [6 empty] | 93
| 1 | 6 | 0.37 | 0.38 | 0.34 | 0.3575439 | 0.35 | 0.32 | 0.32 | 0.33 | 0.38 | 0.37 | 0.35 | 0.34 | 0.38 | 0.41 | 0.1 | 0.35 | 0.32 | 0.3 | 0.3656921 | 0.41
| Mean |  | 0.3483333 | 0.3866667 | 0.33 | 0.3435491 | 0.3566667 | 0.3233333 | 0.3366667 | 0.3316667 | 0.3783333 | 0.3683333 | 0.3466667 | 0.3283333 | 0.355 | 0.4066667 | 0.1166667 | 0.3716667 | 0.3183333 | 0.3 | 0.3571831 | 0.4133333
| Median |  | 0.35 | 0.385 | 0.33 | 0.3441287 | 0.355 | 0.325 | 0.33 | 0.33 | 0.375 | 0.37 | 0.35 | 0.33 | 0.355 | 0.41 | 0.1 | 0.375 | 0.325 | 0.3 | 0.357222 | 0.41
| Std Dev. |  | 0.02562551 | 0.008164966 | 0.008944272 | 0.01346392 | 0.008164966 | 0.0136626 | 0.05537749 | 0.01834848 | 0.009831921 | 0.004082483 | 0.005163978 | 0.01169045 | 0.01516575 | 0.005163978 | 0.04082483 | 0.01169045 | 0.01602082 | 0 | 0.008179698 | 0.01032796
| Rel.Std.Dev. |  | 7.357% | 2.112% | 2.71% | 3.919% | 2.289% | 4.226% | 16.45% | 5.532% | 2.599% | 1.108% | 1.49% | 3.561% | 4.272% | 1.27% | 34.99% | 3.145% | 5.033% | 0% | 2.29% | 2.499%
| PDM3 |  | -1.23% | 9.64% | -6.428% | -2.586% | 1.133% | -8.318% | -4.538% | -5.956% | 7.277% | 4.441% | -1.702% | -6.901% | 0.6606% | 15.31% | -66.92% | 5.386% | -9.736% | -14.93% | 1.28% | 17.2%
| Z-Score (Absolute) |  | 0 | 1.29 | 0.62 | 0.16 | 0.28 | 0.84 | 0.39 | 0.56 | 1.01 | 0.67 | 0.06 | 0.67 | 0.22 | 1.97 | NA | 0.79 | 1.01 | 1.63 | 0.3 | 2.19
Results from laboratory 1.16 were removed due to their 0.1 ppm reading resolution.
| Analytical results for Hg in OREAS 270 (Certified Value 0.041 ppm) | [27 empty] | Certified
Hg | Round | Replicate | Lab | Lab | Lab | Lab | Lab | Lab | Lab | Lab | Lab | Lab | Lab | Lab | Lab | Lab | Lab | Lab | Lab | Lab | Lab | Lab | Lab | [5 empty] | 1
| No | No | 1.01 | 1.02 | 1.04 | 1.05 | 1.06 | 1.07 | 1.08 | 1.09 | 1.10 | 1.11 | 1.12 | 1.13 | 1.15 | 1.16 | 1.18 | 1.19 | 1.20 | 1.21 | 1.22 | 1.23 | 1.29 | [5 empty] | ppm
|  |  | AR*OES/MS | AR*MS | AR*OES/MS | AR*MS | AR*MS | AR*MS | AR*MS | AR*MS | AR*MS | AR*MS | AR*MS | AR*MS | AR*OES/MS | AR*OES/MS | AR*OES/MS | AR*MS | AR*MS | AR*OES/MS | AR*MS | AR*OES | AR*OES/MS | [5 empty] | 3
|  |  | 0.25g | 0.5g | 01g | 25g | 0.25g | 0.5g | 0.5g | 01g | 0.5g | 0.5g | 15g | 0.5g | 0.25g | 0.5g | 0.5g | 0.5g | 0.5g | 0.25g | 0.2g | 0.5g | 0.5g | [5 empty] | 3
| 1 | 1 | 0.04 | 0.04 | < 0.05 | < 0.1 | 0.06 | 0.26 | 0.04 | < 0.1 | 0.04 | 0.05 | 0.034 | 0.025 | 0.04 | 0.03 | 0.05 | 0.04 | 0.04 | 0.105 | < 1 | 0.06187704 | 0.046 | [5 empty] | 1
| 1 | 2 | 0.04 | 0.04 | < 0.05 | < 0.1 | 0.08 | 0.27 | 0.03 | < 0.1 | 0.04 | 0.03 | 0.036 | 0.028 | 0.04 | 0.03 | 0.04 | 0.05 | 0.05 | 0.105 | < 1 | 0.05731282 | 0.04 | [5 empty] | 3
| 1 | 3 | 0.05 | 0.04 | < 0.05 | < 0.1 | 0.05 | 0.26 | 0.04 | < 0.1 | 0.04 | 0.03 | 0.034 | 0.032 | 0.04 | 0.04 | 0.04 | 0.06 | 0.03 | 0.108 | < 1 | 0.05970676 | 0.042 | [5 empty] | 16
| 1 | 4 | 0.04 | 0.03 | < 0.05 | < 0.1 | 0.06 | 0.2 | 0.04 | < 0.1 | 0.05 | 0.05 | 0.041 | 0.01 | 0.05 | 0.04 | 0.04 | 0.06 | 0.05 | 0.103 | < 1 | 0.06114562 | 0.04 | [5 empty] | 0.04088889
| 1 | 5 | 0.05 | 0.03 | < 0.05 | < 0.1 | 0.06 | 0.23 | 0.04 | < 0.1 | 0.05 | 0.04 | 0.037 | 0.025 | 0.04 | 0.03 | 0.03 | 0.05 | 0.04 | 0.115 | < 1 | 0.05645057 | 0.041 | [5 empty] | 94
| 1 | 6 | 0.04 | 0.04 | < 0.05 | < 0.1 | 0.06 | 0.28 | 0.04 | < 0.1 | 0.04 | 0.05 | 0.038 | 0.022 | 0.04 | 0.04 | 0.04 | 0.05 | 0.04 | 0.106 | < 1 | 0.05860892 | 0.035
| Mean |  | 0.04333333 | 0.03666667 |  |  | 0.06166667 | 0.25 | 0.03833333 |  | 0.04333333 | 0.04166667 | 0.03666667 | 0.02366667 | 0.04166667 | 0.035 | 0.04 | 0.05166667 | 0.04166667 | 0.107 |  | 0.05918362 | 0.04066667
| Median |  | 0.04 | 0.04 |  |  | 0.06 | 0.26 | 0.04 |  | 0.04 | 0.045 | 0.0365 | 0.025 | 0.04 | 0.035 | 0.04 | 0.05 | 0.04 | 0.1055 |  | 0.05915784 | 0.0405
| Std Dev. |  | 0.005163978 | 0.005163978 |  |  | 0.009831921 | 0.02966479 | 0.004082483 |  | 0.005163978 | 0.009831921 | 0.00265832 | 0.007501111 | 0.004082483 | 0.005477226 | 0.006324555 | 0.007527727 | 0.007527727 | 0.004242641 |  | 0.002129665 | 0.003559026
| Rel.Std.Dev. |  | 11.92% | 14.08% |  |  | 15.94% | 11.87% | 10.65% |  | 11.92% | 23.6% | 7.25% | 31.69% | 9.798% | 15.65% | 15.81% | 14.57% | 18.07% | 3.965% |  | 3.598% | 8.752%
| PDM3 |  | 5.978% | -10.33% |  |  | 50.82% | 511.4% | -6.25% |  | 5.978% | 1.902% | -10.33% | -42.12% | 1.902% | -14.4% | -2.174% | 26.36% | 1.902% | 161.7% |  | 44.74% | -0.5435%
| Z-Score (Absolute) |  | 0.17 | 0.51 | 1.69 | 0.84 | 2.02 | 21.07 | 0.34 | 0.84 | 0.17 | 0 | 0.51 | 1.82 | 0 | 0.67 | 0.17 | 1.01 | 0 | 6.61 | 46.36 | 1.77 | 0.1
| Analytical results for Ho in OREAS 270 (Certified Value 0.28 ppm) | [27 empty] | Certified
Ho | Round | Replicate | Lab | Lab | Lab | Lab | Lab | Lab | [20 empty] | 1
| No | No | 1.03 | 1.05 | 1.07 | 1.16 | 1.20 | 1.22 | [20 empty] | ppm
|  |  | AR*OES/MS | AR*MS | AR*MS | AR*OES/MS | AR*MS | AR*MS | [20 empty] | 2
|  |  | 01g | 25g | 0.5g | 0.5g | 0.5g | 0.2g | [20 empty] | 3
| 1 | 1 | 0.3 | 0.3 | 0.28 | 0.3 | 0.27 | 0.271116 | [20 empty] | 1
| 1 | 2 | 0.3 | 0.3 | 0.26 | 0.3 | 0.25 | 0.2729376 | [20 empty] | 20
| 1 | 3 | 0.3 | 0.3 | 0.27 | 0.3 | 0.26 | 0.2902689 | [20 empty] | 16
| 1 | 4 | 0.31 | 0.3 | 0.27 | 0.3 | 0.26 | 0.2795947 | [20 empty] | 0.2843017
| 1 | 5 | 0.31 | 0.3 | 0.26 | 0.3 | 0.26 | 0.2708998 | [20 empty] | 95
| 1 | 6 | 0.31 | 0.3 | 0.25 | 0.3 | 0.26 | 0.270043
| Mean |  | 0.305 | 0.3 | 0.265 | 0.3 | 0.26 | 0.27581
| Median |  | 0.305 | 0.3 | 0.265 | 0.3 | 0.26 | 0.2720268
| Std Dev. |  | 0.005477226 | 0 | 0.01048809 | 0 | 0.006324555 | 0.007887157
| Rel.Std.Dev. |  | 1.796% | 0% | 3.958% | 0% | 2.433% | 2.86%
| PDM3 |  | 7.28% | 5.522% | -6.789% | 5.522% | -8.548% | -2.987%
| Z-Score (Absolute) |  | 0.79 | 0.56 | 1.06 | 0.56 | 1.29 | 0.56
| Analytical results for In in OREAS 270 (Certified Value 0.029 ppm) | [27 empty] | Certified
In | Round | Replicate | Lab | Lab | Lab | Lab | Lab | Lab | Lab | Lab | Lab | Lab | Lab | Lab | Lab | Lab | Lab | Lab | Lab | Lab | Lab | [7 empty] | 1
| No | No | 1.01 | 1.02 | 1.03 | 1.04 | 1.05 | 1.06 | 1.07 | 1.08 | 1.09 | 1.10 | 1.11 | 1.12 | 1.14 | 1.15 | 1.16 | 1.19 | 1.21 | 1.22 | 1.29 | [7 empty] | ppm
|  |  | AR*OES/MS | AR*MS | AR*OES/MS | AR*OES/MS | AR*MS | AR*MS | AR*MS | AR*MS | AR*MS | AR*MS | AR*MS | AR*MS | AR*MS | AR*OES/MS | AR*OES/MS | AR*MS | AR*OES/MS | AR*MS | AR*OES/MS | [7 empty] | 3
|  |  | 0.25g | 0.5g | 01g | 01g | 25g | 0.25g | 0.5g | 0.5g | 01g | 0.5g | 0.5g | 15g | 0.2g | 0.25g | 0.5g | 0.5g | 0.25g | 0.2g | 0.5g | [7 empty] | 3
| 1 | 1 | 0.03 | 0.028 | 0.03 | < 0.05 | 0.03 | 0.027 | 0.029 | 0.027 | 0.03 | 0.028 | 0.032 | 0.03 | 0.009 | 0.03 | 0.02 | 0.028 | 0.02 | < 0.2 | 0.028 | [7 empty] | 1
| 1 | 2 | 0.03 | 0.028 | 0.03 | < 0.05 | 0.03 | 0.028 | 0.034 | 0.03 | 0.03 | 0.025 | 0.03 | 0.03 | 0.008 | 0.03 | 0.03 | 0.029 | 0.02 | < 0.2 | 0.03 | [7 empty] | 21
| 1 | 3 | 0.03 | 0.029 | 0.03 | < 0.05 | 0.03 | 0.028 | 0.039 | 0.023 | 0.03 | 0.028 | 0.028 | 0.03 | 0.007 | 0.03 | 0.03 | 0.032 | 0.02 | < 0.2 | 0.029 | [7 empty] | 16
| 1 | 4 | 0.03 | 0.028 | 0.03 | < 0.05 | 0.03 | 0.029 | 0.03 | 0.027 | 0.03 | 0.028 | 0.029 | 0.03 | 0.007 | 0.03 | 0.03 | 0.034 | 0.02 | < 0.2 | 0.029 | [7 empty] | 0.02934889
| 1 | 5 | 0.03 | 0.027 | 0.03 | < 0.05 | 0.03 | 0.03 | 0.028 | 0.028 | 0.03 | 0.028 | 0.03 | 0.03 | 0.009 | 0.03 | 0.03 | 0.027 | 0.02 | < 0.2 | 0.026 | [7 empty] | 96
| 1 | 6 | 0.02 | 0.028 | 0.03 | < 0.05 | 0.03 | 0.028 | 0.033 | 0.027 | 0.03 | 0.026 | 0.029 | 0.03 | 0.009 | 0.03 | 0.03 | 0.029 | 0.02 | < 0.2 | 0.029
| Mean |  | 0.02833333 | 0.028 | 0.03 |  | 0.03 | 0.02833333 | 0.03216667 | 0.027 | 0.03 | 0.02716667 | 0.02966667 | 0.03 | 0.008166667 | 0.03 | 0.02833333 | 0.02983333 | 0.02 |  | 0.0285
| Median |  | 0.03 | 0.028 | 0.03 |  | 0.03 | 0.028 | 0.0315 | 0.027 | 0.03 | 0.028 | 0.0295 | 0.03 | 0.0085 | 0.03 | 0.03 | 0.029 | 0.02 |  | 0.029
| Std Dev. |  | 0.004082483 | 0.0006324555 | 0 |  | 0 | 0.001032796 | 0.004070217 | 0.002280351 | 0 | 0.00132916 | 0.00136626 | 0 | 0.0009831921 | 0 | 0.004082483 | 0.002639444 | 0 |  | 0.001378405
| Rel.Std.Dev. |  | 14.41% | 2.259% | 0% |  | 0% | 3.645% | 12.65% | 8.446% | 0% | 4.893% | 4.605% | 0% | 12.04% | 0% | 14.41% | 8.847% | 0% |  | 4.837%
| PDM3 |  | -3.46% | -4.596% | 2.219% |  | 2.219% | -3.46% | 9.601% | -8.003% | 2.219% | -7.435% | 1.083% | 2.219% | -72.17% | 2.219% | -3.46% | 1.651% | -31.85% |  | -2.892%
| Z-Score (Absolute) |  | 0.07 | 0.22 | 0.67 | 1.57 | 0.67 | 0.07 | 1.65 | 0.67 | 0.67 | 0.6 | 0.52 | 0.67 | 9.14 | 0.67 | 0.07 | 0.6 | 3.82 | 32.14 | 0
| Analytical results for K in OREAS 270 (Certified Value 0.159 wt.%) | [27 empty] | Certified
K | Round | Replicate | Lab | Lab | Lab | Lab | Lab | Lab | Lab | Lab | Lab | Lab | Lab | Lab | Lab | Lab | Lab | Lab | Lab | Lab | Lab | Lab | Lab | Lab | Lab |  |  |  | 1
| No | No | 1.01 | 1.02 | 1.03 | 1.04 | 1.05 | 1.06 | 1.07 | 1.08 | 1.09 | 1.10 | 1.11 | 1.12 | 1.13 | 1.14 | 1.15 | 1.16 | 1.19 | 1.20 | 1.21 | 1.22 | 1.23 | 1.29 | 1.30 |  |  |  | wt.%
|  |  | AR*OES/MS | AR*MS | AR*OES/MS | AR*OES/MS | AR*MS | AR*OES | AR*OES/MS | AR*MS | AR*MS | AR*MS | AR*MS | AR*MS | AR*MS | AR*MS | AR*OES/MS | AR*OES/MS | AR*MS | AR*OES | AR*OES/MS | AR*MS | AR*OES | AR*OES/MS | AR*OES |  |  |  | 3
|  |  | 0.25g | 0.5g | 01g | 01g | 25g | 0.25g | 0.5g | 0.5g | 01g | 0.5g | 0.5g | 15g | 0.5g | 0.2g | 0.25g | 0.5g | 0.5g | 0.5g | 0.25g | 0.2g | 0.5g | 0.5g | 0.2g |  |  |  | 3
| 1 | 1 | 0.16 | 0.17 | 0.206 | 0.1495741 | 0.17 | 0.148 | 0.18 | 0.16 | 0.1469 | 0.16 | 0.15 | 0.16 | 0.15 | 0.17 | 0.16 | 0.17 | 0.16 | 0.133 | 0.17 | 0.1665614 | 0.1856 | 0.15 | 0.1431076 |  |  |  | 1
| 1 | 2 | 0.15 | 0.16 | 0.208 | 0.1501469 | 0.172 | 0.148 | 0.17 | 0.16 | 0.1446 | 0.15 | 0.15 | 0.16 | 0.15 | 0.17 | 0.16 | 0.18 | 0.16 | 0.133 | 0.17 | 0.1685866 | 0.1872 | 0.15 | 0.1412856 |  |  |  | #N/A
| 1 | 3 | 0.16 | 0.16 | 0.209 | 0.1528625 | 0.1701 | 0.155 | 0.18 | 0.15 | 0.1506 | 0.15 | 0.15 | 0.15 | 0.15 | 0.17 | 0.16 | 0.16 | 0.16 | 0.133 | 0.17 | 0.1657014 | 0.18831037 | 0.15 | 0.1377331 |  |  |  | 16
| 1 | 4 | 0.16 | 0.16 | 0.208 | 0.1542852 | 0.165 | 0.152 | 0.17 | 0.15 | 0.153 | 0.16 | 0.15 | 0.16 | 0.16 | 0.18 | 0.16 | 0.16 | 0.16 | 0.133 | 0.17 | 0.1677529 | 0.17466894 | 0.15 | 0.1456258 |  |  |  | 0.1586696
| 1 | 5 | 0.16 | 0.16 | 0.21 | 0.1541085 | 0.1548 | 0.155 | 0.18 | 0.15 | 0.1542 | 0.15 | 0.15 | 0.16 | 0.16 | 0.18 | 0.15 | 0.16 | 0.16 | 0.133 | 0.18 | 0.1645816 | 0.17414678 | 0.15 | 0.1461727 |  |  |  | 97
| 1 | 6 | 0.16 | 0.16 | 0.209 | 0.154636 | 0.1622 | 0.151 | 0.17 | 0.15 | 0.1571 | 0.15 | 0.15 | 0.16 | 0.16 | 0.18 | 0.16 | 0.17 | 0.16 | 0.133 | 0.17 | 0.1688978 | 0.17420349 | 0.15 | 0.1421901
| Mean |  | 0.1583333 | 0.1616667 | 0.2083333 | 0.1526022 | 0.1656833 | 0.1515 | 0.175 | 0.1533333 | 0.1510667 | 0.1533333 | 0.15 | 0.1583333 | 0.155 | 0.175 | 0.1583333 | 0.1666667 | 0.16 | 0.133 | 0.1716667 | 0.1670136 | 0.1806883 | 0.15 | 0.1426858
| Median |  | 0.16 | 0.16 | 0.2085 | 0.1534855 | 0.1675 | 0.1515 | 0.175 | 0.15 | 0.1518 | 0.15 | 0.15 | 0.16 | 0.155 | 0.175 | 0.16 | 0.165 | 0.16 | 0.133 | 0.17 | 0.1671572 | 0.18013447 | 0.15 | 0.14264885
| Std Dev. |  | 0.004082483 | 0.004082483 | 0.00136626 | 0.002213731 | 0.006466658 | 0.003146427 | 0.005477226 | 0.005163978 | 0.004676608 | 0.005163978 | 0 | 0.004082483 | 0.005477226 | 0.005477226 | 0.004082483 | 0.008164966 | 0 | 0 | 0.004082483 | 0.001697768 | 0.007009992 | 0 | 0.003089191
| Rel.Std.Dev. |  | 2.578% | 2.525% | 0.6558% | 1.451% | 3.903% | 2.077% | 3.13% | 3.368% | 3.096% | 3.368% | 0% | 2.578% | 3.534% | 3.13% | 2.578% | 4.899% | 0% | 0% | 2.378% | 1.017% | 3.88% | 0% | 2.165%
| PDM3 |  | -0.2119% | 1.889% | 31.3% | -3.824% | 4.42% | -4.519% | 10.29% | -3.363% | -4.792% | -3.363% | -5.464% | -0.2119% | -2.313% | 10.29% | -0.2119% | 5.04% | 0.8385% | -16.18% | 8.191% | 5.259% | 13.88% | -5.464% | -10.07%
| Z-Score (Absolute) |  | 0 | 0.31 | 4.59 | 0.53 | 0.67 | 0.63 | 1.53 | 0.46 | 0.67 | 0.46 | 0.76 | 0 | 0.31 | 1.53 | 0 | 0.76 | 0.15 | 2.34 | 1.22 | 0.8 | 2.05 | 0.76 | 1.44
| Analytical results for La in OREAS 270 (Certified Value 12.4 ppm) | [27 empty] | Certified
La | Round | Replicate | Lab | Lab | Lab | Lab | Lab | Lab | Lab | Lab | Lab | Lab | Lab | Lab | Lab | Lab | Lab | Lab | Lab | Lab | Lab | Lab | Lab | Lab |  |  |  |  | 1
| No | No | 1.01 | 1.02 | 1.03 | 1.04 | 1.05 | 1.06 | 1.07 | 1.08 | 1.09 | 1.10 | 1.11 | 1.12 | 1.13 | 1.14 | 1.15 | 1.16 | 1.19 | 1.20 | 1.21 | 1.22 | 1.23 | 1.29 |  |  |  |  | ppm
|  |  | AR*OES/MS | AR*MS | AR*OES/MS | AR*OES/MS | AR*MS | AR*MS | AR*MS | AR*MS | AR*MS | AR*MS | AR*MS | AR*MS | AR*MS | AR*MS | AR*OES/MS | AR*OES/MS | AR*MS | AR*OES | AR*OES/MS | AR*MS | AR*OES | AR*OES/MS |  |  |  |  | 1
|  |  | 0.25g | 0.5g | 01g | 01g | 25g | 0.25g | 0.5g | 0.5g | 01g | 0.5g | 0.5g | 15g | 0.5g | 0.2g | 0.25g | 0.5g | 0.5g | 0.5g | 0.25g | 0.2g | 0.5g | 0.5g |  |  |  |  | 2
| 1 | 1 | 11.5 | 13.4 | 10.7 | 11.60792 | 15.079 | 11.9 | 13.4 | 12.1 | 12.467 | 12.2 | 13.4 | 12.4 | 11.8 | 11.9 | 11.8 | 14.7 | 12.4 | 22 | 14 | 12.56406 | 9.413348 | 12.2 |  |  |  |  | 1
| 1 | 2 | 11.3 | 12.7 | 10.6 | 11.73424 | 14.803 | 12.5 | 13.3 | 13 | 12.041 | 11.4 | 13.6 | 13.1 | 12.5 | 11.9 | 11.9 | 14.9 | 12.5 | 19 | 14 | 12.61381 | 9.238663 | 11.8 |  |  |  |  | 22
| 1 | 3 | 12.1 | 13 | 10.7 | 12.26055 | 14.778 | 12.5 | 13.3 | 11.2 | 12.275 | 12.1 | 13.2 | 12.6 | 11.9 | 11.9 | 11.4 | 14.7 | 12.6 | 21 | 14 | 12.67839 | 9.652 | 12.2 |  |  |  |  | 16
| 1 | 4 | 12.2 | 13 | 10.7 | 12.26516 | 14.462 | 12.9 | 13.6 | 11.9 | 12.773 | 12.3 | 13 | 13.1 | 12.5 | 12.3 | 11.9 | 14.7 | 12 | 20 | 14 | 12.53312 | 9.769228 | 12.4 |  |  |  |  | 12.41451
| 1 | 5 | 12.2 | 13 | 10.6 | 12.39609 | 13.783 | 13.1 | 13.3 | 12.2 | 12.619 | 12.4 | 13 | 12.4 | 12.5 | 12.2 | 11.8 | 14.1 | 11.8 | 21 | 15 | 12.42114 | 9.82 | 12 |  |  |  |  | 98
| 1 | 6 | 12.7 | 13 | 10.9 | 12.11497 | 14.205 | 12.7 | 13.7 | 11.9 | 12.897 | 11.7 | 13.4 | 12.6 | 12.3 | 12 | 12.1 | 15.1 | 12 | 20 | 14 | 12.79134 | 9.854 | 12.2
| Mean |  | 12 | 13.01667 | 10.7 | 12.06316 | 14.51833 | 12.6 | 13.43333 | 12.05 | 12.512 | 12.01667 | 13.26667 | 12.7 | 12.25 | 12.03333 | 11.81667 | 14.7 | 12.21667 | 20.5 | 14.16667 | 12.60031 | 9.62454 | 12.13333
| Median |  | 12.15 | 13 | 10.7 | 12.18776 | 14.62 | 12.6 | 13.35 | 12 | 12.543 | 12.15 | 13.3 | 12.6 | 12.4 | 11.95 | 11.85 | 14.7 | 12.2 | 20.5 | 14 | 12.58894 | 9.710614 | 12.2
| Std Dev. |  | 0.5138093 | 0.2228602 | 0.1095445 | 0.318976 | 0.4700799 | 0.4147288 | 0.175119 | 0.5822371 | 0.3186942 | 0.3868678 | 0.242212 | 0.3224903 | 0.3209361 | 0.175119 | 0.2316607 | 0.334664 | 0.3250641 | 1.048809 | 0.4082483 | 0.127043 | 0.247406 | 0.2065591
| Rel.Std.Dev. |  | 4.282% | 1.712% | 1.024% | 2.644% | 3.238% | 3.291% | 1.304% | 4.832% | 2.547% | 3.219% | 1.826% | 2.539% | 2.62% | 1.455% | 1.96% | 2.277% | 2.661% | 5.116% | 2.882% | 1.008% | 2.571% | 1.702%
| PDM3 |  | -3.339% | 4.85% | -13.81% | -2.83% | 16.95% | 1.494% | 8.207% | -2.936% | 0.7853% | -3.205% | 6.864% | 2.3% | -1.325% | -3.07% | -4.816% | 18.41% | -1.594% | 65.13% | 14.11% | 1.497% | -22.47% | -2.265%
| Z-Score (Absolute) |  | 0.48 | 1.48 | 2.98 | 0.36 | 4.37 | 0.67 | 2.28 | 0.38 | 0.5 | 0.45 | 1.96 | 0.87 | 0 | 0.42 | 0.83 | 4.72 | 0.06 | 15.88 | NA | 0.67 | 5.05 | 0.22
Results from laboratory 1.21 were removed due to their 1 ppm reading resolution.
| Analytical results for Li in OREAS 270 (Certified Value 4.79 ppm) | [27 empty] | Certified
Li | Round | Replicate | Lab | Lab | Lab | Lab | Lab | Lab | Lab | Lab | Lab | Lab | Lab | Lab | Lab | Lab | Lab | Lab | Lab | Lab | Lab | Lab | Lab | [5 empty] | 1
| No | No | 1.01 | 1.02 | 1.03 | 1.04 | 1.05 | 1.06 | 1.07 | 1.08 | 1.09 | 1.10 | 1.11 | 1.12 | 1.14 | 1.15 | 1.16 | 1.19 | 1.20 | 1.21 | 1.22 | 1.29 | 1.30 | [5 empty] | ppm
|  |  | AR*OES/MS | AR*MS | AR*OES/MS | AR*OES/MS | AR*MS | AR*OES | AR*MS | AR*MS | AR*MS | AR*MS | AR*MS | AR*MS | AR*MS | AR*OES/MS | AR*OES/MS | AR*MS | AR*OES | AR*OES/MS | AR*MS | AR*OES/MS | AR*OES | [5 empty] | 2
|  |  | 0.25g | 0.5g | 01g | 01g | 25g | 0.25g | 0.5g | 0.5g | 01g | 0.5g | 0.5g | 15g | 0.2g | 0.25g | 0.5g | 0.5g | 0.5g | 0.25g | 0.2g | 0.5g | 0.2g | [5 empty] | 3
| 1 | 1 | 4 | 4.8 | 4.7 | 4.675298 | 5.2 | 5 | 4.8 | 4.8 | 4.7 | 4.7 | 4.5 | 5 | 5 | 5 | 6.4 | 4.8 | 5 | 3.4 | < 10 | 4.7 | 2.205 | [5 empty] | 1
| 1 | 2 | 4 | 4.7 | 4.8 | 4.586954 | 5.3 | 4 | 4.7 | 4.8 | 4.7 | 4.6 | 4.5 | 4.8 | 5.1 | 5 | 6.3 | 4.8 | 5 | 3.4 | < 10 | 4.6 | 2.393 | [5 empty] | #N/A
| 1 | 3 | 4 | 4.8 | 4.8 | 4.517204 | 5.2 | 4 | 4.7 | 4.6 | 4.8 | 4.5 | 4.3 | 4.9 | 5.3 | 5 | 5.9 | 4.7 | 5 | 3.2 | < 10 | 4.8 | 1.708 | [5 empty] | 16
| 1 | 4 | 4 | 4.7 | 4.9 | 4.514496 | 5.2 | 4 | 4.8 | 4.6 | 4.6 | 4.6 | 4.5 | 5 | 5.4 | 5 | 5.8 | 4.8 | 5 | 3.1 | < 10 | 4.9 | 1.603 | [5 empty] | 4.7879
| 1 | 5 | 4 | 4.8 | 4.7 | 4.709182 | 5 | 5 | 4.9 | 4.7 | 4.8 | 4.7 | 4.4 | 4.9 | 5.2 | 5 | 5.7 | 4.8 | 5 | 3.2 | < 10 | 4.7 | 1.899 | [5 empty] | 99
| 1 | 6 | 4 | 4.7 | 4.9 | 4.453088 | 5.1 | 4 | 4.8 | 4.7 | 4.9 | 4.5 | 4.4 | 4.8 | 5.3 | 5 | 5.9 | 4.9 | 5 | 2.2 | < 10 | 4.9 | 1.266
| Mean |  | 4 | 4.75 | 4.8 | 4.576037 | 5.166667 | 4.333333 | 4.783333 | 4.7 | 4.75 | 4.6 | 4.433333 | 4.9 | 5.216667 | 5 | 6 | 4.8 | 5 | 3.083333 |  | 4.766667 | 1.845667
| Median |  | 4 | 4.75 | 4.8 | 4.552079 | 5.2 | 4 | 4.8 | 4.7 | 4.75 | 4.6 | 4.45 | 4.9 | 5.25 | 5 | 5.9 | 4.8 | 5 | 3.2 |  | 4.75 | 1.8035
| Std Dev. |  | 0 | 0.05477226 | 0.08944272 | 0.1000645 | 0.1032796 | 0.5163978 | 0.07527727 | 0.08944272 | 0.1048809 | 0.08944272 | 0.08164966 | 0.08944272 | 0.147196 | 0 | 0.2828427 | 0.06324555 | 0 | 0.4490731 |  | 0.121106 | 0.4111913
| Rel.Std.Dev. |  | 0% | 1.153% | 1.863% | 2.187% | 1.999% | 11.92% | 1.574% | 1.903% | 2.208% | 1.944% | 1.842% | 1.825% | 2.822% | 0% | 4.714% | 1.318% | 0% | 14.56% |  | 2.541% | 22.28%
| PDM3 |  | -16.46% | -0.7916% | 0.2527% | -4.425% | 7.911% | -9.494% | -0.09539% | -1.836% | -0.7916% | -3.924% | -7.405% | 2.341% | 8.955% | 4.43% | 25.32% | 0.2527% | 4.43% | -35.6% |  | -0.4435% | -61.45%
| Z-Score (Absolute) |  | NA | 0.07 | 0.13 | 0.77 | 1.62 | NA | 0.07 | 0.27 | 0.07 | 0.67 | 1.35 | 0.54 | 1.82 | NA | 4.99 | 0.13 | NA | 6.81 | 0.94 | 0 | 11.82
Results from laboratories 1.01, 1.06, 1.15 and 1.20 were removed due to their 1 ppm reading resolution.
| Analytical results for Lu in OREAS 270 (Certified Value 0.088 ppm) | [27 empty] | Certified
Lu | Round | Replicate | Lab | Lab | Lab | Lab | Lab | Lab | Lab | Lab | [18 empty] | 1
| No | No | 1.01 | 1.03 | 1.05 | 1.06 | 1.07 | 1.15 | 1.16 | 1.22 | [18 empty] | ppm
|  |  | AR*OES/MS | AR*OES/MS | AR*MS | AR*MS | AR*MS | AR*OES/MS | AR*OES/MS | AR*MS | [18 empty] | 3
|  |  | 0.25g | 01g | 25g | 0.25g | 0.5g | 0.25g | 0.5g | 0.2g | [18 empty] | 3
| 1 | 1 | 0.08 | 0.09 | 0.09 | 0.09 | 0.08 | 0.09 | < 0.1 | 0.09339045 | [18 empty] | 1
| 1 | 2 | 0.07 | 0.09 | 0.087 | 0.09 | 0.08 | 0.09 | 0.1 | 0.09510748 | [18 empty] | 23
| 1 | 3 | 0.09 | 0.09 | 0.096 | 0.1 | 0.08 | 0.09 | < 0.1 | 0.1014319 | [18 empty] | 16
| 1 | 4 | 0.08 | 0.09 | 0.091 | 0.09 | 0.08 | 0.09 | 0.1 | 0.1005361 | [18 empty] | 0.08847689
| 1 | 5 | 0.08 | 0.09 | 0.085 | 0.1 | 0.08 | 0.1 | < 0.1 | 0.0887007 | [18 empty] | 100
| 1 | 6 | 0.08 | 0.09 | 0.089 | 0.09 | 0.08 | 0.09 | < 0.1 | 0.08886265
| Mean |  | 0.08 | 0.09 | 0.08966667 | 0.09333333 | 0.08 | 0.09166667 | 0.1 | 0.09467156
| Median |  | 0.08 | 0.09 | 0.0895 | 0.09 | 0.08 | 0.09 | 0.1 | 0.09424897
| Std Dev. |  | 0.006324555 | 1.520235e-17 | 0.003777124 | 0.005163978 | 0 | 0.004082483 | 0 | 0.005501308
| Rel.Std.Dev. |  | 7.906% | 1.689e-14% | 4.212% | 5.533% | 0% | 4.454% | 0% | 5.811%
| PDM3 |  | -9.581% | 1.721% | 1.345% | 5.489% | -9.581% | 3.605% | 13.02% | 7.001%
| Z-Score (Absolute) |  | 2.02 | 0 | 0.07 | 0.67 | 2.02 | 0.34 | NA | 0.95
Results from laboratory 1.16 were removed due to their 0.1 ppm reading resolution.
| Analytical results for Mg in OREAS 270 (Certified Value 0.095 wt.%) | [27 empty] | Certified
Mg | Round | Replicate | Lab | Lab | Lab | Lab | Lab | Lab | Lab | Lab | Lab | Lab | Lab | Lab | Lab | Lab | Lab | Lab | Lab | Lab | Lab | Lab | Lab | Lab | Lab | Lab |  |  | 1
| No | No | 1.01 | 1.02 | 1.03 | 1.04 | 1.05 | 1.06 | 1.07 | 1.08 | 1.09 | 1.10 | 1.11 | 1.12 | 1.13 | 1.14 | 1.15 | 1.16 | 1.17 | 1.19 | 1.20 | 1.21 | 1.22 | 1.23 | 1.29 | 1.30 |  |  | wt.%
|  |  | AR*OES/MS | AR*MS | AR*OES/MS | AR*OES/MS | AR*MS | AR*OES | AR*MS | AR*MS | AR*MS | AR*MS | AR*MS | AR*MS | AR*MS | AR*MS | AR*OES/MS | AR*OES/MS | AR*OES | AR*MS | AR*OES | AR*OES/MS | AR*MS | AR*OES | AR*OES/MS | AR*OES |  |  | 3
|  |  | 0.25g | 0.5g | 01g | 01g | 25g | 0.25g | 0.5g | 0.5g | 01g | 0.5g | 0.5g | 15g | 0.5g | 0.2g | 0.25g | 0.5g | 0.25g | 0.5g | 0.5g | 0.25g | 0.2g | 0.5g | 0.5g | 0.2g |  |  | 3
| 1 | 1 | 0.09 | 0.09 | 0.1 | 0.09440118 | 0.1 | 0.098 | 0.1 | 0.1 | 0.09 | 0.09 | 0.08 | 0.1 | 0.09 | 0.09 | 0.1 | 0.11 | 0.111864 | 0.09 | 0.084 | 0.1 | 0.1033345 | 0.098545 | 0.1 | 0.093728 |  |  | 1
| 1 | 2 | 0.09 | 0.09 | 0.11 | 0.09629822 | 0.11 | 0.096 | 0.09 | 0.1 | 0.09 | 0.09 | 0.08 | 0.1 | 0.09 | 0.09 | 0.1 | 0.11 | 0.1150914 | 0.09 | 0.084 | 0.1 | 0.1041925 | 0.099075 | 0.1 | 0.0927507 |  |  | #N/A
| 1 | 3 | 0.1 | 0.09 | 0.11 | 0.09971287 | 0.11 | 0.099 | 0.11 | 0.09 | 0.09 | 0.09 | 0.08 | 0.1 | 0.09 | 0.09 | 0.09 | 0.11 | 0.1144776 | 0.09 | 0.084 | 0.1 | 0.1011846 | 0.097882 | 0.1 | 0.0891605 |  |  | 16
| 1 | 4 | 0.09 | 0.09 | 0.11 | 0.09962536 | 0.1 | 0.098 | 0.1 | 0.09 | 0.09 | 0.09 | 0.08 | 0.1 | 0.09 | 0.1 | 0.1 | 0.11 | 0.113082 | 0.09 | 0.084 | 0.1 | 0.1023373 | 0.093415 | 0.1 | 0.0958412 |  |  | 0.09509882
| 1 | 5 | 0.1 | 0.09 | 0.11 | 0.09775009 | 0.1 | 0.099 | 0.1 | 0.09 | 0.09 | 0.09 | 0.09 | 0.1 | 0.09 | 0.1 | 0.09 | 0.1 | 0.1117254 | 0.09 | 0.084 | 0.1 | 0.1015451 | 0.092005 | 0.1 | 0.093974 |  |  | 101
| 1 | 6 | 0.1 | 0.09 | 0.1 | 0.09402924 | 0.1 | 0.098 | 0.1 | 0.09 | 0.09 | 0.09 | 0.09 | 0.1 | 0.09 | 0.09 | 0.09 | 0.11 | 0.1180624 | 0.09 | 0.084 | 0.1 | 0.1038385 | 0.092495 | 0.09 | 0.0907569
| Mean |  | 0.095 | 0.09 | 0.1066667 | 0.09696949 | 0.1033333 | 0.098 | 0.1 | 0.09333333 | 0.09 | 0.09 | 0.08333333 | 0.1 | 0.09 | 0.09333333 | 0.095 | 0.1083333 | 0.1140505 | 0.09 | 0.084 | 0.1 | 0.1027388 | 0.0955695 | 0.09833333 | 0.09270188
| Median |  | 0.095 | 0.09 | 0.11 | 0.09702415 | 0.1 | 0.098 | 0.1 | 0.09 | 0.09 | 0.09 | 0.08 | 0.1 | 0.09 | 0.09 | 0.095 | 0.11 | 0.1137798 | 0.09 | 0.084 | 0.1 | 0.1028359 | 0.0956485 | 0.1 | 0.09323935
| Std Dev. |  | 0.005477226 | 1.520235e-17 | 0.005163978 | 0.002485196 | 0.005163978 | 0.001095445 | 0.006324555 | 0.005163978 | 1.520235e-17 | 1.520235e-17 | 0.005163978 | 1.520235e-17 | 1.520235e-17 | 0.005163978 | 0.005477226 | 0.004082483 | 0.002386885 | 1.520235e-17 | 0 | 1.520235e-17 | 0.001239299 | 0.003264655 | 0.004082483 | 0.002402217
| Rel.Std.Dev. |  | 5.766% | 1.689e-14% | 4.841% | 2.563% | 4.997% | 1.118% | 6.325% | 5.533% | 1.689e-14% | 1.689e-14% | 6.197% | 1.52e-14% | 1.689e-14% | 5.533% | 5.766% | 3.768% | 2.093% | 1.689e-14% | 0% | 1.52e-14% | 1.206% | 3.416% | 4.152% | 2.591%
| PDM3 |  | -0.1039% | -5.362% | 12.16% | 1.967% | 8.659% | 3.051% | 5.154% | -1.856% | -5.362% | -5.362% | -12.37% | 5.154% | -5.362% | -1.856% | -0.1039% | 13.92% | 19.93% | -5.362% | -11.67% | 5.154% | 8.034% | 0.4949% | 3.401% | -2.52%
| Z-Score (Absolute) |  | 0 | 0.67 | 1.57 | 0.27 | 1.12 | 0.4 | 0.67 | 0.22 | 0.67 | 0.67 | 1.57 | NA | 0.67 | 0.22 | 0 | 1.8 | 2.57 | 0.67 | 1.43 | NA | 1.04 | 0.08 | 0.45 | 0.31
Results from laboratories 1.12 and 1.21 were removed due to their 0.01 wt.% reading resolution.
| Analytical results for Mn in OREAS 270 (Certified Value 0.016 wt.%) | [27 empty] | Certified
Mn | Round | Replicate | Lab | Lab | Lab | Lab | Lab | Lab | Lab | Lab | Lab | Lab | Lab | Lab | Lab | Lab | Lab | Lab | Lab | Lab | Lab | Lab | Lab | Lab | Lab | Lab |  |  | 1
| No | No | 1.01 | 1.02 | 1.03 | 1.04 | 1.05 | 1.06 | 1.07 | 1.08 | 1.09 | 1.10 | 1.11 | 1.12 | 1.13 | 1.14 | 1.15 | 1.16 | 1.17 | 1.19 | 1.20 | 1.21 | 1.22 | 1.23 | 1.29 | 1.30 |  |  | wt.%
|  |  | AR*OES/MS | AR*MS | AR*OES/MS | AR*OES/MS | AR*MS | AR*OES | AR*MS | AR*MS | AR*MS | AR*MS | AR*MS | AR*MS | AR*MS | AR*MS | AR*OES/MS | AR*OES/MS | AR*OES | AR*MS | AR*OES | AR*OES/MS | AR*MS | AR*OES | AR*OES/MS | AR*OES |  |  | 3
|  |  | 0.25g | 0.5g | 01g | 01g | 25g | 0.25g | 0.5g | 0.5g | 01g | 0.5g | 0.5g | 15g | 0.5g | 0.2g | 0.25g | 0.5g | 0.25g | 0.5g | 0.5g | 0.25g | 0.2g | 0.5g | 0.5g | 0.2g |  |  | 3
| 1 | 1 | 0.0156 | 0.0161 | 0.0158 | 0.01586328 | 0.0157 | 0.0157 | 0.0152 | 0.0164 | 0.0148 | 0.0162 | 0.0154 | 0.0162 | 0.0169 | 0.0154 | 0.0154 | 0.0153 | 0.01607034 | 0.0156 | 0.015 | 0.0157 | 0.01635999 | 0.016066 | 0.016 | 0.0157832 |  |  | 1
| 1 | 2 | 0.0153 | 0.0157 | 0.0158 | 0.01531667 | 0.0158 | 0.0155 | 0.0152 | 0.0166 | 0.0148 | 0.0156 | 0.0154 | 0.0159 | 0.0163 | 0.0153 | 0.0155 | 0.016 | 0.01598964 | 0.0154 | 0.015 | 0.0156 | 0.01588425 | 0.016348 | 0.0156 | 0.0154396 |  |  | 24
| 1 | 3 | 0.0159 | 0.0156 | 0.016 | 0.015542 | 0.0158 | 0.0159 | 0.0154 | 0.0156 | 0.0152 | 0.0157 | 0.0157 | 0.0159 | 0.0163 | 0.0153 | 0.0153 | 0.0154 | 0.01596006 | 0.0153 | 0.015 | 0.0156 | 0.01579005 | 0.015917 | 0.0156 | 0.0155559 |  |  | 16
| 1 | 4 | 0.0159 | 0.0157 | 0.0161 | 0.01528178 | 0.0157 | 0.0154 | 0.0159 | 0.0156 | 0.0153 | 0.0159 | 0.0156 | 0.0161 | 0.0169 | 0.0153 | 0.0156 | 0.0156 | 0.01589094 | 0.0156 | 0.015 | 0.0162 | 0.0160267 | 0.015622 | 0.0157 | 0.0158786 |  |  | 0.01570511
| 1 | 5 | 0.0159 | 0.0159 | 0.016 | 0.01587824 | 0.0154 | 0.0157 | 0.0157 | 0.016 | 0.0154 | 0.0159 | 0.0156 | 0.0161 | 0.0165 | 0.0155 | 0.0158 | 0.0153 | 0.0160224 | 0.0154 | 0.015 | 0.0161 | 0.01583985 | 0.015667 | 0.0161 | 0.0163625 |  |  | 102
| 1 | 6 | 0.0158 | 0.0157 | 0.0158 | 0.01567461 | 0.0154 | 0.0156 | 0.0157 | 0.0158 | 0.0156 | 0.0157 | 0.0157 | 0.0163 | 0.0165 | 0.0154 | 0.0159 | 0.0158 | 0.0159073 | 0.0158 | 0.015 | 0.0155 | 0.01610848 | 0.015851 | 0.0154 | 0.0158732
| Mean |  | 0.01573333 | 0.01578333 | 0.01591667 | 0.01559277 | 0.01563333 | 0.01563333 | 0.01551667 | 0.016 | 0.01518333 | 0.01583333 | 0.01556667 | 0.01608333 | 0.01656667 | 0.01536667 | 0.01558333 | 0.01556667 | 0.01597345 | 0.01551667 | 0.015 | 0.01578333 | 0.01600155 | 0.01591183 | 0.01573333 | 0.0158155
| Median |  | 0.01585 | 0.0157 | 0.0159 | 0.01560831 | 0.0157 | 0.01565 | 0.01555 | 0.0159 | 0.01525 | 0.0158 | 0.0156 | 0.0161 | 0.0165 | 0.01535 | 0.01555 | 0.0155 | 0.01597485 | 0.0155 | 0.015 | 0.01565 | 0.01595547 | 0.015884 | 0.01565 | 0.0158282
| Std Dev. |  | 0.000242212 | 0.0001834848 | 0.000132916 | 0.0002595718 | 0.0001861899 | 0.000175119 | 0.0002926887 | 0.0004195235 | 0.0003250641 | 0.0002160247 | 0.000136626 | 0.0001602082 | 0.000273252 | 8.164966e-05 | 0.0002316607 | 0.0002875181 | 6.842354e-05 | 0.0001834848 | 0 | 0.0002926887 | 0.0002122188 | 0.0002689546 | 0.000265832 | 0.0003213273
| Rel.Std.Dev. |  | 1.539% | 1.163% | 0.8351% | 1.665% | 1.191% | 1.12% | 1.886% | 2.622% | 2.141% | 1.364% | 0.8777% | 0.9961% | 1.649% | 0.5313% | 1.487% | 1.847% | 0.4284% | 1.183% | 0% | 1.854% | 1.326% | 1.69% | 1.69% | 2.032%
| PDM3 |  | 0.1797% | 0.4981% | 1.347% | -0.7154% | -0.457% | -0.457% | -1.2% | 1.878% | -3.322% | 0.8164% | -0.8815% | 2.408% | 5.486% | -2.155% | -0.7754% | -0.8815% | 1.709% | -1.2% | -4.49% | 0.4981% | 1.888% | 1.316% | 0.1797% | 0.7029%
| Z-Score (Absolute) |  | 0 | 0.2 | 0.72 | 0.55 | 0.39 | 0.39 | 0.85 | 1.04 | 2.15 | 0.39 | 0.65 | 1.37 | 3.26 | 1.43 | 0.59 | 0.65 | 0.94 | 0.85 | 0.95 | 0.2 | 1.05 | 0.7 | 0 | 0.32
| Analytical results for Mo in OREAS 270 (Certified Value 0.91 ppm) | [27 empty] | Certified
Mo | Round | Replicate | Lab | Lab | Lab | Lab | Lab | Lab | Lab | Lab | Lab | Lab | Lab | Lab | Lab | Lab | Lab | Lab | Lab | Lab | Lab | Lab | Lab | Lab | Lab |  |  |  | 1
| No | No | 1.01 | 1.02 | 1.03 | 1.04 | 1.05 | 1.06 | 1.07 | 1.08 | 1.09 | 1.10 | 1.11 | 1.12 | 1.13 | 1.14 | 1.15 | 1.16 | 1.18 | 1.19 | 1.20 | 1.21 | 1.22 | 1.23 | 1.29 |  |  |  | ppm
|  |  | AR*OES/MS | AR*MS | AR*OES/MS | AR*OES/MS | AR*MS | AR*MS | AR*OES/MS | AR*MS | AR*MS | AR*MS | AR*MS | AR*MS | AR*MS | AR*MS | AR*OES/MS | AR*OES/MS | AR*OES/MS | AR*MS | AR*MS | AR*OES/MS | AR*MS | AR*OES | AR*OES/MS |  |  |  | 2
|  |  | 0.25g | 0.5g | 01g | 01g | 25g | 0.25g | 0.5g | 0.5g | 01g | 0.5g | 0.5g | 15g | 0.5g | 0.2g | 0.25g | 0.5g | 0.5g | 0.5g | 0.5g | 0.25g | 0.2g | 0.5g | 0.5g |  |  |  | 3
| 1 | 1 | 0.97 | 0.88 | 1 | 0.9857508144 | 0.9 | 0.83 | < 2 | 0.85 | 0.9 | 0.84 | 0.94 | 0.91 | 0.87 | 0.99 | 0.91 | 0.92 | 1.1 | 1.27 | 0.92 | 0.8 | < 1 | 0.963 | 0.96 |  |  |  | 1
| 1 | 2 | 0.87 | 0.89 | 1 | 0.9154728 | 0.9 | 0.89 | < 2 | 0.89 | 0.9 | 0.83 | 0.96 | 0.91 | 0.93 | 0.98 | 0.99 | 0.92 | 1.2 | 0.99 | 0.7 | 0.8 | < 1 | 0.9696117 | 0.89 |  |  |  | 25
| 1 | 3 | 1 | 0.87 | 1 | 0.9907559808 | 0.9 | 0.88 | < 2 | 0.78 | 1 | 0.84 | 0.95 | 0.91 | 0.85 | 0.98 | 0.95 | 0.99 | 1.1 | 0.86 | 0.82 | 0.8 | < 1 | 0.9248987 | 0.94 |  |  |  | 16
| 1 | 4 | 0.94 | 0.85 | 1 | 0.9944518 | 0.9 | 0.94 | < 2 | 0.8 | 0.9 | 0.85 | 0.99 | 0.95 | 0.85 | 0.94 | 0.97 | 0.95 | 1.1 | 1.04 | 0.84 | 0.8 | < 1 | 0.955946 | 0.96 |  |  |  | 0.9139929
| 1 | 5 | 0.92 | 0.92 | 1 | 0.895205 | 0.9 | 0.91 | < 2 | 0.85 | 1 | 0.88 | 0.96 | 0.93 | 0.89 | 1.03 | 1.01 | 0.89 | 1.1 | 0.87 | 0.85 | 0.8 | < 1 | 0.9398682 | 0.87 |  |  |  | 103
| 1 | 6 | 0.97 | 0.88 | 1 | 0.9324615264 | 0.9 | 0.85 | < 2 | 0.85 | 1 | 0.81 | 0.98 | 0.89 | 0.87 | 0.99 | 0.95 | 0.96 | 1.2 | 0.83 | 0.82 | 0.8 | < 1 | 0.9279002 | 0.93
| Mean |  | 0.945 | 0.8816667 | 1 | 0.9523497 | 0.9 | 0.8833333 |  | 0.8366667 | 0.95 | 0.8416667 | 0.9633333 | 0.9166667 | 0.8766667 | 0.985 | 0.9633333 | 0.9383333 | 1.133333 | 0.9766667 | 0.825 | 0.8 |  | 0.9468708 | 0.925
| Median |  | 0.955 | 0.88 | 1 | 0.9591061704 | 0.9 | 0.885 |  | 0.85 | 0.95 | 0.84 | 0.96 | 0.91 | 0.87 | 0.985 | 0.96 | 0.935 | 1.1 | 0.93 | 0.83 | 0.8 |  | 0.9479071 | 0.935
| Std Dev. |  | 0.04593474 | 0.02316607 | 0 | 0.04332258 | 0 | 0.03983298 |  | 0.03983298 | 0.05477226 | 0.02316607 | 0.01861899 | 0.02065591 | 0.03011091 | 0.02880972 | 0.0350238 | 0.03544949 | 0.05163978 | 0.1653683 | 0.07148426 | 1.216188e-16 |  | 0.0187155 | 0.0372827
| Rel.Std.Dev. |  | 4.861% | 2.628% | 0% | 4.549% | 0% | 4.509% |  | 4.761% | 5.766% | 2.752% | 1.933% | 2.253% | 3.435% | 2.925% | 3.636% | 3.778% | 4.556% | 16.93% | 8.665% | 1.52e-14% |  | 1.977% | 4.031%
| PDM3 |  | 3.392% | -3.537% | 9.41% | 4.197% | -1.531% | -3.354% |  | -8.46% | 3.94% | -7.913% | 5.398% | 0.2925% | -4.084% | 7.769% | 5.398% | 2.663% | 24% | 6.857% | -9.737% | -12.47% |  | 3.597% | 1.204%
| Z-Score (Absolute) |  | 0.19 | 0.72 | NA | 0.3 | NA | 0.7 | 0.99 | 1.37 | NA | 1.3 | 0.46 | 0.22 | 0.79 | 0.77 | 0.46 | 0.1 | NA | 0.65 | 1.54 | NA | 6.24 | 0.22 | 0.1
Results from laboratories 1.03, 1.05, 1.09, 1.18 and 1.21 were removed due to their 0.1 ppm reading resolution.
| Analytical results for Na in OREAS 270 (Certified Value 0.049 wt.%) | [27 empty] | Certified
Na | Round | Replicate | Lab | Lab | Lab | Lab | Lab | Lab | Lab | Lab | Lab | Lab | Lab | Lab | Lab | Lab | Lab | Lab | Lab | Lab | Lab | Lab | Lab | Lab | Lab |  |  |  | 1
| No | No | 1.01 | 1.02 | 1.03 | 1.04 | 1.05 | 1.06 | 1.07 | 1.08 | 1.09 | 1.10 | 1.11 | 1.12 | 1.13 | 1.14 | 1.15 | 1.16 | 1.19 | 1.20 | 1.21 | 1.22 | 1.23 | 1.29 | 1.30 |  |  |  | wt.%
|  |  | AR*OES/MS | AR*MS | AR*OES/MS | AR*OES/MS | AR*MS | AR*OES | AR*OES/MS | AR*MS | AR*MS | AR*MS | AR*MS | AR*MS | AR*MS | AR*MS | AR*OES/MS | AR*OES/MS | AR*MS | AR*OES | AR*OES/MS | AR*MS | AR*OES | AR*OES/MS | AR*OES |  |  |  | 3
|  |  | 0.25g | 0.5g | 01g | 01g | 25g | 0.25g | 0.5g | 0.5g | 01g | 0.5g | 0.5g | 15g | 0.5g | 0.2g | 0.25g | 0.5g | 0.5g | 0.5g | 0.25g | 0.2g | 0.5g | 0.5g | 0.2g |  |  |  | 3
| 1 | 1 | 0.05 | 0.04 | 0.05 | 0.04213171 | 0.05 | 0.049 | 0.05 | 0.05 | 0.05 | 0.05 | 0.05 | 0.045 | 0.042 | 0.06 | 0.04 | 0.05 | 0.05 | 0.052 | 0.05 | 0.04702413 | 0.056321 | 0.06 | 0.0492103 |  |  |  | 1
| 1 | 2 | 0.05 | 0.04 | 0.05 | 0.04293211 | 0.05 | 0.05 | 0.05 | 0.05 | 0.04 | 0.05 | 0.05 | 0.044 | 0.042 | 0.06 | 0.04 | 0.06 | 0.05 | 0.052 | 0.05 | 0.04775056 | 0.0552632 | 0.05 | 0.0491657 |  |  |  | #N/A
| 1 | 3 | 0.05 | 0.04 | 0.05 | 0.03406444 | 0.05 | 0.05 | 0.05 | 0.05 | 0.05 | 0.05 | 0.05 | 0.044 | 0.04 | 0.06 | 0.04 | 0.05 | 0.05 | 0.052 | 0.04 | 0.0471643 | 0.055587 | 0.05 | 0.0473353 |  |  |  | 16
| 1 | 4 | 0.05 | 0.04 | 0.05 | 0.03493945 | 0.05 | 0.05 | 0.05 | 0.05 | 0.04 | 0.05 | 0.05 | 0.044 | 0.042 | 0.06 | 0.04 | 0.05 | 0.05 | 0.045 | 0.04 | 0.04786707 | 0.053606 | 0.05 | 0.0500127 |  |  |  | 0.04926317
| 1 | 5 | 0.05 | 0.04 | 0.05 | 0.03464101 | 0.05 | 0.051 | 0.05 | 0.05 | 0.05 | 0.05 | 0.05 | 0.044 | 0.041 | 0.06 | 0.04 | 0.05 | 0.05 | 0.045 | 0.05 | 0.04696526 | 0.054245 | 0.06 | 0.0505864 |  |  |  | 104
| 1 | 6 | 0.05 | 0.04 | 0.05 | 0.03353522 | 0.05 | 0.05 | 0.05 | 0.05 | 0.05 | 0.05 | 0.05 | 0.044 | 0.042 | 0.06 | 0.04 | 0.06 | 0.05 | 0.052 | 0.05 | 0.04783518 | 0.051185 | 0.05 | 0.0481408
| Mean |  | 0.05 | 0.04 | 0.05 | 0.03704065 | 0.05 | 0.05 | 0.05 | 0.05 | 0.04666667 | 0.05 | 0.05 | 0.04416667 | 0.0415 | 0.06 | 0.04 | 0.05333333 | 0.05 | 0.04966667 | 0.04666667 | 0.04743442 | 0.05436787 | 0.05333333 | 0.0490752
| Median |  | 0.05 | 0.04 | 0.05 | 0.03479023 | 0.05 | 0.05 | 0.05 | 0.05 | 0.05 | 0.05 | 0.05 | 0.044 | 0.042 | 0.06 | 0.04 | 0.05 | 0.05 | 0.052 | 0.05 | 0.04745743 | 0.0547541 | 0.05 | 0.049188
| Std Dev. |  | 7.601177e-18 | 0 | 7.601177e-18 | 0.004288294 | 7.601177e-18 | 0.0006324555 | 7.601177e-18 | 7.601177e-18 | 0.005163978 | 7.601177e-18 | 7.601177e-18 | 0.0004082483 | 0.00083666 | 0 | 0 | 0.005163978 | 7.601177e-18 | 0.003614784 | 0.005163978 | 0.0004264143 | 0.001834602 | 0.005163978 | 0.00119075
| Rel.Std.Dev. |  | 1.52e-14% | 0% | 1.52e-14% | 11.58% | 1.52e-14% | 1.265% | 1.52e-14% | 1.52e-14% | 11.07% | 1.52e-14% | 1.52e-14% | 0.9243% | 2.016% | 0% | 0% | 9.682% | 1.52e-14% | 7.278% | 11.07% | 0.899% | 3.374% | 9.682% | 2.426%
| PDM3 |  | 1.496% | -18.8% | 1.496% | -24.81% | 1.496% | 1.496% | 1.496% | 1.496% | -5.271% | 1.496% | 1.496% | -10.35% | -15.76% | 21.79% | -18.8% | 8.262% | 1.496% | 0.8191% | -5.271% | -3.712% | 10.36% | 8.262% | -0.3816%
| Z-Score (Absolute) |  | 0 | 2.63 | 0 | 3.41 | 0 | 0 | 0 | 0 | 0.88 | 0 | 0 | 1.53 | 2.23 | 2.63 | 2.63 | 0.88 | 0 | 0.14 | 0.88 | 0.67 | 1.15 | 0.88 | 0.24
| Analytical results for Nb in OREAS 270 (Certified Value 0.1 ppm) | [27 empty] | Certified
Nb | Round | Replicate | Lab | Lab | Lab | Lab | Lab | Lab | Lab | Lab | Lab | Lab | Lab | Lab | Lab | Lab | Lab | Lab | Lab | Lab | Lab | Lab | [6 empty] | 1
| No | No | 1.01 | 1.02 | 1.03 | 1.04 | 1.05 | 1.06 | 1.07 | 1.08 | 1.09 | 1.10 | 1.11 | 1.12 | 1.14 | 1.15 | 1.16 | 1.19 | 1.20 | 1.21 | 1.22 | 1.29 | [6 empty] | ppm
|  |  | AR*OES/MS | AR*MS | AR*OES/MS | AR*OES/MS | AR*MS | AR*MS | AR*MS | AR*MS | AR*MS | AR*MS | AR*MS | AR*MS | AR*MS | AR*OES/MS | AR*OES/MS | AR*MS | AR*MS | AR*OES/MS | AR*MS | AR*OES/MS | [6 empty] | 2
|  |  | 0.25g | 0.5g | 01g | 01g | 25g | 0.25g | 0.5g | 0.5g | 01g | 0.5g | 0.5g | 15g | 0.2g | 0.25g | 0.5g | 0.5g | 0.5g | 0.25g | 0.2g | 0.5g | [6 empty] | 2
| 1 | 1 | 0.2 | 0.12 | 0.15 | < 0.2 | 0.22 | 0.1 | 2.11 | 0.08 | 0.11 | 0.1 | 0.12 | 0.05 | 0.24 | 0.19 | 0.11 | 0.09 | < 0.01 | 0.1 | < 0.1 | 0.08 | [6 empty] | 1
| 1 | 2 | 0.28 | 0.11 | 0.15 | < 0.2 | 0.22 | 0.11 | 1.5 | 0.08 | 0.1 | 0.09 | 0.11 | 0.05 | 0.22 | 0.19 | 0.11 | 0.1 | < 0.01 | 0.1 | < 0.1 | 0.08 | [6 empty] | 26
| 1 | 3 | 0.64 | 0.12 | 0.15 | < 0.2 | 0.23 | 0.11 | 1.09 | 0.09 | 0.1 | 0.1 | 0.1 | 0.05 | 0.22 | 0.19 | 0.11 | 0.1 | < 0.01 | 0.1 | < 0.1 | 0.08 | [6 empty] | 16
| 1 | 4 | 0.74 | 0.11 | 0.15 | < 0.2 | 0.22 | 0.11 | 0.74 | 0.1 | 0.1 | 0.1 | 0.11 | 0.05 | 0.23 | 0.19 | 0.12 | 0.1 | < 0.01 | 0.1 | < 0.1 | 0.09 | [6 empty] | 0.1013636
| 1 | 5 | 0.29 | 0.12 | 0.15 | < 0.2 | 0.2 | 0.12 | 0.54 | 0.1 | 0.1 | 0.1 | 0.1 | 0.05 | 0.22 | 0.2 | 0.12 | 0.09 | < 0.01 | 0.1 | < 0.1 | 0.08 | [6 empty] | 105
| 1 | 6 | 0.21 | 0.11 | 0.15 | < 0.2 | 0.22 | 0.12 | 0.45 | 0.1 | 0.1 | 0.09 | 0.1 | 0.05 | 0.23 | 0.2 | 0.11 | 0.1 | < 0.01 | 0.1 | < 0.1 | 0.08
| Mean |  | 0.3933333 | 0.115 | 0.15 |  | 0.2183333 | 0.1116667 | 1.071667 | 0.09166667 | 0.1016667 | 0.09666667 | 0.1066667 | 0.05 | 0.2266667 | 0.1933333 | 0.1133333 | 0.09666667 |  | 0.1 |  | 0.08166667
| Median |  | 0.285 | 0.115 | 0.15 |  | 0.22 | 0.11 | 0.915 | 0.095 | 0.1 | 0.1 | 0.105 | 0.05 | 0.225 | 0.19 | 0.11 | 0.1 |  | 0.1 |  | 0.08
| Std Dev. |  | 0.2347481 | 0.005477226 | 0 |  | 0.009831921 | 0.007527727 | 0.6389184 | 0.009831921 | 0.004082483 | 0.005163978 | 0.008164966 | 7.601177e-18 | 0.008164966 | 0.005163978 | 0.005163978 | 0.005163978 |  | 1.520235e-17 |  | 0.004082483
| Rel.Std.Dev. |  | 59.68% | 4.763% | 0% |  | 4.503% | 6.741% | 59.62% | 10.73% | 4.016% | 5.342% | 7.655% | 1.52e-14% | 3.602% | 2.671% | 4.556% | 5.342% |  | 1.52e-14% |  | 4.999%
| PDM3 |  | 288% | 13.45% | 47.98% |  | 115.4% | 10.16% | 957.2% | -9.567% | 0.299% | -4.634% | 5.232% | -50.67% | 123.6% | 90.73% | 11.81% | -4.634% |  | -1.345% |  | -19.43%
| Z-Score (Absolute) |  | 7.73 | 0.22 | 1.17 | 0.18 | 3.01 | 0.13 | 26.03 | 0.4 | 0.13 | 0.27 | 0 | 1.53 | 3.24 | 2.34 | 0.18 | 0.27 | 2.74 | NA | 1.53 | 0.67
Results from laboratory 1.21 were removed due to their 0.1 ppm reading resolution.
| Analytical results for Nd in OREAS 270 (Certified Value 13.4 ppm) | [27 empty] | Certified
Nd | Round | Replicate | Lab | Lab | Lab | Lab | Lab | Lab | Lab | [19 empty] | 1
| No | No | 1.03 | 1.05 | 1.07 | 1.16 | 1.17 | 1.20 | 1.22 | [19 empty] | ppm
|  |  | AR*OES/MS | AR*MS | AR*MS | AR*OES/MS | AR*MS | AR*MS | AR*MS | [19 empty] | 1
|  |  | 01g | 25g | 0.5g | 0.5g | 0.25g | 0.5g | 0.2g | [19 empty] | 1
| 1 | 1 | 10.6 | 14.643 | 14.6 | 13.7 | 15.6144 | 10.4 | 13.00752 | [19 empty] | 1
| 1 | 2 | 10.5 | 14.573 | 14.2 | 13.5 | 15.6472 | 8.7 | 12.54547 | [19 empty] | 27
| 1 | 3 | 10.8 | 14.401 | 14.4 | 13.7 | 15.76 | 10 | 12.92089 | [19 empty] | 16
| 1 | 4 | 10.8 | 14.248 | 13.8 | 13.7 | 13.5984 | 9.71 | 12.59347 | [19 empty] | 13.36733
| 1 | 5 | 10.6 | 13.669 | 14.2 | 13.3 | 13.6808 | 9.82 | 12.61655 | [19 empty] | 106
| 1 | 6 | 10.6 | 14.002 | 14.3 | 13.8 | 13.7664 | 9.48 | 12.83672
| Mean |  | 10.65 | 14.256 | 14.25 | 13.61667 | 14.67787 | 9.685 | 12.75344
| Median |  | 10.6 | 14.3245 | 14.25 | 13.7 | 14.6904 | 9.765 | 12.72664
| Std Dev. |  | 0.1224745 | 0.3688989 | 0.2664583 | 0.1834848 | 1.093424 | 0.5729834 | 0.1934477
| Rel.Std.Dev. |  | 1.15% | 2.588% | 1.87% | 1.348% | 7.449% | 5.916% | 1.517%
| PDM3 |  | -20.33% | 6.648% | 6.603% | 1.865% | 9.804% | -27.55% | -4.592%
| Z-Score (Absolute) |  | 2.32 | 0.5 | 0.49 | 0 | 0.83 | 3.07 | 0.67
| Analytical results for Ni in OREAS 270 (Certified Value 9.53 ppm) | [27 empty] | Certified
Ni | Round | Replicate | Lab | Lab | Lab | Lab | Lab | Lab | Lab | Lab | Lab | Lab | Lab | Lab | Lab | Lab | Lab | Lab | Lab | Lab | Lab | Lab | Lab | Lab | Lab |  |  |  | 1
| No | No | 1.01 | 1.02 | 1.03 | 1.04 | 1.05 | 1.06 | 1.07 | 1.08 | 1.09 | 1.10 | 1.11 | 1.12 | 1.13 | 1.14 | 1.15 | 1.16 | 1.19 | 1.20 | 1.21 | 1.22 | 1.23 | 1.29 | 1.30 |  |  |  | ppm
|  |  | AR*OES/MS | AR*MS | AR*OES/MS | AR*OES/MS | AR*MS | AR*OES | AR*MS | AR*MS | AR*MS | AR*MS | AR*MS | AR*MS | AR*MS | AR*MS | AR*OES/MS | AR*OES/MS | AR*MS | AR*MS | AR*OES/MS | AR*MS | AR*OES | AR*OES/MS | AR*OES |  |  |  | 2
|  |  | 0.25g | 0.5g | 01g | 01g | 25g | 0.25g | 0.5g | 0.5g | 01g | 0.5g | 0.5g | 15g | 0.5g | 0.2g | 0.25g | 0.5g | 0.5g | 0.5g | 0.25g | 0.2g | 0.5g | 0.5g | 0.2g |  |  |  | 3
| 1 | 1 | 8.6 | 9.2 | 9.8 | 8.871306 | 9.9 | 9 | 9.7 | 9.2 | 9.5 | 9.4 | 9.9 | 9.5 | 9.5 | 9.2 | 9.1 | 10.3 | 11.7 | 9.5 | 9.1 | 9.92592 | 10.76 | 9.7 | 8.745 |  |  |  | 1
| 1 | 2 | 8.6 | 9.1 | 10 | 9.910025 | 9.9 | 9 | 9.6 | 9.7 | 8.9 | 9.3 | 10 | 9.7 | 9.7 | 9.2 | 9.5 | 10.1 | 10.3 | 8.87 | 9.3 | 9.804105 | 10.71 | 9.3 | 8.996 |  |  |  | 13
| 1 | 3 | 9.1 | 9.1 | 9.8 | 9.424987 | 9.8 | 9 | 10.2 | 7.9 | 9.1 | 9.5 | 9.8 | 9.6 | 9.2 | 9.4 | 9.2 | 10.5 | 9.8 | 9.32 | 9.3 | 9.681001 | 10.6234 | 9.6 | 9.025 |  |  |  | 16
| 1 | 4 | 8.6 | 9.1 | 9.9 | 9.13588 | 9.8 | 9 | 9.5 | 8.4 | 9.1 | 9.6 | 9.7 | 9.8 | 10.1 | 9.4 | 9.5 | 9.9 | 9.9 | 9.14 | 9.4 | 9.87098 | 10.39 | 9.6 | 9.072 |  |  |  | 9.527703
| 1 | 5 | 8.8 | 9.1 | 9.7 | 9.513699 | 9.5 | 9 | 9.7 | 8.6 | 9.3 | 9.6 | 9.9 | 9.7 | 9.5 | 9.5 | 9.5 | 10 | 9.6 | 9.36 | 9.2 | 9.65792 | 10.42 | 9.1 | 9.481 |  |  |  | 107
| 1 | 6 | 8.7 | 9.2 | 9.9 | 9.821894 | 9.4 | 9 | 10.5 | 8.7 | 9.3 | 9.1 | 10 | 9.7 | 9.5 | 9.4 | 9.7 | 10.3 | 9.7 | 9.17 | 9.4 | 9.976695 | 10.23 | 9.6 | 8.97
| Mean |  | 8.733333 | 9.133333 | 9.85 | 9.446299 | 9.716667 | 9 | 9.866667 | 8.75 | 9.2 | 9.416667 | 9.883333 | 9.666667 | 9.583333 | 9.35 | 9.416667 | 10.18333 | 10.16667 | 9.226667 | 9.283333 | 9.819437 | 10.52223 | 9.483333 | 9.048167
| Median |  | 8.65 | 9.1 | 9.85 | 9.469343 | 9.8 | 9 | 9.7 | 8.65 | 9.2 | 9.45 | 9.9 | 9.7 | 9.5 | 9.4 | 9.5 | 10.2 | 9.85 | 9.245 | 9.3 | 9.837542 | 10.5217 | 9.6 | 9.0105
| Std Dev. |  | 0.1966384 | 0.05163978 | 0.1048809 | 0.3970106 | 0.2136976 | 0 | 0.3932768 | 0.6284903 | 0.2097618 | 0.194079 | 0.1169045 | 0.1032796 | 0.2994439 | 0.1224745 | 0.2228602 | 0.2228602 | 0.7890923 | 0.2186931 | 0.1169045 | 0.1297789 | 0.2075387 | 0.2316607 | 0.2404957
| Rel.Std.Dev. |  | 2.252% | 0.5654% | 1.065% | 4.203% | 2.199% | 0% | 3.986% | 7.183% | 2.28% | 2.061% | 1.183% | 1.068% | 3.125% | 1.31% | 2.367% | 2.188% | 7.762% | 2.37% | 1.259% | 1.322% | 1.972% | 2.443% | 2.658%
| PDM3 |  | -8.337% | -4.139% | 3.383% | -0.8544% | 1.983% | -5.539% | 3.558% | -8.163% | -3.439% | -1.165% | 3.733% | 1.459% | 0.5839% | -1.865% | -1.165% | 6.881% | 6.706% | -3.16% | -2.565% | 3.062% | 10.44% | -0.4657% | -5.033%
| Z-Score (Absolute) |  | 1.65 | 0.75 | 0.87 | 0.04 | 0.57 | NA | 0.91 | 1.62 | 0.6 | 0.11 | 0.95 | 0.46 | 0.27 | 0.26 | 0.11 | 1.63 | 1.59 | 0.54 | 0.41 | 0.8 | 2.39 | 0.04 | 0.94
Results from laboratory 1.06 were removed due to their 1 ppm reading resolution.
| Analytical results for P in OREAS 270 (Certified Value 0.033 wt.%) | [27 empty] | Certified
P | Round | Replicate | Lab | Lab | Lab | Lab | Lab | Lab | Lab | Lab | Lab | Lab | Lab | Lab | Lab | Lab | Lab | Lab | Lab | Lab | Lab | Lab | Lab | Lab | Lab | Lab |  |  | 1
| No | No | 1.01 | 1.02 | 1.03 | 1.04 | 1.05 | 1.06 | 1.07 | 1.08 | 1.09 | 1.10 | 1.11 | 1.12 | 1.13 | 1.14 | 1.15 | 1.16 | 1.17 | 1.19 | 1.20 | 1.21 | 1.22 | 1.23 | 1.29 | 1.30 |  |  | wt.%
|  |  | AR*OES/MS | AR*MS | AR*OES/MS | AR*OES/MS | AR*MS | AR*OES | AR*MS | AR*MS | AR*MS | AR*MS | AR*MS | AR*MS | AR*MS | AR*MS | AR*OES/MS | AR*OES/MS | AR*OES | AR*MS | AR*OES | AR*OES/MS | AR*MS | AR*OES | AR*OES/MS | AR*OES |  |  | 3
|  |  | 0.25g | 0.5g | 01g | 01g | 25g | 0.25g | 0.5g | 0.5g | 01g | 0.5g | 0.5g | 15g | 0.5g | 0.2g | 0.25g | 0.5g | 0.25g | 0.5g | 0.5g | 0.25g | 0.2g | 0.5g | 0.5g | 0.2g |  |  | 3
| 1 | 1 | 0.0318 | 0.034 | 0.034 | 0.03235438 | 0.0323 | 0.034 | 0.0313 | 0.034 | 0.0301 | 0.034 | 0.032 | 0.032 | 0.033 | 0.0314 | 0.0325 | 0.032 | 0.0272434 | 0.033 | 0.035 | 0.031 | 0.0340294 | 0.03471061968 | 0.033 | 0.0320368 |  |  | 1
| 1 | 2 | 0.0301 | 0.033 | 0.035 | 0.03248056 | 0.0298 | 0.033 | 0.0317 | 0.035 | 0.0293 | 0.033 | 0.032 | 0.032 | 0.033 | 0.0315 | 0.0324 | 0.033 | 0.0275578 | 0.033 | 0.035 | 0.032 | 0.03477181 | 0.03490930688 | 0.0319 | 0.0326582 |  |  | #N/A
| 1 | 3 | 0.0325 | 0.033 | 0.034 | 0.03286515 | 0.0325 | 0.034 | 0.0318 | 0.033 | 0.0297 | 0.033 | 0.033 | 0.033 | 0.032 | 0.0321 | 0.0312 | 0.032 | 0.0273962 | 0.033 | 0.035 | 0.032 | 0.03395832 | 0.03432226272 | 0.0317 | 0.032496 |  |  | 16
| 1 | 4 | 0.0311 | 0.033 | 0.035 | 0.03207168 | 0.0334 | 0.034 | 0.0308 | 0.033 | 0.0318 | 0.033 | 0.033 | 0.033 | 0.033 | 0.0314 | 0.0315 | 0.033 | 0.027529 | 0.032 | 0.035 | 0.032 | 0.03433466375 | 0.03496274208 | 0.0322 | 0.0324257 |  |  | 0.03273432
| 1 | 5 | 0.032 | 0.033 | 0.035 | 0.0331199 | 0.0298 | 0.034 | 0.0325 | 0.033 | 0.0312 | 0.033 | 0.032 | 0.033 | 0.033 | 0.032 | 0.0321 | 0.031 | 0.0275874 | 0.033 | 0.035 | 0.032 | 0.03425297 | 0.03313153728 | 0.0325 | 0.0337358 |  |  | 108
| 1 | 6 | 0.0325 | 0.033 | 0.035 | 0.03272161 | 0.0319 | 0.033 | 0.0323 | 0.033 | 0.0314 | 0.033 | 0.033 | 0.032 | 0.033 | 0.0318 | 0.0324 | 0.032 | 0.0276522 | 0.033 | 0.035 | 0.032 | 0.03436113 | 0.03317665392 | 0.0308 | 0.0329882
| Mean |  | 0.03166667 | 0.03316667 | 0.03466667 | 0.03260221 | 0.03161667 | 0.03366667 | 0.03173333 | 0.0335 | 0.03058333 | 0.03316667 | 0.0325 | 0.0325 | 0.03283333 | 0.0317 | 0.03201667 | 0.03216667 | 0.02749433 | 0.03283333 | 0.035 | 0.03183333 | 0.03428472 | 0.03420219 | 0.03201667 | 0.03272345
| Median |  | 0.0319 | 0.033 | 0.035 | 0.03260109 | 0.0321 | 0.034 | 0.03175 | 0.033 | 0.03065 | 0.033 | 0.0325 | 0.0325 | 0.033 | 0.03165 | 0.03225 | 0.032 | 0.0275434 | 0.033 | 0.035 | 0.032 | 0.03429382 | 0.0345164412 | 0.03205 | 0.0325771
| Std Dev. |  | 0.0009266427 | 0.0004082483 | 0.0005163978 | 0.0003765855 | 0.001490526 | 0.0005163978 | 0.000628225 | 0.00083666 | 0.001018659 | 0.0004082483 | 0.0005477226 | 0.0005477226 | 0.0004082483 | 0.0003098387 | 0.0005419102 | 0.0007527727 | 0.0001492721 | 0.0004082483 | 0 | 0.0004082483 | 0.0002892489 | 0.000842543 | 0.0007521081 | 0.0005849922
| Rel.Std.Dev. |  | 2.926% | 1.231% | 1.49% | 1.155% | 4.714% | 1.534% | 1.98% | 2.497% | 3.331% | 1.231% | 1.685% | 1.685% | 1.243% | 0.9774% | 1.693% | 2.34% | 0.5429% | 1.243% | 0% | 1.282% | 0.8437% | 2.463% | 2.349% | 1.788%
| PDM3 |  | -3.262% | 1.321% | 5.903% | -0.4036% | -3.414% | 2.848% | -3.058% | 2.339% | -6.571% | 1.321% | -0.7158% | -0.7158% | 0.3025% | -3.16% | -2.192% | -1.734% | -16.01% | 0.3025% | 6.921% | -2.752% | 4.736% | 4.484% | -2.192% | -0.0332%
| Z-Score (Absolute) |  | 0.78 | 0.54 | 1.86 | 0.04 | 0.82 | 0.98 | 0.72 | 0.83 | 1.73 | 0.54 | 0.04 | 0.04 | 0.25 | 0.75 | 0.47 | 0.34 | 4.44 | 0.25 | 2.07 | 0.63 | 1.52 | 1.45 | 0.47 | 0.15
| Analytical results for Pb in OREAS 270 (Certified Value 11.3 ppm) | [27 empty] | Certified
Pb | Round | Replicate | Lab | Lab | Lab | Lab | Lab | Lab | Lab | Lab | Lab | Lab | Lab | Lab | Lab | Lab | Lab | Lab | Lab | Lab | Lab | Lab | Lab | Lab | Lab | Lab | Lab |  | 1
| No | No | 1.01 | 1.02 | 1.03 | 1.04 | 1.05 | 1.06 | 1.07 | 1.08 | 1.09 | 1.10 | 1.11 | 1.12 | 1.13 | 1.14 | 1.15 | 1.16 | 1.18 | 1.19 | 1.20 | 1.21 | 1.22 | 1.23 | 1.28 | 1.29 | 1.30 |  | ppm
|  |  | AR*OES/MS | AR*MS | AR*OES/MS | AR*OES/MS | AR*MS | AR*MS | AR*MS | AR*MS | AR*MS | AR*MS | AR*MS | AR*MS | AR*MS | AR*MS | AR*OES/MS | AR*OES/MS | AR*OES/MS | AR*MS | AR*MS | AR*OES/MS | AR*MS | AR*OES | AR*OES/MS | AR*OES/MS | AR*OES |  | 1
|  |  | 0.25g | 0.5g | 01g | 01g | 25g | 0.25g | 0.5g | 0.5g | 01g | 0.5g | 0.5g | 15g | 0.5g | 0.2g | 0.25g | 0.5g | 0.5g | 0.5g | 0.5g | 0.25g | 0.2g | 0.5g | 0.5g | 0.5g | 0.2g |  | 2
| 1 | 1 | 11.4 | 11.7 | 11.1 | 11.82031 | 12.2 | 11.1 | 11.1 | 10.9 | 11.8 | 11 | 11.6 | 11.73 | 11.1 | 11.5 | 10.7 | 11.5 | 11 | 14.3 | 11.3 | 10.9 | 12.56995 | 10.41 | 11.103 | 11.5 | 9.703 |  | 1
| 1 | 2 | 10.7 | 11.8 | 11.4 | 11.6289 | 12 | 11.5 | 10.8 | 11.4 | 11.6 | 10.8 | 11.4 | 11.94 | 10.77 | 11.8 | 10.7 | 11.7 | 11 | 12.5 | 10.7 | 10.9 | 12.54193 | 10.54 | 10.83 | 11.4 | 9.734 |  | 15
| 1 | 3 | 11.2 | 11.3 | 11.4 | 11.03118 | 12.1 | 11.5 | 10.9 | 10.2 | 11.8 | 11.1 | 11.5 | 11.4 | 11 | 11.7 | 10.5 | 11.5 | 11 | 11.9 | 11.3 | 11.1 | 12.29559 | 10.456 | 10.787 | 11.5 | 9.275 |  | 16
| 1 | 4 | 11.2 | 11.3 | 11.5 | 11.09592 | 12.2 | 11.5 | 11.1 | 10.2 | 11.8 | 11 | 11.4 | 11.86 | 10.72 | 12.1 | 10.8 | 11.7 | 11 | 12 | 12.5 | 11.2 | 12.83202 | 10.64 | 11.045 | 11.6 | 9.484 |  | 11.33347
| 1 | 5 | 10.9 | 11.3 | 11.3 | 11.65477 | 11.7 | 11.5 | 11.1 | 10.6 | 11.5 | 11.2 | 11.5 | 11.7 | 10.86 | 11.9 | 10.4 | 11.3 | 11 | 11.6 | 11 | 11.2 | 12.00025 | 10.2955 | 11.316 | 11.2 | 10.215 |  | 109
| 1 | 6 | 11.1 | 11.2 | 11.7 | 11.77071 | 11.8 | 11 | 10.7 | 10.8 | 11.8 | 11 | 11.7 | 11.81 | 10.8 | 11.8 | 10.6 | 11.6 | 11 | 11.7 | 10.9 | 11.1 | 12.96711 | 10.46519 | 11.272 | 11.3 | 9.616
| Mean |  | 11.08333 | 11.43333 | 11.4 | 11.5003 | 12 | 11.35 | 10.95 | 10.68333 | 11.71667 | 11.01667 | 11.51667 | 11.74 | 10.875 | 11.8 | 10.61667 | 11.55 | 11 | 12.33333 | 11.28333 | 11.06667 | 12.53447 | 10.46778 | 11.05883 | 11.41667 | 9.671167
| Median |  | 11.15 | 11.3 | 11.4 | 11.64183 | 12.05 | 11.5 | 11 | 10.7 | 11.8 | 11 | 11.5 | 11.77 | 10.83 | 11.8 | 10.65 | 11.55 | 11 | 11.95 | 11.15 | 11.1 | 12.55594 | 10.4606 | 11.074 | 11.45 | 9.6595
| Std Dev. |  | 0.2483277 | 0.2503331 | 0.2 | 0.3462711 | 0.2097618 | 0.2345208 | 0.1760682 | 0.4578937 | 0.132916 | 0.132916 | 0.1169045 | 0.1879362 | 0.1463899 | 0.2 | 0.147196 | 0.1516575 | 0 | 1.013246 | 0.6400521 | 0.136626 | 0.351987 | 0.116652 | 0.2190775 | 0.147196 | 0.3148774
| Rel.Std.Dev. |  | 2.241% | 2.19% | 1.754% | 3.011% | 1.748% | 2.066% | 1.608% | 4.286% | 1.134% | 1.206% | 1.015% | 1.601% | 1.346% | 1.695% | 1.386% | 1.313% | 0% | 8.216% | 5.673% | 1.235% | 2.808% | 1.114% | 1.981% | 1.289% | 3.256%
| PDM3 |  | -2.207% | 0.8811% | 0.587% | 1.472% | 5.881% | 0.1458% | -3.384% | -5.736% | 3.381% | -2.795% | 1.616% | 3.587% | -4.045% | 4.116% | -6.325% | 1.911% | -2.942% | 8.822% | -0.4424% | -2.354% | 10.6% | -7.638% | -2.423% | 0.7341% | -14.67%
| Z-Score (Absolute) |  | 0.56 | 0.11 | 0.05 | 0.24 | 1.2 | 0.05 | 0.82 | 1.33 | 0.66 | 0.69 | 0.27 | 0.7 | 0.96 | 0.82 | 1.46 | 0.34 | NA | 1.85 | 0.18 | 0.59 | 2.23 | 1.75 | 0.61 | 0.08 | 3.28
Results from laboratory 1.18 were removed due to their 1 ppm reading resolution.
| Analytical results for Pd in OREAS 270 (Indicative Value < 10 ppb) | [27 empty] | Indicative
Pd | Round | Replicate | Lab | Lab | Lab | Lab | [22 empty] | 1
| No | No | 1.04 | 1.05 | 1.09 | 1.12 | [22 empty] | ppb
|  |  | AR*OES/MS | AR*MS | AR*MS | AR*MS | [22 empty] | 1
|  |  | 01g | 25g | 01g | 15g | [22 empty] | 1
| 1 | 1 | < 10 | < 10 | < 10 | < 10 | [22 empty] | 1
| 1 | 2 | < 10 | < 10 | < 10 | < 10 | [22 empty] | 6
| 1 | 3 | < 10 | < 10 | < 10 | < 10 | [22 empty] | 16
| 1 | 4 | < 10 | < 10 | < 10 | < 10 | [22 empty] | < 10
| 1 | 5 | < 10 | < 10 | < 10 | < 10 | [22 empty] | 12
| 1 | 6 | < 10 | < 10 | < 10 | < 10
Mean
Median
Std Dev.
Rel.Std.Dev.
PDM3
| Z-Score (Absolute) |  | NA | NA | NA | NA
| Analytical results for Pr in OREAS 270 (Certified Value 3.59 ppm) | [27 empty] | Certified
Pr | Round | Replicate | Lab | Lab | Lab | Lab | Lab | Lab | Lab | [19 empty] | 1
| No | No | 1.03 | 1.05 | 1.07 | 1.16 | 1.17 | 1.20 | 1.22 | [19 empty] | ppm
|  |  | AR*OES/MS | AR*MS | AR*MS | AR*OES/MS | AR*MS | AR*MS | AR*MS | [19 empty] | 2
|  |  | 01g | 25g | 0.5g | 0.5g | 0.25g | 0.5g | 0.2g | [19 empty] | 3
| 1 | 1 | 2.66 | 3.849 | 3.51 | 3.4 | 3.55296 | 4.18 | 3.447036 | [19 empty] | 1
| 1 | 2 | 2.67 | 3.783 | 3.55 | 3.4 | 3.51088 | 3.46 | 3.468397 | [19 empty] | 30
| 1 | 3 | 2.71 | 3.774 | 3.52 | 3.4 | 3.51864 | 3.96 | 3.553244 | [19 empty] | 16
| 1 | 4 | 2.82 | 3.681 | 3.58 | 3.5 | 3.64056 | 3.84 | 3.403474 | [19 empty] | 3.586666
| 1 | 5 | 2.79 | 3.571 | 3.56 | 3.3 | 3.55904 | 3.93 | 3.228921 | [19 empty] | 110
| 1 | 6 | 2.67 | 3.628 | 3.61 | 3.6 | 3.54848 | 3.76 | 3.489037
| Mean |  | 2.72 | 3.714333 | 3.555 | 3.433333 | 3.555093 | 3.855 | 3.431685
| Median |  | 2.69 | 3.7275 | 3.555 | 3.4 | 3.55072 | 3.885 | 3.457717
| Std Dev. |  | 0.06870226 | 0.1053749 | 0.0372827 | 0.1032796 | 0.04615643 | 0.2398124 | 0.1109581
| Rel.Std.Dev. |  | 2.526% | 2.837% | 1.049% | 3.008% | 1.298% | 6.221% | 3.233%
| PDM3 |  | -24.16% | 3.559% | -0.8829% | -4.275% | -0.8803% | 7.481% | -4.321%
| Z-Score (Absolute) |  | 4.57 | 0.87 | 0 | 0.67 | 0 | 1.64 | 0.67
| Analytical results for Pt in OREAS 270 (Indicative Value < 5 ppb) | [27 empty] | Indicative
Pt | Round | Replicate | Lab | Lab | Lab | Lab | [22 empty] | 1
| No | No | 1.04 | 1.05 | 1.09 | 1.12 | [22 empty] | ppb
|  |  | AR*OES/MS | AR*MS | AR*MS | AR*MS | [22 empty] | 2
|  |  | 01g | 25g | 01g | 15g | [22 empty] | 2
| 1 | 1 | < 5 | < 5 | < 5 | < 2 | [22 empty] | 1
| 1 | 2 | < 5 | < 5 | < 5 | < 2 | [22 empty] | 6
| 1 | 3 | < 5 | < 5 | < 5 | < 2 | [22 empty] | 16
| 1 | 4 | < 5 | < 5 | < 5 | < 2 | [22 empty] | < 5
| 1 | 5 | < 5 | < 5 | < 5 | < 2 | [22 empty] | 12
| 1 | 6 | < 5 | < 5 | < 5 | < 2
Mean
Median
Std Dev.
Rel.Std.Dev.
PDM3
| Z-Score (Absolute) |  | NA | NA | NA | NA
| Analytical results for Rb in OREAS 270 (Certified Value 13.4 ppm) | [27 empty] | Certified
Rb | Round | Replicate | Lab | Lab | Lab | Lab | Lab | Lab | Lab | Lab | Lab | Lab | Lab | Lab | Lab | Lab | Lab | Lab | Lab | Lab | Lab | Lab | [6 empty] | 1
| No | No | 1.01 | 1.02 | 1.03 | 1.04 | 1.05 | 1.06 | 1.07 | 1.08 | 1.09 | 1.10 | 1.11 | 1.12 | 1.14 | 1.15 | 1.16 | 1.19 | 1.20 | 1.21 | 1.22 | 1.29 | [6 empty] | ppm
|  |  | AR*OES/MS | AR*MS | AR*OES/MS | AR*OES/MS | AR*MS | AR*MS | AR*MS | AR*MS | AR*MS | AR*MS | AR*MS | AR*MS | AR*MS | AR*OES/MS | AR*OES/MS | AR*MS | AR*MS | AR*OES/MS | AR*MS | AR*OES/MS | [6 empty] | 1
|  |  | 0.25g | 0.5g | 01g | 01g | 25g | 0.25g | 0.5g | 0.5g | 01g | 0.5g | 0.5g | 15g | 0.2g | 0.25g | 0.5g | 0.5g | 0.5g | 0.25g | 0.2g | 0.5g | [6 empty] | 2
| 1 | 1 | 10.7 | 13.2 | 19.5 | 11.23392 | 14.48 | 12.35 | 13.6 | 12.6 | 13.16 | 12.1 | 12.4 | 13.8 | 14.9 | 13.5 | 13.9 | 13.7 | 11.6 | 13.2 | 14.10447 | 13.9 | [6 empty] | 1
| 1 | 2 | 11 | 13.1 | 18.4 | 11.77865 | 14.62 | 13.2 | 13.9 | 12.9 | 12.8 | 11.4 | 12.6 | 13.7 | 15 | 13.6 | 13.9 | 13.9 | 10.8 | 13.4 | 13.87583 | 13.3 | [6 empty] | 31
| 1 | 3 | 11.7 | 13.1 | 19.3 | 11.86801 | 14.47 | 13.33 | 13.9 | 11.4 | 13.02 | 12.2 | 12.2 | 13.7 | 14.7 | 13.3 | 13.5 | 14.1 | 11.5 | 13.3 | 13.98271 | 13.6 | [6 empty] | 16
| 1 | 4 | 12 | 12.6 | 19.5 | 11.21286 | 13.85 | 13.48 | 13.7 | 11.9 | 13.28 | 12.4 | 12.4 | 13.9 | 14.9 | 13.6 | 13.1 | 13.8 | 11.2 | 13.5 | 14.15309 | 13.7 | [6 empty] | 13.40026
| 1 | 5 | 11.8 | 12.8 | 18.9 | 11.92064 | 13.19 | 14.05 | 13.4 | 12.3 | 13.36 | 12.1 | 12.8 | 13.7 | 15.1 | 13.6 | 13.5 | 13.8 | 11.3 | 13.6 | 13.23822 | 13.1 | [6 empty] | 111
| 1 | 6 | 11.9 | 12.9 | 19.3 | 11.98009 | 13.72 | 13.71 | 14.2 | 11.8 | 13.62 | 11.6 | 13 | 14 | 15 | 14 | 13 | 13.7 | 11.3 | 13.4 | 13.58022 | 13.4
| Mean |  | 11.51667 | 12.95 | 19.15 | 11.6657 | 14.055 | 13.35333 | 13.78333 | 12.15 | 13.20667 | 11.96667 | 12.56667 | 13.8 | 14.93333 | 13.6 | 13.48333 | 13.83333 | 11.28333 | 13.4 | 13.82242 | 13.5
| Median |  | 11.75 | 13 | 19.3 | 11.82333 | 14.16 | 13.405 | 13.8 | 12.1 | 13.22 | 12.1 | 12.5 | 13.75 | 14.95 | 13.6 | 13.5 | 13.8 | 11.3 | 13.4 | 13.92927 | 13.5
| Std Dev. |  | 0.5344779 | 0.2258318 | 0.427785 | 0.3490073 | 0.5611684 | 0.5760787 | 0.2786874 | 0.5540758 | 0.283596 | 0.3829708 | 0.294392 | 0.1264911 | 0.136626 | 0.2280351 | 0.381663 | 0.1505545 | 0.2786874 | 0.1414214 | 0.3513939 | 0.2898275
| Rel.Std.Dev. |  | 4.641% | 1.744% | 2.234% | 2.992% | 3.993% | 4.314% | 2.022% | 4.56% | 2.147% | 3.2% | 2.343% | 0.9166% | 0.9149% | 1.677% | 2.831% | 1.088% | 2.47% | 1.055% | 2.542% | 2.147%
| PDM3 |  | -14.06% | -3.36% | 42.91% | -12.94% | 4.886% | -0.3502% | 2.859% | -9.33% | -1.445% | -10.7% | -6.221% | 2.983% | 11.44% | 1.491% | 0.62% | 3.232% | -15.8% | -0.001908% | 3.15% | 0.7443%
| Z-Score (Absolute) |  | 2.94 | 0.75 | 8.72 | 2.71 | 0.94 | 0.13 | 0.52 | 1.97 | 0.36 | 2.25 | 1.34 | 0.55 | 2.28 | 0.24 | 0.06 | 0.6 | 3.3 | 0.06 | 0.58 | 0.09
| Analytical results for Re in OREAS 270 (Certified Value < 0.001 ppm) | [27 empty] | Certified
Re | Round | Replicate | Lab | Lab | Lab | Lab | Lab | Lab | Lab | Lab | Lab | Lab | Lab | Lab | Lab | Lab | Lab | Lab | Lab | Lab | [8 empty] | 1
| No | No | 1.01 | 1.02 | 1.03 | 1.04 | 1.05 | 1.07 | 1.08 | 1.09 | 1.10 | 1.11 | 1.12 | 1.14 | 1.15 | 1.16 | 1.19 | 1.21 | 1.22 | 1.29 | [8 empty] | ppm
|  |  | AR*OES/MS | AR*MS | AR*OES/MS | AR*OES/MS | AR*MS | AR*MS | AR*MS | AR*MS | AR*MS | AR*MS | AR*MS | AR*MS | AR*OES/MS | AR*OES/MS | AR*MS | AR*OES/MS | AR*MS | AR*OES/MS | [8 empty] | 3
|  |  | 0.25g | 0.5g | 01g | 01g | 25g | 0.5g | 0.5g | 01g | 0.5g | 0.5g | 15g | 0.2g | 0.25g | 0.5g | 0.5g | 0.25g | 0.2g | 0.5g | [8 empty] | 3
| 1 | 1 | < 0.1 | < 0.001 | < 0.001 | < 0.05 | < 0.001 | 0.003 | < 0.001 | < 0.001 | < 0.001 | < 0.001 | < 0.001 | < 0.002 | < 0.002 | < 0.001 | < 0.001 | < 0.005 | < 0.01 | < 0.001 | [8 empty] | 1
| 1 | 2 | < 0.1 | < 0.001 | < 0.001 | < 0.05 | < 0.001 | 0.001 | < 0.001 | < 0.001 | < 0.001 | < 0.001 | < 0.001 | < 0.002 | < 0.002 | < 0.001 | < 0.001 | < 0.005 | < 0.01 | < 0.001 | [8 empty] | 32
| 1 | 3 | < 0.1 | < 0.001 | < 0.001 | < 0.05 | < 0.001 | 0.003 | < 0.001 | < 0.001 | < 0.001 | < 0.001 | < 0.001 | < 0.002 | < 0.002 | < 0.001 | < 0.001 | < 0.005 | < 0.01 | < 0.001 | [8 empty] | 16
| 1 | 4 | < 0.1 | < 0.001 | < 0.001 | < 0.05 | < 0.001 | 0.001 | < 0.001 | < 0.001 | < 0.001 | < 0.001 | < 0.001 | < 0.002 | < 0.002 | < 0.001 | 0.001 | < 0.005 | < 0.01 | < 0.001 | [8 empty] | < 0.001
| 1 | 5 | < 0.1 | < 0.001 | < 0.001 | < 0.05 | < 0.001 | 0.002 | < 0.001 | < 0.001 | < 0.001 | < 0.001 | < 0.001 | < 0.002 | < 0.002 | < 0.001 | < 0.001 | < 0.005 | < 0.01 | < 0.001 | [8 empty] | 112
| 1 | 6 | < 0.1 | < 0.001 | < 0.001 | < 0.05 | < 0.001 | 0.001 | < 0.001 | < 0.001 | < 0.001 | 0.001 | < 0.001 | < 0.002 | < 0.002 | < 0.001 | < 0.001 | < 0.005 | < 0.01 | < 0.001
| Mean | [6 empty] | 0.001833333 |  |  |  | 0.001 |  |  |  |  | 0.001
| Median | [6 empty] | 0.0015 |  |  |  | 0.001 |  |  |  |  | 0.001
| Std Dev. | [6 empty] | 0.0009831921
| Rel.Std.Dev. | [6 empty] | 53.63%
PDM3
| Z-Score (Absolute) |  | 800.4 | 0.67 | 0.67 | 395.82 | 0.67 | 20.9 | 0.67 | 0.67 | 0.67 | 0.67 | 0.67 | 7.42 | 7.42 | 0.67 | 0.67 | 31.69 | 72.15 | 0.67
| Analytical results for S in OREAS 270 (Certified Value 0.016 wt.%) | [27 empty] | Certified
S | Round | Replicate | Lab | Lab | Lab | Lab | Lab | Lab | Lab | Lab | Lab | Lab | Lab | Lab | Lab | Lab | Lab | Lab | Lab | Lab | Lab | Lab | Lab | Lab | Lab | Lab | Lab |  | 1
| No | No | 1.01 | 1.02 | 1.03 | 1.04 | 1.05 | 1.06 | 1.07 | 1.08 | 1.09 | 1.10 | 1.11 | 1.12 | 1.13 | 1.14 | 1.15 | 1.16 | 1.17 | 1.18 | 1.19 | 1.20 | 1.21 | 1.22 | 1.23 | 1.29 | 1.30 |  | wt.%
|  |  | AR*OES/MS | AR*MS | AR*OES/MS | AR*OES/MS | AR*MS | AR*OES | AR*OES/MS | AR*MS | AR*MS | AR*MS | AR*MS | AR*MS | AR*MS | AR*MS | AR*OES/MS | AR*OES/MS | AR*OES | AR*OES/MS | AR*MS | AR*OES | AR*OES/MS | AR*MS | AR*OES | AR*OES/MS | AR*OES |  | 3
|  |  | 0.25g | 0.5g | 01g | 01g | 25g | 0.25g | 0.5g | 0.5g | 01g | 0.5g | 0.5g | 15g | 0.5g | 0.2g | 0.25g | 0.5g | 0.25g | 0.5g | 0.5g | 0.5g | 0.25g | 0.2g | 0.5g | 0.5g | 0.2g |  | 3
| 1 | 1 | 0.02 | 0.02 | 0.015 | 0.01291905 | < 0.05 | 0.02 | 0.02 | 0.02 | < 0.05 | 0.02 | 0.02 | 0.02 | < 0.02 | 0.02 | 0.02 | 0.01 | 0.01483457 | 0.016 | 0.02 | 0.0167 | < 0.05 | 0.01580871 | 0.018824 | 0.02 | 0.0145527 |  | 1
| 1 | 2 | 0.01 | 0.01 | 0.015 | 0.0130479 | < 0.05 | 0.02 | 0.02 | 0.02 | < 0.05 | 0.02 | 0.02 | < 0.02 | < 0.02 | 0.02 | 0.02 | 0.01 | 0.01483114 | 0.0162 | 0.02 | 0.0159 | < 0.05 | 0.0160759 | 0.020183 | 0.02 | 0.014324 |  | 1
| 1 | 3 | 0.02 | 0.01 | 0.015 | 0.0138025 | < 0.05 | 0.02 | 0.02 | 0.01 | < 0.05 | 0.02 | 0.02 | < 0.02 | < 0.02 | 0.01 | 0.02 | 0.01 | 0.01467371 | 0.0155 | 0.02 | 0.016 | < 0.05 | 0.01548053315 | 0.018812 | 0.02 | 0.0147808 |  | 16
| 1 | 4 | 0.01 | 0.01 | 0.015 | 0.0146623 | < 0.05 | 0.02 | 0.02 | 0.01 | < 0.05 | 0.02 | 0.02 | < 0.02 | < 0.02 | 0.02 | 0.01 | 0.01 | 0.01460791 | 0.016 | 0.02 | 0.0156 | < 0.05 | 0.01534804665 | 0.018148 | 0.02 | 0.0140421 |  | 0.01641455
| 1 | 5 | 0.02 | 0.01 | 0.015 | 0.01529138 | < 0.05 | 0.02 | 0.02 | 0.01 | < 0.05 | 0.01 | 0.02 | < 0.02 | < 0.02 | 0.02 | 0.02 | 0.01 | 0.01465151 | 0.0162 | 0.02 | 0.0158 | < 0.05 | 0.01585441 | 0.018639 | 0.02 | 0.014336 |  | 113
| 1 | 6 | 0.02 | 0.01 | 0.015 | 0.01516478 | < 0.05 | 0.02 | 0.02 | 0.01 | < 0.05 | 0.01 | 0.02 | < 0.02 | < 0.02 | 0.01 | 0.01 | 0.01 | 0.01460305 | 0.0161 | 0.02 | 0.0162 | < 0.05 | 0.01545343 | 0.019245 | 0.01 | 0.0130364
| Mean |  | 0.01666667 | 0.01166667 | 0.015 | 0.01414799 |  | 0.02 | 0.02 | 0.01333333 |  | 0.01666667 | 0.02 | 0.02 |  | 0.01666667 | 0.01666667 | 0.01 | 0.014700315 | 0.016 | 0.02 | 0.01603333 |  | 0.01567017 | 0.01897517 | 0.01833333 | 0.01417867
| Median |  | 0.02 | 0.01 | 0.015 | 0.0142324 |  | 0.02 | 0.02 | 0.01 |  | 0.02 | 0.02 | 0.02 |  | 0.02 | 0.02 | 0.01 | 0.01466261 | 0.01605 | 0.02 | 0.01595 |  | 0.01564462 | 0.018818 | 0.02 | 0.01433
| Std Dev. |  | 0.005163978 | 0.004082483 | 0 | 0.001043608 |  | 0 | 0 | 0.005163978 |  | 0.005163978 | 0 |  |  | 0.005163978 | 0.005163978 | 0 | 0.0001060457 | 0.0002607681 | 0 | 0.0003829708 |  | 0.0002844138 | 0.0006896896 | 0.004082483 | 0.0006118439
| Rel.Std.Dev. |  | 30.98% | 34.99% | 0% | 7.376% |  | 0% | 0% | 38.73% |  | 30.98% | 0% |  |  | 30.98% | 30.98% | 0% | 0.7214% | 1.63% | 0% | 2.389% |  | 1.815% | 3.635% | 22.27% | 4.315%
| PDM3 |  | 1.536% | -28.92% | -8.618% | -13.81% |  | 21.84% | 21.84% | -18.77% |  | 1.536% | 21.84% | 21.84% |  | 1.536% | 1.536% | -39.08% | -10.44% | -2.526% | 21.84% | -2.322% |  | -4.535% | 15.6% | 11.69% | -13.62%
| Z-Score (Absolute) |  | 0 | 1.34 | 0.45 | 0.67 | 2.23 | 0.89 | 0.89 | 0.89 | 2.23 | 0 | 0.89 | 1.34 | 1.78 | 0 | 0 | 1.78 | 0.53 | 0.18 | 0.89 | 0.17 | 2.23 | 0.27 | 0.62 | 0.45 | 0.67
| Analytical results for Sb in OREAS 270 (Certified Value 2.08 ppm) | [27 empty] | Certified
Sb | Round | Replicate | Lab | Lab | Lab | Lab | Lab | Lab | Lab | Lab | Lab | Lab | Lab | Lab | Lab | Lab | Lab | Lab | Lab | Lab | Lab | Lab | Lab | Lab | Lab |  |  |  | 1
| No | No | 1.01 | 1.02 | 1.03 | 1.04 | 1.05 | 1.06 | 1.07 | 1.08 | 1.09 | 1.10 | 1.11 | 1.12 | 1.13 | 1.14 | 1.15 | 1.16 | 1.18 | 1.19 | 1.20 | 1.21 | 1.22 | 1.23 | 1.29 |  |  |  | ppm
|  |  | AR*OES/MS | AR*MS | AR*OES/MS | AR*OES/MS | AR*MS | AR*MS | AR*OES/MS | AR*MS | AR*MS | AR*MS | AR*MS | AR*MS | AR*MS | AR*MS | AR*OES/MS | AR*OES/MS | AR*OES/MS | AR*MS | AR*MS | AR*OES/MS | AR*MS | AR*OES | AR*OES/MS |  |  |  | 2
|  |  | 0.25g | 0.5g | 01g | 01g | 25g | 0.25g | 0.5g | 0.5g | 01g | 0.5g | 0.5g | 15g | 0.5g | 0.2g | 0.25g | 0.5g | 0.5g | 0.5g | 0.5g | 0.25g | 0.2g | 0.5g | 0.5g |  |  |  | 3
| 1 | 1 | 2.26 | 2.18 | 2.27 | 2.03803 | 2.55 | 2.06 | < 5 | 1.68 | 2.09 | 1.96 | 2.43 | 2.02 | 1.76 | 2.91 | 2.02 | 2.19 | 2.01 | 2.21 | 1.78 | 1.87 | 2.218191 | 2.022786 | 2.05 |  |  |  | 1
| 1 | 2 | 2.15 | 2.14 | 2.16 | 2.122548 | 2.47 | 2.16 | < 5 | 1.77 | 2.06 | 1.93 | 2.39 | 2.01 | 1.77 | 2.76 | 2.01 | 2.2 | 2.21 | 2.01 | 0.97 | 1.92 | 2.270375 | 1.98598 | 2.05 |  |  |  | 33
| 1 | 3 | 2.29 | 2.19 | 2.23 | 1.940203 | 2.48 | 2.16 | < 5 | 1.66 | 2.02 | 2 | 2.31 | 2.34 | 1.79 | 2.77 | 1.95 | 2.18 | 1.96 | 2.04 | 1.58 | 1.86 | 2.258759 | 1.966002 | 2.09 |  |  |  | 16
| 1 | 4 | 2.25 | 2.15 | 2.24 | 1.961464 | 2.45 | 2.24 | < 5 | 1.73 | 1.98 | 1.97 | 2.41 | 2.07 | 1.82 | 2.84 | 2.02 | 2.2 | 2.02 | 2 | 1.53 | 1.96 | 2.158 | 2.08796 | 2.09 |  |  |  | 2.084749
| 1 | 5 | 2.26 | 2.13 | 2.13 | 2.067826 | 2.46 | 2.26 | < 5 | 1.78 | 2.02 | 1.96 | 2.32 | 2.07 | 1.81 | 2.92 | 2.02 | 2.22 | 2.1 | 1.89 | 1.6 | 1.88 | 2.135345 | 2.089092 | 2.04 |  |  |  | 114
| 1 | 6 | 2.23 | 2.15 | 2.22 | 2.037113 | 2.45 | 2.17 | < 5 | 1.84 | 2.03 | 1.91 | 2.38 | 2 | 1.77 | 2.85 | 2.07 | 2.19 | 2.08 | 1.98 | 1.29 | 1.91 | 2.18118 | 2.043 | 2.08
| Mean |  | 2.24 | 2.156667 | 2.208333 | 2.027864 | 2.476667 | 2.175 |  | 1.743333 | 2.033333 | 1.955 | 2.373333 | 2.085 | 1.786667 | 2.841667 | 2.015 | 2.196667 | 2.063333 | 2.021667 | 1.458333 | 1.9 | 2.203642 | 2.03247 | 2.066667
| Median |  | 2.255 | 2.15 | 2.225 | 2.037571 | 2.465 | 2.165 |  | 1.75 | 2.025 | 1.96 | 2.385 | 2.045 | 1.78 | 2.845 | 2.02 | 2.195 | 2.05 | 2.005 | 1.555 | 1.895 | 2.199686 | 2.032893 | 2.065
| Std Dev. |  | 0.04816638 | 0.0233809 | 0.05269409 | 0.06759326 | 0.03777124 | 0.07092249 |  | 0.06713171 | 0.03777124 | 0.03146427 | 0.04844241 | 0.1284912 | 0.0242212 | 0.06735478 | 0.03834058 | 0.0136626 | 0.08778762 | 0.1053407 | 0.2864553 | 0.03741657 | 0.05469027 | 0.05112569 | 0.02250926
| Rel.Std.Dev. |  | 2.15% | 1.084% | 2.386% | 3.333% | 1.525% | 3.261% |  | 3.851% | 1.858% | 1.609% | 2.041% | 6.163% | 1.356% | 2.37% | 1.903% | 0.622% | 4.255% | 5.211% | 19.64% | 1.969% | 2.482% | 2.515% | 1.089%
| PDM3 |  | 7.447% | 3.45% | 5.928% | -2.729% | 18.8% | 4.329% |  | -16.38% | -2.466% | -6.224% | 13.84% | 0.01205% | -14.3% | 36.31% | -3.346% | 5.368% | -1.027% | -3.026% | -30.05% | -8.862% | 5.703% | -2.508% | -0.8674%
| Z-Score (Absolute) |  | 0.9 | 0.47 | 0.73 | 0.2 | 2.13 | 0.56 | 2.25 | 1.68 | 0.17 | 0.58 | 1.59 | 0.1 | 1.45 | 4.02 | 0.27 | 0.67 | 0.02 | 0.23 | 3.16 | 0.86 | 0.71 | 0.18 | 0
| Analytical results for Sc in OREAS 270 (Certified Value 1.95 ppm) | [27 empty] | Certified
Sc | Round | Replicate | Lab | Lab | Lab | Lab | Lab | Lab | Lab | Lab | Lab | Lab | Lab | Lab | Lab | Lab | Lab | Lab | Lab | Lab | Lab | Lab | Lab | Lab | Lab |  |  |  | 1
| No | No | 1.01 | 1.02 | 1.03 | 1.04 | 1.05 | 1.06 | 1.07 | 1.08 | 1.09 | 1.10 | 1.11 | 1.12 | 1.13 | 1.14 | 1.15 | 1.16 | 1.17 | 1.19 | 1.20 | 1.21 | 1.22 | 1.23 | 1.29 |  |  |  | ppm
|  |  | AR*OES/MS | AR*MS | AR*OES/MS | AR*OES/MS | AR*MS | AR*MS | AR*MS | AR*MS | AR*MS | AR*MS | AR*MS | AR*MS | AR*MS | AR*MS | AR*OES/MS | AR*OES/MS | AR*MS | AR*MS | AR*MS | AR*OES/MS | AR*MS | AR*OES | AR*OES/MS |  |  |  | 2
|  |  | 0.25g | 0.5g | 01g | 01g | 25g | 0.25g | 0.5g | 0.5g | 01g | 0.5g | 0.5g | 15g | 0.5g | 0.2g | 0.25g | 0.5g | 0.25g | 0.5g | 0.5g | 0.25g | 0.2g | 0.5g | 0.5g |  |  |  | 3
| 1 | 1 | 1.9 | 1.8 | 1.8 | 1.890332 | 2.1 | 1.9 | 2 | 1.9 | 1.7 | 1.9 | 2.1 | 1.8 | 2 | 2.2 | 2 | 1.9 | 1.6753 | 2.2 | 1.8 | 1.9 | 2.115022 | 1.947 | 2 |  |  |  | 1
| 1 | 2 | 1.7 | 1.7 | 1.8 | 1.876126 | 2 | 1.9 | 2.1 | 2 | 1.7 | 1.8 | 2.1 | 1.9 | 2.1 | 2.2 | 1.9 | 2.2 | 1.67481 | 2.2 | 1.7 | 1.9 | 2.062485 | 2.134 | 2 |  |  |  | 34
| 1 | 3 | 1.9 | 1.7 | 1.8 | 2.038717 | 2.1 | 2 | 2 | 1.8 | 1.8 | 1.9 | 2 | 1.9 | 2 | 2.2 | 1.9 | 1.9 | 1.64667 | 2.2 | 1.8 | 2 | 2.058729 | 2.068 | 2 |  |  |  | 16
| 1 | 4 | 1.9 | 1.7 | 1.9 | 1.972362 | 2 | 2 | 2.1 | 2 | 1.8 | 1.9 | 2.1 | 2 | 2 | 2.2 | 1.8 | 1.9 | 1.65157 | 2.2 | 1.7 | 1.9 | 2.064363 | 2.013 | 2 |  |  |  | 1.949187
| 1 | 5 | 1.9 | 1.7 | 1.8 | 2.0225 | 2 | 2.1 | 2.2 | 2 | 1.8 | 1.9 | 2.1 | 1.9 | 2.1 | 2.3 | 1.9 | 2 | 1.69917 | 2.1 | 1.7 | 2 | 1.953106 | 2.046 | 1.9 |  |  |  | 115
| 1 | 6 | 1.9 | 1.8 | 1.9 | 2.072835 | 1.9 | 1.9 | 2.3 | 2 | 1.8 | 1.8 | 2.1 | 1.9 | 2 | 2.3 | 1.8 | 2 | 1.70519 | 2.2 | 1.7 | 2 | 2.032461 | 2.068 | 2
| Mean |  | 1.866667 | 1.733333 | 1.833333 | 1.978812 | 2.016667 | 1.966667 | 2.116667 | 1.95 | 1.766667 | 1.866667 | 2.083333 | 1.9 | 2.033333 | 2.233333 | 1.883333 | 1.983333 | 1.675452 | 2.183333 | 1.733333 | 1.95 | 2.047694 | 2.046 | 1.983333
| Median |  | 1.9 | 1.7 | 1.8 | 1.997431 | 2 | 1.95 | 2.1 | 2 | 1.8 | 1.9 | 2.1 | 1.9 | 2 | 2.2 | 1.9 | 1.95 | 1.675055 | 2.2 | 1.7 | 1.95 | 2.060607 | 2.057 | 2
| Std Dev. |  | 0.08164966 | 0.05163978 | 0.05163978 | 0.08093485 | 0.07527727 | 0.08164966 | 0.1169045 | 0.083666 | 0.05163978 | 0.05163978 | 0.04082483 | 0.06324555 | 0.05163978 | 0.05163978 | 0.07527727 | 0.1169045 | 0.02385825 | 0.04082483 | 0.05163978 | 0.05477226 | 0.05353583 | 0.0626131 | 0.04082483
| Rel.Std.Dev. |  | 4.374% | 2.979% | 2.817% | 4.09% | 3.733% | 4.152% | 5.523% | 4.291% | 2.923% | 2.766% | 1.96% | 3.329% | 2.54% | 2.312% | 3.997% | 5.894% | 1.424% | 1.87% | 2.979% | 2.809% | 2.614% | 3.06% | 2.058%
| PDM3 |  | -4.234% | -11.07% | -5.944% | 1.52% | 3.462% | 0.8968% | 8.592% | 0.04173% | -9.364% | -4.234% | 6.882% | -2.523% | 4.317% | 14.58% | -3.378% | 1.752% | -14.04% | 12.01% | -11.07% | 0.04173% | 5.054% | 4.967% | 1.752%
| Z-Score (Absolute) |  | 0.81 | 1.89 | 1.08 | 0.1 | 0.4 | 0 | 1.21 | 0.13 | 1.62 | 0.81 | 0.94 | 0.54 | 0.54 | 2.16 | 0.67 | 0.13 | 2.36 | 1.75 | 1.89 | 0.13 | 0.66 | 0.64 | 0.13
| Analytical results for Se in OREAS 270 (Indicative Value 0.45 ppm) | [27 empty] | Indicative
Se | Round | Replicate | Lab | Lab | Lab | Lab | Lab | Lab | Lab | Lab | Lab | Lab | Lab | Lab | Lab | Lab | Lab | Lab | Lab | Lab | Lab | Lab | Lab | Lab | Lab |  |  |  | 1
| No | No | 1.01 | 1.02 | 1.03 | 1.04 | 1.05 | 1.06 | 1.07 | 1.08 | 1.09 | 1.10 | 1.11 | 1.12 | 1.13 | 1.14 | 1.15 | 1.16 | 1.18 | 1.19 | 1.20 | 1.21 | 1.22 | 1.23 | 1.29 |  |  |  | ppm
|  |  | AR*OES/MS | AR*MS | AR*OES/MS | AR*OES/MS | AR*MS | AR*MS | AR*MS | AR*MS | AR*MS | AR*MS | AR*MS | AR*MS | AR*MS | AR*MS | AR*OES/MS | AR*OES/MS | AR*OES/MS | AR*MS | AR*MS | AR*OES/MS | AR*MS | AR*OES | AR*OES/MS |  |  |  | 2
|  |  | 0.25g | 0.5g | 01g | 01g | 25g | 0.25g | 0.5g | 0.5g | 01g | 0.5g | 0.5g | 15g | 0.5g | 0.2g | 0.25g | 0.5g | 0.5g | 0.5g | 0.5g | 0.25g | 0.2g | 0.5g | 0.5g |  |  |  | 2
| 1 | 1 | < 1 | < 0.2 | < 1 | < 1 | < 1 | < 1 | 4.11 | 0.2 | < 1 | < 0.2 | 0.8 | 0.2 | 0.3 | 0.4 | < 1 | 0.3 | 0.58 | < 0.2 | < 0.1 | 0.9 | < 1.5 | 1.003182 | < 0.2 |  |  |  | 1
| 1 | 2 | < 1 | < 0.2 | < 1 | < 1 | < 1 | < 1 | 2.41 | 0.3 | < 1 | 0.2 | 0.4 | 0.2 | 0.1 | 0.5 | < 1 | < 0.2 | 0.37 | < 0.2 | < 0.1 | 1.1 | < 1.5 | 0.97 | < 0.2 |  |  |  | 4
| 1 | 3 | < 1 | < 0.2 | < 1 | < 1 | < 1 | < 1 | 1.71 | < 0.2 | < 1 | 0.2 | 0.4 | 0.2 | 0.2 | 0.5 | < 1 | < 0.2 | 0.33 | < 0.2 | < 0.1 | 1.1 | < 1.5 | 0.9596017 | < 0.2 |  |  |  | 16
| 1 | 4 | < 1 | < 0.2 | < 1 | < 1 | < 1 | < 1 | 1.39 | 0.2 | < 1 | 0.2 | 0.2 | 0.1 | < 0.1 | 0.4 | < 1 | 0.6 | 0.35 | < 0.2 | < 0.1 | 1.3 | < 1.5 | 1.058792 | < 0.2 |  |  |  | 0.4473557
| 1 | 5 | < 1 | < 0.2 | < 1 | < 1 | < 1 | < 1 | < 1 | 0.2 | < 1 | < 0.2 | 0.3 | 0.2 | 0.3 | 0.4 | < 1 | < 0.2 | 0.35 | < 0.2 | < 0.1 | 1.2 | < 1.5 | 1.0214 | < 0.2 |  |  |  | 12
| 1 | 6 | < 1 | 0.2 | < 1 | < 1 | < 1 | < 1 | < 1 | < 0.2 | < 1 | < 0.2 | 0.2 | 0.2 | 0.6 | 0.5 | < 1 | < 0.2 | 0.57 | < 0.2 | < 0.1 | 1 | < 1.5 | 1.0125 | < 0.2
| Mean |  |  | 0.2 |  |  |  |  | 2.405 | 0.225 |  | 0.2 | 0.3833333 | 0.1833333 | 0.3 | 0.45 |  | 0.45 | 0.425 |  |  | 1.1 |  | 1.004246
| Median |  |  | 0.2 |  |  |  |  | 2.06 | 0.2 |  | 0.2 | 0.35 | 0.2 | 0.3 | 0.45 |  | 0.45 | 0.36 |  |  | 1.1 |  | 1.007841
| Std Dev. | [7 empty] | 1.213851 | 0.05 |  | 3.39935e-17 | 0.2228602 | 0.04082483 | 0.1870829 | 0.05477226 |  | 0.212132 | 0.1169188 |  |  | 0.1414214 |  | 0.03606841
| Rel.Std.Dev. | [7 empty] | 50.47% | 22.22% |  | 1.7e-14% | 58.14% | 22.27% | 62.36% | 12.17% |  | 47.14% | 27.51% |  |  | 12.86% |  | 3.592%
| PDM3 |  |  | -55.29% |  |  |  |  | 437.6% | -49.7% |  | -55.29% | -14.31% | -59.02% | -32.94% | 0.5911% |  | 0.5911% | -4.997% |  |  | 145.9% |  | 124.5%
| Z-Score (Absolute) |  | 0.14 | 0.96 | 0.14 | 0.14 | 0.14 | 0.14 | 3.81 | 0.77 | 0.14 | 0.87 | 0.19 | 0.77 | 0.55 | 0 | 0.14 | 0.67 | 0.07 | 1.01 | 1.16 | 1.88 | 0.87 | 1.6 | 1.01
| Analytical results for Sm in OREAS 270 (Certified Value 2.76 ppm) | [27 empty] | Certified
Sm | Round | Replicate | Lab | Lab | Lab | Lab | Lab | Lab | Lab | [19 empty] | 1
| No | No | 1.03 | 1.05 | 1.07 | 1.16 | 1.17 | 1.20 | 1.22 | [19 empty] | ppm
|  |  | AR*OES/MS | AR*MS | AR*MS | AR*OES/MS | AR*MS | AR*MS | AR*MS | [19 empty] | 2
|  |  | 01g | 25g | 0.5g | 0.5g | 0.25g | 0.5g | 0.2g | [19 empty] | 3
| 1 | 1 | 2.49 | 3.19 | 2.63 | 3.1 | 2.6347 | 3.94 | 2.518163 | [19 empty] | 1
| 1 | 2 | 2.47 | 3.154 | 2.67 | 3.2 | 2.61176 | 3.34 | 2.426164 | [19 empty] | 35
| 1 | 3 | 2.59 | 3.1 | 2.72 | 3 | 2.65751 | 3.75 | 2.639661 | [19 empty] | 16
| 1 | 4 | 2.51 | 3.193 | 2.92 | 3 | 2.60414 | 3.6 | 2.605653 | [19 empty] | 2.757571
| 1 | 5 | 2.49 | 2.939 | 2.66 | 2.9 | 2.62311 | 3.76 | 2.505018 | [19 empty] | 116
| 1 | 6 | 2.59 | 2.992 | 2.74 | 3.1 | 2.62339 | 3.62 | 2.475277
| Mean |  | 2.523333 | 3.094667 | 2.723333 | 3.05 | 2.625768 | 3.668333 | 2.528323
| Median |  | 2.5 | 3.127 | 2.695 | 3.05 | 2.62325 | 3.685 | 2.51159
| Std Dev. |  | 0.05316641 | 0.1068451 | 0.104435 | 0.1048809 | 0.01878323 | 0.2018333 | 0.08034031
| Rel.Std.Dev. |  | 2.107% | 3.453% | 3.835% | 3.439% | 0.7153% | 5.502% | 3.178%
| PDM3 |  | -8.494% | 12.22% | -1.242% | 10.6% | -4.78% | 33.03% | -8.313%
| Z-Score (Absolute) |  | 0.67 | 1.25 | 0 | 1.1 | 0.33 | 3.19 | 0.66
| Analytical results for Sn in OREAS 270 (Certified Value 0.53 ppm) | [27 empty] | Certified
Sn | Round | Replicate | Lab | Lab | Lab | Lab | Lab | Lab | Lab | Lab | Lab | Lab | Lab | Lab | Lab | Lab | Lab | Lab | Lab | Lab | Lab | Lab | Lab | [5 empty] | 1
| No | No | 1.01 | 1.02 | 1.03 | 1.04 | 1.05 | 1.06 | 1.07 | 1.08 | 1.09 | 1.10 | 1.11 | 1.12 | 1.14 | 1.15 | 1.16 | 1.19 | 1.20 | 1.21 | 1.22 | 1.29 | 1.30 | [5 empty] | ppm
|  |  | AR*OES/MS | AR*MS | AR*OES/MS | AR*OES/MS | AR*MS | AR*MS | AR*MS | AR*MS | AR*MS | AR*MS | AR*MS | AR*MS | AR*MS | AR*OES/MS | AR*OES/MS | AR*MS | AR*MS | AR*OES/MS | AR*MS | AR*OES/MS | AR*OES | [5 empty] | 2
|  |  | 0.25g | 0.5g | 01g | 01g | 25g | 0.25g | 0.5g | 0.5g | 01g | 0.5g | 0.5g | 15g | 0.2g | 0.25g | 0.5g | 0.5g | 0.5g | 0.25g | 0.2g | 0.5g | 0.2g | [5 empty] | 2
| 1 | 1 | 0.6 | 0.7 | 0.57 | < 0.5 | 0.57 | 0.5 | 0.5 | 0.4 | 0.51 | 0.5 | 0.5 | 0.5 | 0.6 | 0.5 | 0.79 | 0.6 | 0.39 | 0.5 | 0.5415857 | 0.5 | 1.132 | [5 empty] | 1
| 1 | 2 | 0.5 | 0.7 | 0.6 | < 0.5 | 0.6 | 0.5 | < 0.2 | 0.5 | 0.49 | 0.4 | 0.5 | 0.5 | 0.6 | 0.5 | 0.69 | 0.6 | 0.36 | 0.5 | 0.5165229 | 0.4 | 0.952 | [5 empty] | 10
| 1 | 3 | 0.6 | 0.7 | 0.63 | < 0.5 | 0.61 | 0.5 | < 0.2 | 0.4 | 0.5 | 0.4 | 0.5 | 0.5 | 0.5 | 0.5 | 0.62 | 0.6 | 0.38 | 0.5 | 0.5478511 | 0.5 | 1.437 | [5 empty] | 16
| 1 | 4 | 0.6 | 0.7 | 0.61 | < 0.5 | 0.55 | 0.5 | 0.2 | 0.4 | 0.49 | 0.4 | 0.5 | 0.5 | 0.5 | 0.5 | 0.72 | 0.6 | 0.38 | 0.5 | 0.5494618 | 0.5 | 1.067 | [5 empty] | 0.5304547
| 1 | 5 | 0.6 | 0.7 | 0.59 | < 0.5 | 0.56 | 0.5 | < 0.2 | 0.4 | 0.51 | 0.4 | 0.5 | 0.5 | 0.5 | 0.5 | 0.71 | 0.6 | 0.38 | 0.5 | 0.5212196 | 0.5 | 1.466 | [5 empty] | 117
| 1 | 6 | 0.6 | 0.7 | 0.59 | < 0.5 | 0.57 | 0.5 | < 0.2 | 0.5 | 0.52 | 0.4 | 0.5 | 0.6 | 0.6 | 0.5 | 0.7 | 0.6 | 0.37 | 0.5 | 0.5351929 | 0.5 | 1.501
| Mean |  | 0.5833333 | 0.7 | 0.5983333 |  | 0.5766667 | 0.5 | 0.35 | 0.4333333 | 0.5033333 | 0.4166667 | 0.5 | 0.5166667 | 0.55 | 0.5 | 0.705 | 0.6 | 0.3766667 | 0.5 | 0.5353057 | 0.4833333 | 1.259167
| Median |  | 0.6 | 0.7 | 0.595 |  | 0.57 | 0.5 | 0.35 | 0.4 | 0.505 | 0.4 | 0.5 | 0.5 | 0.55 | 0.5 | 0.705 | 0.6 | 0.38 | 0.5 | 0.5383893 | 0.5 | 1.2845
| Std Dev. |  | 0.04082483 | 1.216188e-16 | 0.02041241 |  | 0.0233809 | 0 | 0.212132 | 0.05163978 | 0.0121106 | 0.04082483 | 0 | 0.04082483 | 0.05477226 | 0 | 0.05468089 | 0 | 0.01032796 | 0 | 0.01377274 | 0.04082483 | 0.2367863
| Rel.Std.Dev. |  | 6.999% | 1.737e-14% | 3.412% |  | 4.054% | 0% | 60.61% | 11.92% | 2.406% | 9.798% | 0% | 7.902% | 9.959% | 0% | 7.756% | 0% | 2.742% | 0% | 2.573% | 8.447% | 18.81%
| PDM3 |  | 9.969% | 31.96% | 12.8% |  | 8.712% | -5.741% | -34.02% | -18.31% | -5.113% | -21.45% | -5.741% | -2.599% | 3.685% | -5.741% | 32.9% | 13.11% | -28.99% | -5.741% | 0.9145% | -8.883% | 137.4%
| Z-Score (Absolute) |  | 0.74 | 1.81 | 0.87 | 2.33 | 0.67 | 0.03 | 2.94 | 0.64 | 0 | 0.8 | 0.03 | 0.12 | 0.43 | 0.03 | 1.85 | 0.89 | 1.16 | 0.03 | 0.29 | 0.18 | 6.95
| Analytical results for Sr in OREAS 270 (Certified Value 9.09 ppm) | [27 empty] | Certified
Sr | Round | Replicate | Lab | Lab | Lab | Lab | Lab | Lab | Lab | Lab | Lab | Lab | Lab | Lab | Lab | Lab | Lab | Lab | Lab | Lab | Lab | Lab | Lab | Lab | Lab | Lab |  |  | 1
| No | No | 1.01 | 1.02 | 1.03 | 1.04 | 1.05 | 1.06 | 1.07 | 1.08 | 1.09 | 1.10 | 1.11 | 1.12 | 1.13 | 1.14 | 1.15 | 1.16 | 1.17 | 1.19 | 1.20 | 1.21 | 1.22 | 1.23 | 1.29 | 1.30 |  |  | ppm
|  |  | AR*OES/MS | AR*MS | AR*OES/MS | AR*OES/MS | AR*MS | AR*OES | AR*MS | AR*MS | AR*MS | AR*MS | AR*MS | AR*MS | AR*MS | AR*MS | AR*OES/MS | AR*OES/MS | AR*OES | AR*MS | AR*OES | AR*OES/MS | AR*MS | AR*OES | AR*OES/MS | AR*OES |  |  | 2
|  |  | 0.25g | 0.5g | 01g | 01g | 25g | 0.25g | 0.5g | 0.5g | 01g | 0.5g | 0.5g | 15g | 0.5g | 0.2g | 0.25g | 0.5g | 0.25g | 0.5g | 0.5g | 0.25g | 0.2g | 0.5g | 0.5g | 0.2g |  |  | 3
| 1 | 1 | 8.1 | 8.8 | 8.49 | 8.910573 | 10.36 | 8.7 | 10.5 | 9.3 | 9.27 | 9.1 | 9.6 | 9.1 | 8.9 | 9.8 | 8.1 | 12.4 | 9.5745 | 10.3 | 10 | 9 | 9.678444 | 8.53812 | 8.7 | 7.110616676 |  |  | 1
| 1 | 2 | 7.8 | 8.9 | 8.4 | 8.676505 | 10.45 | 8.7 | 10.3 | 10.1 | 9.07 | 8.7 | 9.5 | 9.2 | 9 | 9.8 | 8.2 | 12 | 9.687 | 10.3 | 9 | 9 | 9.460245 | 8.419678 | 8.4 | 7.163326463 |  |  | 11
| 1 | 3 | 8.3 | 8.7 | 8.62 | 8.878767 | 10.35 | 9 | 10.2 | 8.7 | 9.42 | 9 | 9.6 | 8.9 | 8.7 | 9.8 | 8 | 11.8 | 9.787 | 10.3 | 10 | 9 | 9.138148 | 8.607396 | 8.6 | 7.27015267 |  |  | 16
| 1 | 4 | 8 | 8.8 | 8.43 | 8.658709 | 10.36 | 9 | 10.3 | 8.7 | 9.33 | 9.2 | 9.5 | 9.3 | 9.2 | 9.9 | 8.3 | 11.7 | 9.594 | 10.3 | 9 | 9 | 9.296542 | 8.676566 | 8.7 | 7.390993424 |  |  | 9.092194
| 1 | 5 | 9.2 | 8.7 | 8.57 | 8.831597 | 10.02 | 9.1 | 10.1 | 9 | 9.44 | 9.3 | 10.2 | 9.2 | 9.1 | 9.9 | 8.3 | 12 | 9.634 | 10.3 | 9 | 9 | 9.219873 | 8.5321 | 8.2 | 7.631611782 |  |  | 118
| 1 | 6 | 8.2 | 8.8 | 8.56 | 8.654646 | 9.77 | 8.9 | 10 | 9.2 | 9.41 | 8.8 | 10.1 | 9.1 | 9.1 | 10 | 8.4 | 11.7 | 9.5535 | 10.4 | 9 | 9 | 9.558983 | 8.4825 | 8.7 | 7.480357505
| Mean |  | 8.266667 | 8.783333 | 8.511667 | 8.768466 | 10.21833 | 8.9 | 10.23333 | 9.166667 | 9.323333 | 9.016667 | 9.75 | 9.133333 | 9 | 9.866667 | 8.216667 | 11.93333 | 9.638333 | 10.31667 | 9.333333 | 9 | 9.392039 | 8.542727 | 8.55 | 7.34117642
| Median |  | 8.15 | 8.8 | 8.525 | 8.754051 | 10.355 | 8.95 | 10.25 | 9.1 | 9.37 | 9.05 | 9.6 | 9.15 | 9.05 | 9.85 | 8.25 | 11.9 | 9.614 | 10.3 | 9 | 9 | 9.378393 | 8.53511 | 8.65 | 7.330573047
| Std Dev. |  | 0.4885352 | 0.07527727 | 0.08612007 | 0.1181562 | 0.2651352 | 0.167332 | 0.175119 | 0.5202563 | 0.1396663 | 0.2316607 | 0.3146427 | 0.136626 | 0.1788854 | 0.08164966 | 0.147196 | 0.265832 | 0.08686292 | 0.04082483 | 0.5163978 | 0 | 0.2086968 | 0.09055094 | 0.2073644 | 0.1980094
| Rel.Std.Dev. |  | 5.91% | 0.857% | 1.012% | 1.348% | 2.595% | 1.88% | 1.711% | 5.676% | 1.498% | 2.569% | 3.227% | 1.496% | 1.988% | 0.8275% | 1.791% | 2.228% | 0.9012% | 0.3957% | 5.533% | 0% | 2.222% | 1.06% | 2.425% | 2.697%
| PDM3 |  | -9.08% | -3.397% | -6.385% | -3.561% | 12.39% | -2.114% | 12.55% | 0.8191% | 2.542% | -0.8307% | 7.235% | 0.4525% | -1.014% | 8.518% | -9.629% | 31.25% | 6.007% | 13.47% | 2.652% | -1.014% | 3.298% | -6.043% | -5.963% | -19.26%
| Z-Score (Absolute) |  | 1 | 0.36 | 0.69 | 0.38 | 1.41 | 0.22 | 1.43 | 0.11 | 0.31 | 0.07 | 0.83 | 0.07 | 0.09 | 0.97 | 1.06 | 3.52 | 0.69 | 1.53 | NA | NA | 0.39 | 0.66 | 0.65 | 2.13
Results from laboratories 1.20 and 1.21 were removed due to their 1 ppm reading resolution.
| Analytical results for Ta in OREAS 270 (Certified Value < 0.01 ppm) | [27 empty] | Certified
Ta | Round | Replicate | Lab | Lab | Lab | Lab | Lab | Lab | Lab | Lab | Lab | Lab | Lab | Lab | Lab | Lab | Lab | Lab | Lab | Lab | Lab | Lab | [6 empty] | 1
| No | No | 1.01 | 1.02 | 1.03 | 1.04 | 1.05 | 1.06 | 1.07 | 1.08 | 1.09 | 1.10 | 1.11 | 1.12 | 1.14 | 1.15 | 1.16 | 1.19 | 1.20 | 1.21 | 1.22 | 1.29 | [6 empty] | ppm
|  |  | AR*OES/MS | AR*MS | AR*OES/MS | AR*OES/MS | AR*MS | AR*MS | AR*MS | AR*MS | AR*MS | AR*MS | AR*MS | AR*MS | AR*MS | AR*OES/MS | AR*OES/MS | AR*MS | AR*MS | AR*OES/MS | AR*MS | AR*OES/MS | [6 empty] | 3
|  |  | 0.25g | 0.5g | 01g | 01g | 25g | 0.25g | 0.5g | 0.5g | 01g | 0.5g | 0.5g | 15g | 0.2g | 0.25g | 0.5g | 0.5g | 0.5g | 0.25g | 0.2g | 0.5g | [6 empty] | 3
| 1 | 1 | < 0.05 | < 0.01 | < 0.01 | < 0.05 | < 0.01 | < 0.01 | 0.14 | < 0.01 | < 0.01 | < 0.01 | < 0.01 | < 0.05 | < 0.01 | < 0.05 | < 0.01 | < 0.01 | < 0.01 | < 0.1 | < 0.01 | < 0.01 | [6 empty] | 1
| 1 | 2 | < 0.05 | < 0.01 | < 0.01 | < 0.05 | < 0.01 | < 0.01 | 0.06 | < 0.01 | < 0.01 | < 0.01 | < 0.01 | < 0.05 | < 0.01 | < 0.05 | < 0.01 | < 0.01 | < 0.01 | < 0.1 | < 0.01 | < 0.01 | [6 empty] | 21
| 1 | 3 | < 0.05 | < 0.01 | < 0.01 | < 0.05 | < 0.01 | < 0.01 | 0.03 | < 0.01 | < 0.01 | < 0.01 | < 0.01 | < 0.05 | < 0.01 | < 0.05 | < 0.01 | < 0.01 | < 0.01 | < 0.1 | < 0.01 | < 0.01 | [6 empty] | 16
| 1 | 4 | < 0.05 | < 0.01 | < 0.01 | < 0.05 | < 0.01 | < 0.01 | 0.03 | < 0.01 | < 0.01 | < 0.01 | < 0.01 | < 0.05 | < 0.01 | < 0.05 | < 0.01 | < 0.01 | < 0.01 | < 0.1 | < 0.01 | < 0.01 | [6 empty] | < 0.01
| 1 | 5 | < 0.05 | < 0.01 | < 0.01 | < 0.05 | < 0.01 | < 0.01 | < 0.01 | < 0.01 | < 0.01 | < 0.01 | < 0.01 | < 0.05 | < 0.01 | < 0.05 | < 0.01 | < 0.01 | < 0.01 | < 0.1 | < 0.01 | < 0.01 | [6 empty] | 119
| 1 | 6 | < 0.05 | < 0.01 | < 0.01 | < 0.05 | < 0.01 | < 0.01 | < 0.01 | < 0.01 | < 0.01 | < 0.01 | < 0.01 | < 0.05 | < 0.01 | < 0.05 | < 0.01 | < 0.01 | < 0.01 | < 0.1 | < 0.01 | < 0.01
| Mean | [7 empty] | 0.065
| Median | [7 empty] | 0.045
| Std Dev. | [7 empty] | 0.05196152
| Rel.Std.Dev. | [7 empty] | 79.94%
PDM3
| Z-Score (Absolute) |  | NA | NA | NA | NA | NA | NA | NA | NA | NA | NA | NA | NA | NA | NA | NA | NA | NA | NA | NA | NA
| Analytical results for Tb in OREAS 270 (Certified Value 0.32 ppm) | [27 empty] | Certified
Tb | Round | Replicate | Lab | Lab | Lab | Lab | Lab | Lab | Lab | Lab | Lab | Lab | [16 empty] | 1
| No | No | 1.01 | 1.03 | 1.05 | 1.06 | 1.07 | 1.15 | 1.16 | 1.17 | 1.20 | 1.22 | [16 empty] | ppm
|  |  | AR*OES/MS | AR*OES/MS | AR*MS | AR*MS | AR*MS | AR*OES/MS | AR*OES/MS | AR*MS | AR*MS | AR*MS | [16 empty] | 2
|  |  | 0.25g | 01g | 25g | 0.25g | 0.5g | 0.25g | 0.5g | 0.25g | 0.5g | 0.2g | [16 empty] | 3
| 1 | 1 | 0.29 | 0.32 | 0.367 | 0.3 | 0.32 | 0.34 | 0.3 | 0.3921 | 0.35 | 0.3266162 | [16 empty] | 1
| 1 | 2 | 0.28 | 0.31 | 0.354 | 0.32 | 0.29 | 0.33 | 0.3 | 0.396475 | 0.32 | 0.32819 | [16 empty] | 22
| 1 | 3 | 0.31 | 0.32 | 0.349 | 0.33 | 0.3 | 0.32 | 0.4 | 0.395625 | 0.34 | 0.3091656 | [16 empty] | 16
| 1 | 4 | 0.31 | 0.32 | 0.357 | 0.34 | 0.34 | 0.33 | 0.3 | 0.3945 | 0.34 | 0.3232871 | [16 empty] | 0.324057
| 1 | 5 | 0.3 | 0.32 | 0.333 | 0.34 | 0.3 | 0.33 | 0.3 | 0.38775 | 0.34 | 0.3160751 | [16 empty] | 120
| 1 | 6 | 0.3 | 0.32 | 0.346 | 0.33 | 0.31 | 0.34 | 0.3 | 0.389325 | 0.33 | 0.3154033
| Mean |  | 0.2983333 | 0.3183333 | 0.351 | 0.3266667 | 0.31 | 0.3316667 | 0.3166667 | 0.3926292 | 0.3366667 | 0.3197896
| Median |  | 0.3 | 0.32 | 0.3515 | 0.33 | 0.305 | 0.33 | 0.3 | 0.3933 | 0.34 | 0.3196811
| Std Dev. |  | 0.01169045 | 0.004082483 | 0.01143678 | 0.01505545 | 0.01788854 | 0.007527727 | 0.04082483 | 0.003529002 | 0.01032796 | 0.007420346
| Rel.Std.Dev. |  | 3.919% | 1.282% | 3.258% | 4.609% | 5.77% | 2.27% | 12.89% | 0.8988% | 3.068% | 2.32%
| PDM3 |  | -7.938% | -1.766% | 8.314% | 0.8053% | -4.338% | 2.348% | -2.281% | 21.16% | 3.891% | -1.317%
| Z-Score (Absolute) |  | 1.91 | 0.56 | 1.64 | 0 | 1.12 | 0.34 | NA | 4.45 | 0.67 | 0.46
Results from laboratory 1.16 were removed due to their 0.1 ppm reading resolution.
| Analytical results for Te in OREAS 270 (Certified Value < 0.02 ppm) | [27 empty] | Certified
Te | Round | Replicate | Lab | Lab | Lab | Lab | Lab | Lab | Lab | Lab | Lab | Lab | Lab | Lab | Lab | Lab | Lab | Lab | Lab | Lab | Lab | Lab | Lab | Lab | Lab | Lab |  |  | 1
| No | No | 1.01 | 1.02 | 1.03 | 1.04 | 1.05 | 1.06 | 1.07 | 1.08 | 1.09 | 1.10 | 1.11 | 1.12 | 1.13 | 1.14 | 1.15 | 1.16 | 1.18 | 1.19 | 1.20 | 1.21 | 1.22 | 1.23 | 1.29 | 1.30 |  |  | ppm
|  |  | AR*OES/MS | AR*MS | AR*OES/MS | AR*OES/MS | AR*MS | AR*MS | AR*MS | AR*MS | AR*MS | AR*MS | AR*MS | AR*MS | AR*MS | AR*MS | AR*OES/MS | AR*OES/MS | AR*OES/MS | AR*MS | AR*MS | AR*OES/MS | AR*MS | AR*OES | AR*OES/MS | AR*OES |  |  | 3
|  |  | 0.25g | 0.5g | 01g | 01g | 25g | 0.25g | 0.5g | 0.5g | 01g | 0.5g | 0.5g | 15g | 0.5g | 0.2g | 0.25g | 0.5g | 0.5g | 0.5g | 0.5g | 0.25g | 0.2g | 0.5g | 0.5g | 0.2g |  |  | 3
| 1 | 1 | < 0.05 | 0.01 | < 0.01 | < 0.05 | < 0.1 | < 0.05 | 0.03 | 0.01 | < 0.1 | < 0.01 | 0.01 | < 0.02 | < 0.02 | 0.02 | < 0.05 | < 0.01 | 0.17 | 0.01 | < 0.01 | < 0.1 | < 0.2 | < 0.2 | < 0.01 | 3.98547659 |  |  | 1
| 1 | 2 | < 0.05 | 0.01 | < 0.01 | < 0.05 | < 0.1 | < 0.05 | 0.03 | 0.01 | < 0.1 | < 0.01 | < 0.01 | < 0.02 | 0.04 | 0.02 | < 0.05 | < 0.01 | 0.08 | < 0.01 | < 0.01 | < 0.1 | < 0.2 | < 0.2 | < 0.01 | 5.126182111 |  |  | 23
| 1 | 3 | < 0.05 | 0.01 | < 0.01 | < 0.05 | < 0.1 | < 0.05 | 0.09 | < 0.01 | < 0.1 | 0.01 | 0.01 | < 0.02 | 0.03 | 0.02 | < 0.05 | < 0.01 | 0.05 | 0.02 | < 0.01 | < 0.1 | < 0.2 | < 0.2 | < 0.01 | 5.110391966 |  |  | 16
| 1 | 4 | < 0.05 | 0.01 | < 0.01 | < 0.05 | < 0.1 | < 0.05 | 0.07 | 0.01 | < 0.1 | 0.01 | < 0.01 | < 0.02 | 0.03 | 0.02 | < 0.05 | < 0.01 | < 0.03 | < 0.01 | < 0.01 | < 0.1 | < 0.2 | < 0.2 | 0.01 | 3.997398388 |  |  | < 0.02
| 1 | 5 | < 0.05 | 0.01 | 0.01 | < 0.05 | < 0.1 | < 0.05 | 0.06 | 0.01 | < 0.1 | 0.01 | 0.01 | < 0.02 | 0.03 | 0.03 | < 0.05 | < 0.01 | < 0.03 | 0.02 | < 0.01 | < 0.1 | < 0.2 | < 0.2 | 0.01 | 5.06760121 |  |  | 121
| 1 | 6 | < 0.05 | < 0.01 | < 0.01 | < 0.05 | < 0.1 | < 0.05 | < 0.01 | 0.01 | < 0.1 | 0.01 | 0.02 | < 0.02 | < 0.02 | 0.02 | < 0.05 | < 0.01 | < 0.03 | < 0.01 | < 0.01 | < 0.1 | < 0.2 | < 0.2 | < 0.01 | 4.59805175
| Mean |  |  | 0.01 | 0.01 |  |  |  | 0.056 | 0.01 |  | 0.01 | 0.0125 |  | 0.0325 | 0.02166667 |  |  | 0.1 | 0.01666667 |  |  |  |  | 0.01 | 4.647517
| Median |  |  | 0.01 | 0.01 |  |  |  | 0.06 | 0.01 |  | 0.01 | 0.01 |  | 0.03 | 0.02 |  |  | 0.08 | 0.02 |  |  |  |  | 0.01 | 4.83282648
| Std Dev. |  |  | 0 |  |  |  |  | 0.02607681 | 0 |  | 0 | 0.005 |  | 0.005 | 0.004082483 |  |  | 0.06244998 | 0.005773503 |  |  |  |  | 0 | 0.5446545
| Rel.Std.Dev. |  |  | 0% |  |  |  |  | 46.57% | 0% |  | 0% | 40% |  | 15.38% | 18.84% |  |  | 62.45% | 34.64% |  |  |  |  | 0% | 11.72%
PDM3
| Z-Score (Absolute) |  | 0 | 0.64 | 0.78 | 0 | 1.01 | 0 | 0.91 | 0.64 | 1.01 | 0.67 | 0.61 | 0.61 | 0 | 0.13 | 0 | 0.81 | 1.31 | 0.57 | 0.81 | 1.01 | 3.03 | 3.03 | 0.74 | NA
| Analytical results for Th in OREAS 270 (Certified Value 5.79 ppm) | [27 empty] | Certified
Th | Round | Replicate | Lab | Lab | Lab | Lab | Lab | Lab | Lab | Lab | Lab | Lab | Lab | Lab | Lab | Lab | Lab | Lab | Lab | Lab | Lab | Lab | Lab | Lab | Lab | Lab |  |  | 1
| No | No | 1.01 | 1.02 | 1.03 | 1.04 | 1.05 | 1.06 | 1.07 | 1.08 | 1.09 | 1.10 | 1.11 | 1.12 | 1.13 | 1.14 | 1.15 | 1.16 | 1.17 | 1.19 | 1.20 | 1.21 | 1.22 | 1.23 | 1.29 | 1.30 |  |  | ppm
|  |  | AR*OES/MS | AR*MS | AR*OES/MS | AR*OES/MS | AR*MS | AR*MS | AR*MS | AR*MS | AR*MS | AR*MS | AR*MS | AR*MS | AR*MS | AR*MS | AR*OES/MS | AR*OES/MS | AR*MS | AR*MS | AR*MS | AR*OES/MS | AR*MS | AR*OES | AR*OES/MS | AR*OES |  |  | 2
|  |  | 0.25g | 0.5g | 01g | 01g | 25g | 0.25g | 0.5g | 0.5g | 01g | 0.5g | 0.5g | 15g | 0.5g | 0.2g | 0.25g | 0.5g | 0.25g | 0.5g | 0.5g | 0.25g | 0.2g | 0.5g | 0.5g | 0.2g |  |  | 3
| 1 | 1 | 4.8 | 5.7 | 5.94 | 5.418964 | 6.79 | 5.45 | 5.7 | 5.8 | 6.22 | 5.1 | 5.9 | 5.9 | 5.1 | 6.3 | 4 | 6.7 | 7.749085 | 6.1 | 5.92 | 5.1 | 6.09908 | 5.034 | 6.2 | 6.047652911 |  |  | 1
| 1 | 2 | 4.9 | 5.5 | 6.05 | 5.415405 | 6.82 | 6.01 | 5.58 | 6.1 | 5.94 | 5.1 | 5.7 | 6 | 5.2 | 6.3 | 4.1 | 6.9 | 7.676485 | 6.2 | 4.97 | 5.3 | 6.181525 | 5.0514 | 5.8 | 5.633138042 |  |  | 24
| 1 | 3 | 5.4 | 5.5 | 6.24 | 5.506692 | 6.74 | 5.97 | 5.5 | 5.2 | 6 | 5.2 | 5.8 | 5.7 | 5.2 | 6.3 | 4.3 | 6.7 | 7.680385 | 6.2 | 5.68 | 5.3 | 6.220342 | 5.010207 | 6 | 5.787151506 |  |  | 16
| 1 | 4 | 5.5 | 5.6 | 6.17 | 5.663431 | 6.61 | 5.95 | 5.72 | 5.5 | 6.1 | 5.2 | 5.5 | 6 | 5.4 | 6.5 | 4.3 | 6.7 | 7.704315 | 6.1 | 5.47 | 5.2 | 6.162221 | 4.977351 | 6.2 | 6.130288517 |  |  | 5.7944
| 1 | 5 | 5.1 | 5.5 | 6.25 | 5.683453 | 6.35 | 6.29 | 5.5 | 5.5 | 6.04 | 5.3 | 5.7 | 5.8 | 5.6 | 6.3 | 4.1 | 6.4 | 7.69683 | 6.1 | 5.58 | 5.4 | 6.0707 | 5.173635 | 5.8 | 6.753673118 |  |  | 122
| 1 | 6 | 5 | 5.2 | 6.25 | 5.694317 | 6.5 | 5.72 | 5.66 | 5.7 | 6.1 | 5.1 | 5.9 | 5.9 | 5.4 | 6.2 | 4.4 | 6.9 | 7.68336 | 6.1 | 5.33 | 5.2 | 6.158529 | 5.166957 | 6.1 | 5.91067423
| Mean |  | 5.116667 | 5.5 | 6.15 | 5.563711 | 6.635 | 5.898333 | 5.61 | 5.633333 | 6.066667 | 5.166667 | 5.75 | 5.883333 | 5.316667 | 6.316667 | 4.2 | 6.716667 | 7.69841 | 6.133333 | 5.491667 | 5.25 | 6.148733 | 5.068925 | 6.016667 | 6.043763054
| Median |  | 5.05 | 5.5 | 6.205 | 5.585062 | 6.675 | 5.96 | 5.62 | 5.6 | 6.07 | 5.15 | 5.75 | 5.9 | 5.3 | 6.3 | 4.2 | 6.7 | 7.690095 | 6.1 | 5.525 | 5.25 | 6.160375 | 5.0427 | 6.05 | 5.979164
| Std Dev. |  | 0.2786874 | 0.167332 | 0.1285302 | 0.1323161 | 0.184038 | 0.2851257 | 0.09777525 | 0.3076795 | 0.09688481 | 0.08164966 | 0.1516575 | 0.1169045 | 0.1834848 | 0.09831921 | 0.1549193 | 0.1834848 | 0.02697195 | 0.05163978 | 0.3241862 | 0.1048809 | 0.05483726 | 0.08238328 | 0.1834848 | 0.3908066
| Rel.Std.Dev. |  | 5.447% | 3.042% | 2.09% | 2.378% | 2.774% | 4.834% | 1.743% | 5.462% | 1.597% | 1.58% | 2.638% | 1.987% | 3.451% | 1.557% | 3.689% | 2.732% | 0.3504% | 0.842% | 5.903% | 1.998% | 0.8918% | 1.625% | 3.05% | 6.466%
| PDM3 |  | -11.7% | -5.081% | 6.137% | -3.981% | 14.51% | 1.794% | -3.182% | -2.78% | 4.699% | -10.83% | -0.7663% | 1.535% | -8.245% | 9.013% | -27.52% | 15.92% | 32.86% | 5.849% | -5.225% | -9.395% | 6.115% | -12.52% | 3.836% | 4.304%
| Z-Score (Absolute) |  | 1.44 | 0.65 | 0.68 | 0.52 | 1.68 | 0.17 | 0.42 | 0.38 | 0.51 | 1.33 | 0.14 | 0.14 | 1.03 | 1.03 | 3.32 | 1.85 | 3.86 | 0.65 | 0.67 | 1.16 | 0.68 | 1.53 | 0.41 | 0.47
| Analytical results for Ti in OREAS 270 (Certified Value 0.009 wt.%) | [27 empty] | Certified
Ti | Round | Replicate | Lab | Lab | Lab | Lab | Lab | Lab | Lab | Lab | Lab | Lab | Lab | Lab | Lab | Lab | Lab | Lab | Lab | Lab | Lab | Lab | Lab | Lab | Lab | Lab |  |  | 1
| No | No | 1.01 | 1.02 | 1.03 | 1.04 | 1.05 | 1.06 | 1.07 | 1.08 | 1.09 | 1.10 | 1.11 | 1.12 | 1.13 | 1.14 | 1.15 | 1.16 | 1.17 | 1.19 | 1.20 | 1.21 | 1.22 | 1.23 | 1.29 | 1.30 |  |  | wt.%
|  |  | AR*OES/MS | AR*MS | AR*OES/MS | AR*OES/MS | AR*MS | AR*OES | AR*MS | AR*MS | AR*MS | AR*MS | AR*MS | AR*MS | AR*MS | AR*MS | AR*OES/MS | AR*OES/MS | AR*OES | AR*MS | AR*OES | AR*OES/MS | AR*MS | AR*OES | AR*OES/MS | AR*OES |  |  | 3
|  |  | 0.25g | 0.5g | 01g | 01g | 25g | 0.25g | 0.5g | 0.5g | 01g | 0.5g | 0.5g | 15g | 0.5g | 0.2g | 0.25g | 0.5g | 0.25g | 0.5g | 0.5g | 0.25g | 0.2g | 0.5g | 0.5g | 0.2g |  |  | 3
| 1 | 1 | < 0.01 | 0.01 | 0.0119 | 0.008962798 | 0.0101 | 0.009 | 0.008 | 0.009 | 0.0067 | 0.008 | 0.008 | 0.007 | 0.007 | 0.007 | < 0.01 | 0.011 | 0.01128827 | 0.009 | 0.0012 | 0.008 | 0.009523682 | 0.00479 | 0.008 | 0.00455429535 |  |  | 1
| 1 | 2 | < 0.01 | 0.01 | 0.012 | 0.009017129 | 0.0101 | 0.01 | 0.008 | 0.009 | 0.0067 | 0.008 | 0.008 | 0.007 | 0.007 | 0.006 | < 0.01 | 0.011 | 0.01131929 | 0.009 | 0.0012 | 0.008 | 0.009519246 | 0.004836 | 0.008 | 0.004529746021 |  |  | 25
| 1 | 3 | < 0.01 | 0.01 | 0.012 | 0.009244758 | 0.0099 | 0.01 | 0.008 | 0.009 | 0.0066 | 0.009 | 0.008 | 0.007 | 0.007 | 0.007 | < 0.01 | 0.011 | 0.0113257 | 0.009 | 0.0012 | 0.008 | 0.009580019 | 0.004779 | 0.008 | 0.004729221017 |  |  | 16
| 1 | 4 | < 0.01 | 0.009 | 0.0121 | 0.01041256 | 0.0099 | 0.01 | 0.008 | 0.009 | 0.0074 | 0.009 | 0.008 | 0.008 | 0.007 | 0.007 | < 0.01 | 0.01 | 0.01138526 | 0.008 | 0.0012 | 0.008 | 0.00926152 | 0.004789 | 0.008 | 0.005004043209 |  |  | 0.008562266
| 1 | 5 | < 0.01 | 0.01 | 0.0121 | 0.009443283 | 0.0092 | 0.011 | 0.008 | 0.009 | 0.0072 | 0.009 | 0.008 | 0.008 | 0.008 | 0.007 | < 0.01 | 0.013 | 0.01135698 | 0.009 | 0.0012 | 0.009 | 0.009210093 | 0.004862 | 0.008 | 0.005153852154 |  |  | 123
| 1 | 6 | < 0.01 | 0.009 | 0.012 | 0.01067253 | 0.0093 | 0.01 | 0.008 | 0.009 | 0.0074 | 0.008 | 0.008 | 0.007 | 0.008 | 0.007 | < 0.01 | 0.011 | 0.01133607 | 0.009 | 0.0012 | 0.009 | 0.009458746 | 0.004879 | 0.008 | 0.005021372342
| Mean |  |  | 0.009666667 | 0.01201667 | 0.00962551 | 0.00975 | 0.01 | 0.008 | 0.009 | 0.007 | 0.0085 | 0.008 | 0.007333333 | 0.007333333 | 0.006833333 |  | 0.01116667 | 0.01133526 | 0.008833333 | 0.0012 | 0.008333333 | 0.009425551 | 0.0048225 | 0.008 | 0.004832088
| Median |  |  | 0.01 | 0.012 | 0.009344021 | 0.0099 | 0.01 | 0.008 | 0.009 | 0.00695 | 0.0085 | 0.008 | 0.007 | 0.007 | 0.007 |  | 0.011 | 0.01133088 | 0.009 | 0.0012 | 0.008 | 0.009488996 | 0.004813 | 0.008 | 0.004866632113
| Std Dev. |  |  | 0.0005163978 | 7.527727e-05 | 0.000735281 | 0.000398748 | 0.0006324555 | 0 | 0 | 0.0003741657 | 0.0005477226 | 0 | 0.0005163978 | 0.0005163978 | 0.0004082483 |  | 0.0009831921 | 3.324726e-05 | 0.0004082483 | 0 | 0.0005163978 | 0.0001527738 | 4.243937e-05 | 0 | 0.0002638524
| Rel.Std.Dev. |  |  | 5.342% | 0.6264% | 7.639% | 4.09% | 6.325% | 0% | 0% | 5.345% | 6.444% | 0% | 7.042% | 7.042% | 5.974% |  | 8.805% | 0.2933% | 4.622% | 0% | 6.197% | 1.621% | 0.88% | 0% | 5.46%
| PDM3 |  |  | 12.9% | 40.34% | 12.42% | 13.87% | 16.79% | -6.567% | 5.112% | -18.25% | -0.7272% | -6.567% | -14.35% | -14.35% | -20.19% |  | 30.42% | 32.39% | 3.166% | -85.99% | -2.674% | 10.08% | -43.68% | -6.567% | -43.57%
| Z-Score (Absolute) |  | 1.53 | 0.72 | 1.86 | 0.7 | 0.76 | 0.89 | 0.08 | 0.4 | 0.56 | 0.16 | 0.08 | 0.4 | 0.4 | 0.64 | 1.53 | 1.45 | 1.53 | 0.32 | 3.37 | 0.08 | 0.61 | 1.62 | 0.08 | 1.61
| Analytical results for Tl in OREAS 270 (Certified Value 0.08 ppm) | [27 empty] | Certified
Tl | Round | Replicate | Lab | Lab | Lab | Lab | Lab | Lab | Lab | Lab | Lab | Lab | Lab | Lab | Lab | Lab | Lab | Lab | Lab | Lab | Lab | Lab | Lab | Lab |  |  |  |  | 1
| No | No | 1.01 | 1.02 | 1.03 | 1.04 | 1.05 | 1.06 | 1.07 | 1.08 | 1.09 | 1.10 | 1.11 | 1.12 | 1.13 | 1.14 | 1.15 | 1.16 | 1.18 | 1.19 | 1.21 | 1.22 | 1.23 | 1.29 |  |  |  |  | ppm
|  |  | AR*OES/MS | AR*MS | AR*OES/MS | AR*OES/MS | AR*MS | AR*MS | AR*MS | AR*MS | AR*MS | AR*MS | AR*MS | AR*MS | AR*MS | AR*MS | AR*OES/MS | AR*OES/MS | AR*OES/MS | AR*MS | AR*OES/MS | AR*MS | AR*OES | AR*OES/MS |  |  |  |  | 3
|  |  | 0.25g | 0.5g | 01g | 01g | 25g | 0.25g | 0.5g | 0.5g | 01g | 0.5g | 0.5g | 15g | 0.5g | 0.2g | 0.25g | 0.5g | 0.5g | 0.5g | 0.25g | 0.2g | 0.5g | 0.5g |  |  |  |  | 3
| 1 | 1 | 0.08 | 0.08 | 0.1 | 0.09025205184 | 0.09 | 0.07 | 0.08 | 0.07 | 0.08 | 0.07 | 0.07 | 0.08 | 0.06 | 0.07 | 0.1 | 0.09 | 0.17 | 0.08 | 0.08 | < 0.2 | 0.1010944 | 0.07 |  |  |  |  | 1
| 1 | 2 | 0.07 | 0.08 | 0.1 | 0.09184399632 | 0.09 | 0.08 | 0.1 | 0.07 | 0.08 | 0.07 | 0.07 | 0.08 | 0.05 | 0.07 | 0.09 | 0.1 | 0.12 | 0.08 | 0.09 | < 0.2 | 0.09852767 | 0.07 |  |  |  |  | 26
| 1 | 3 | 0.08 | 0.08 | 0.1 | 0.09541695384 | 0.09 | 0.08 | 0.09 | 0.06 | 0.08 | 0.07 | 0.07 | 0.08 | 0.06 | 0.06 | 0.09 | 0.1 | 0.1 | 0.07 | 0.07 | < 0.2 | 0.09880258 | 0.07 |  |  |  |  | 16
| 1 | 4 | 0.08 | 0.08 | 0.1 | 0.09120574584 | 0.08 | 0.08 | 0.08 | 0.07 | 0.08 | 0.07 | 0.07 | 0.08 | 0.05 | 0.05 | 0.09 | 0.1 | 0.1 | 0.08 | 0.08 | < 0.2 | 0.09945452 | 0.08 |  |  |  |  | 0.07980777
| 1 | 5 | 0.07 | 0.08 | 0.1 | 0.09820404576 | 0.08 | 0.08 | 0.08 | 0.07 | 0.08 | 0.07 | 0.07 | 0.08 | 0.06 | 0.05 | 0.09 | 0.09 | 0.09 | 0.08 | 0.08 | < 0.2 | 0.09570548 | 0.07 |  |  |  |  | 124
| 1 | 6 | 0.07 | 0.08 | 0.1 | 0.0969074424 | 0.09 | 0.07 | 0.09 | 0.07 | 0.08 | 0.07 | 0.07 | 0.08 | 0.05 | 0.06 | 0.09 | 0.1 | 0.1 | 0.08 | 0.08 | < 0.2 | 0.0945175 | 0.07
| Mean |  | 0.075 | 0.08 | 0.1 | 0.093971706 | 0.08666667 | 0.07666667 | 0.08666667 | 0.06833333 | 0.08 | 0.07 | 0.07 | 0.08 | 0.055 | 0.06 | 0.09166667 | 0.09666667 | 0.1133333 | 0.07833333 | 0.08 |  | 0.09801703 | 0.07166667
| Median |  | 0.075 | 0.08 | 0.1 | 0.09363047508 | 0.09 | 0.08 | 0.085 | 0.07 | 0.08 | 0.07 | 0.07 | 0.08 | 0.055 | 0.06 | 0.09 | 0.1 | 0.1 | 0.08 | 0.08 |  | 0.09866512 | 0.07
| Std Dev. |  | 0.005477226 | 0 | 1.520235e-17 | 0.003305556 | 0.005163978 | 0.005163978 | 0.008164966 | 0.004082483 | 0 | 0 | 0 | 0 | 0.005477226 | 0.008944272 | 0.004082483 | 0.005163978 | 0.0294392 | 0.004082483 | 0.006324555 |  | 0.002449673 | 0.004082483
| Rel.Std.Dev. |  | 7.303% | 0% | 1.52e-14% | 3.518% | 5.958% | 6.736% | 9.421% | 5.974% | 0% | 0% | 0% | 0% | 9.959% | 14.91% | 4.454% | 5.342% | 25.98% | 5.212% | 7.906% |  | 2.499% | 5.696%
| PDM3 |  | -6.024% | 0.2409% | 25.3% | 17.75% | 8.594% | -3.936% | 8.594% | -14.38% | 0.2409% | -12.29% | -12.29% | 0.2409% | -31.08% | -24.82% | 14.86% | 21.12% | 42.01% | -1.847% | 0.2409% |  | 22.82% | -10.2%
| Z-Score (Absolute) |  | 0.34 | 0 | NA | 0.94 | 0.45 | 0.22 | 0.45 | 0.79 | 0 | 0.67 | 0.67 | 0 | 1.69 | 1.35 | 0.79 | 1.12 | 2.25 | 0.11 | 0 | 1.35 | 1.21 | 0.56
Results from laboratory 1.03 were removed due to their 0.01 ppm reading resolution.
| Analytical results for Tm in OREAS 270 (Certified Value 0.094 ppm) | [27 empty] | Certified
Tm | Round | Replicate | Lab | Lab | Lab | Lab | Lab | [21 empty] | 1
| No | No | 1.03 | 1.05 | 1.07 | 1.16 | 1.22 | [21 empty] | ppm
|  |  | AR*OES/MS | AR*MS | AR*MS | AR*OES/MS | AR*MS | [21 empty] | 3
|  |  | 01g | 25g | 0.5g | 0.5g | 0.2g | [21 empty] | 3
| 1 | 1 | 0.1 | 0.103 | 0.1 | < 0.1 | 0.1040958 | [21 empty] | 1
| 1 | 2 | 0.1 | 0.105 | 0.08 | < 0.1 | 0.1127882 | [21 empty] | 27
| 1 | 3 | 0.1 | 0.108 | 0.09 | < 0.1 | 0.1068377 | [21 empty] | 16
| 1 | 4 | 0.1 | 0.101 | 0.1 | < 0.1 | 0.1125068 | [21 empty] | 0.09382901
| 1 | 5 | 0.1 | 0.103 | 0.09 | 0.1 | 0.1011839 | [21 empty] | 125
| 1 | 6 | 0.1 | 0.103 | 0.09 | 0.1 | 0.104458
| Mean |  | 0.1 | 0.1038333 | 0.09166667 | 0.1 | 0.1069784
| Median |  | 0.1 | 0.103 | 0.09 | 0.1 | 0.1056479
| Std Dev. |  | 1.520235e-17 | 0.002401388 | 0.007527727 | 0 | 0.004744995
| Rel.Std.Dev. |  | 1.52e-14% | 2.313% | 8.212% | 0% | 4.435%
| PDM3 |  | 6.577% | 10.66% | -2.305% | 6.577% | 14.01%
| Z-Score (Absolute) |  | 0 | 0.37 | 0.81 | 3.22 | 0.67
| Analytical results for U in OREAS 270 (Certified Value 2.14 ppm) | [27 empty] | Certified
U | Round | Replicate | Lab | Lab | Lab | Lab | Lab | Lab | Lab | Lab | Lab | Lab | Lab | Lab | Lab | Lab | Lab | Lab | Lab | Lab | Lab | Lab | Lab | Lab | Lab | Lab |  |  | 1
| No | No | 1.01 | 1.02 | 1.03 | 1.04 | 1.05 | 1.06 | 1.07 | 1.08 | 1.09 | 1.10 | 1.11 | 1.12 | 1.13 | 1.14 | 1.15 | 1.16 | 1.17 | 1.18 | 1.19 | 1.20 | 1.21 | 1.22 | 1.23 | 1.29 |  |  | ppm
|  |  | AR*OES/MS | AR*MS | AR*OES/MS | AR*OES/MS | AR*MS | AR*MS | AR*MS | AR*MS | AR*MS | AR*MS | AR*MS | AR*MS | AR*MS | AR*MS | AR*OES/MS | AR*OES/MS | AR*MS | AR*OES/MS | AR*MS | AR*MS | AR*OES/MS | AR*MS | AR*OES | AR*OES/MS |  |  | 2
|  |  | 0.25g | 0.5g | 01g | 01g | 25g | 0.25g | 0.5g | 0.5g | 01g | 0.5g | 0.5g | 15g | 0.5g | 0.2g | 0.25g | 0.5g | 0.25g | 0.5g | 0.5g | 0.5g | 0.25g | 0.2g | 0.5g | 0.5g |  |  | 3
| 1 | 1 | 1.96 | 2.09 | 2.05 | 2.146786 | 2.35 | 2.17 | 2.05 | 2.28 | 2.47 | 2.04 | 2.35 | 2.2 | 2.1 | 2.13 | 2.29 | 1.98 | 2.40182 | 2.75 | 2.1 | 2.37 | 1.8 | 1.996134 | 1.92973 | 2.31 |  |  | 1
| 1 | 2 | 1.91 | 2.04 | 2.09 | 2.173304 | 2.36 | 2.2 | 1.98 | 2.04 | 2.34 | 1.92 | 2.42 | 2.2 | 2.14 | 2.12 | 2.26 | 2.05 | 2.38044 | 2.99 | 2.18 | 2.07 | 1.9 | 2.022707 | 1.979675 | 2.22 |  |  | 28
| 1 | 3 | 2.11 | 2 | 2.14 | 2.172182 | 2.36 | 2.32 | 2 | 1.83 | 2.33 | 1.95 | 2.42 | 2.1 | 2.04 | 2.09 | 2.21 | 2.09 | 2.41469 | 2.63 | 2.1 | 2.09 | 1.9 | 2.062619 | 1.969586 | 2.26 |  |  | 16
| 1 | 4 | 2.38 | 2.07 | 2.07 | 2.205924 | 2.38 | 2.21 | 2.02 | 1.78 | 2.34 | 2.04 | 2.29 | 2.2 | 2.11 | 2 | 2.31 | 2.05 | 2.44969 | 2.72 | 2.18 | 2.17 | 1.9 | 2.083874 | 2.013161 | 2.34 |  |  | 2.135822
| 1 | 5 | 2.02 | 2.01 | 2.09 | 2.213797 | 2.25 | 2.25 | 2.12 | 1.84 | 2.32 | 2.02 | 2.43 | 2.2 | 2.07 | 2.12 | 2.3 | 2 | 2.42278 | 2.64 | 2.08 | 2.06 | 1.8 | 2.000572 | 2.043697 | 2.19 |  |  | 126
| 1 | 6 | 2.23 | 2.01 | 2.11 | 2.150118 | 2.29 | 2.21 | 1.96 | 1.89 | 2.33 | 1.96 | 2.43 | 2.2 | 2.12 | 2.13 | 2.26 | 2.09 | 2.39983 | 2.63 | 2.11 | 2.05 | 1.8 | 2.056489 | 2.053812 | 2.36
| Mean |  | 2.101667 | 2.036667 | 2.091667 | 2.177018 | 2.331667 | 2.226667 | 2.021667 | 1.943333 | 2.355 | 1.988333 | 2.39 | 2.183333 | 2.096667 | 2.098333 | 2.271667 | 2.043333 | 2.411542 | 2.726667 | 2.125 | 2.135 | 1.85 | 2.037066 | 1.998277 | 2.28
| Median |  | 2.065 | 2.025 | 2.09 | 2.172743 | 2.355 | 2.21 | 2.01 | 1.865 | 2.335 | 1.99 | 2.42 | 2.2 | 2.105 | 2.12 | 2.275 | 2.05 | 2.408255 | 2.68 | 2.105 | 2.08 | 1.85 | 2.039598 | 1.996418 | 2.285
| Std Dev. |  | 0.177473 | 0.03669696 | 0.03125167 | 0.0277956 | 0.05036533 | 0.05240865 | 0.05741661 | 0.1874744 | 0.05683309 | 0.05154286 | 0.05761944 | 0.04082483 | 0.03614784 | 0.05036533 | 0.03656045 | 0.04546061 | 0.02362412 | 0.1386603 | 0.04370355 | 0.1229227 | 0.05477226 | 0.03587366 | 0.04740597 | 0.0678233
| Rel.Std.Dev. |  | 8.444% | 1.802% | 1.494% | 1.277% | 2.16% | 2.354% | 2.84% | 9.647% | 2.413% | 2.592% | 2.411% | 1.87% | 1.724% | 2.4% | 1.609% | 2.225% | 0.9796% | 5.085% | 2.057% | 5.758% | 2.961% | 1.761% | 2.372% | 2.975%
| PDM3 |  | -1.599% | -4.642% | -2.067% | 1.929% | 9.17% | 4.253% | -5.345% | -9.012% | 10.26% | -6.905% | 11.9% | 2.225% | -1.833% | -1.755% | 6.36% | -4.33% | 12.91% | 27.66% | -0.5067% | -0.03848% | -13.38% | -4.624% | -6.44% | 6.75%
| Z-Score (Absolute) |  | 0.08 | 0.5 | 0.14 | 0.42 | 1.44 | 0.75 | 0.6 | 1.12 | 1.59 | 0.82 | 1.82 | 0.46 | 0.11 | 0.1 | 1.04 | 0.46 | 1.96 | 4.03 | 0.08 | 0.14 | 1.73 | 0.5 | 0.76 | 1.1
| Analytical results for V in OREAS 270 (Certified Value 5.71 ppm) | [27 empty] | Certified
V | Round | Replicate | Lab | Lab | Lab | Lab | Lab | Lab | Lab | Lab | Lab | Lab | Lab | Lab | Lab | Lab | Lab | Lab | Lab | Lab | Lab | Lab | Lab | Lab | Lab | Lab |  |  | 1
| No | No | 1.01 | 1.02 | 1.03 | 1.04 | 1.05 | 1.06 | 1.07 | 1.08 | 1.09 | 1.10 | 1.11 | 1.12 | 1.13 | 1.14 | 1.15 | 1.16 | 1.17 | 1.19 | 1.20 | 1.21 | 1.22 | 1.23 | 1.29 | 1.30 |  |  | ppm
|  |  | AR*OES/MS | AR*MS | AR*OES/MS | AR*OES/MS | AR*MS | AR*OES | AR*MS | AR*MS | AR*MS | AR*MS | AR*MS | AR*MS | AR*MS | AR*MS | AR*OES/MS | AR*OES/MS | AR*OES | AR*MS | AR*MS | AR*OES/MS | AR*MS | AR*OES | AR*OES/MS | AR*OES |  |  | 2
|  |  | 0.25g | 0.5g | 01g | 01g | 25g | 0.25g | 0.5g | 0.5g | 01g | 0.5g | 0.5g | 15g | 0.5g | 0.2g | 0.25g | 0.5g | 0.25g | 0.5g | 0.5g | 0.25g | 0.2g | 0.5g | 0.5g | 0.2g |  |  | 3
| 1 | 1 | 6 | 6 | 7 | 5.087437 | 6 | 6 | 6 | 6 | 5 | 6 | 6 | 5 | 6 | 6 | 6 | 6 | 5.248943 | 5 | 5.2 | 5 | 5.649993 | 6.11 | 5 | 4.160509746 |  |  | 1
| 1 | 2 | 6 | 6 | 7 | 5.379764 | 7 | 6 | 6 | 6 | 5 | 6 | 6 | 6 | 6 | 5 | 6 | 7 | 5.274834 | 5 | 4.8 | 5 | 5.613369 | 6.06 | 5 | 3.650457969 |  |  | 29
| 1 | 3 | 6 | 6 | 7 | 5.796435 | 7 | 6 | 6 | 6 | 5 | 6 | 5 | 6 | 5 | 5 | 6 | 6 | 5.444715 | 5 | 5 | 5 | 5.560979 | 5.9 | 5 | 4.505392698 |  |  | 16
| 1 | 4 | 6 | 6 | 7 | 5.246487 | 7 | 6 | 7 | 6 | 5 | 6 | 6 | 6 | 6 | 6 | 6 | 6 | 5.245641 | 5 | 4.9 | 5 | 5.575903 | 5.9 | 5 | 4.582237065 |  |  | 5.706394
| 1 | 5 | 6 | 6 | 7 | 5.743268 | 6 | 6 | 6 | 6 | 5 | 6 | 6 | 6 | 6 | 6 | 6 | 6 | 5.339299 | 5 | 4.9 | 5 | 5.486722 | 5.98 | 5 | 5.110694292 |  |  | 127
| 1 | 6 | 6 | 6 | 7 | 5.588492 | 6 | 6 | 7 | 6 | 6 | 6 | 6 | 6 | 6 | 6 | 6 | 6 | 5.226354 | 5 | 4.9 | 5 | 5.673008 | 5.89 | 5 | 4.173295905
| Mean |  | 6 | 6 | 7 | 5.473647 | 6.5 | 6 | 6.333333 | 6 | 5.166667 | 6 | 5.833333 | 5.833333 | 5.833333 | 5.666667 | 6 | 6.166667 | 5.296631 | 5 | 4.95 | 5 | 5.593329 | 5.973333 | 5 | 4.363765
| Median |  | 6 | 6 | 7 | 5.484128 | 6.5 | 6 | 6 | 6 | 5 | 6 | 6 | 6 | 6 | 6 | 6 | 6 | 5.261889 | 5 | 4.9 | 5 | 5.594636 | 5.94 | 5 | 4.339344
| Std Dev. |  | 0 | 0 | 0 | 0.2827193 | 0.5477226 | 0 | 0.5163978 | 0 | 0.4082483 | 0 | 0.4082483 | 0.4082483 | 0.4082483 | 0.5163978 | 0 | 0.4082483 | 0.08250779 | 0 | 0.1378405 | 0 | 0.06734434 | 0.09373722 | 0 | 0.4923596
| Rel.Std.Dev. |  | 0% | 0% | 0% | 5.165% | 8.427% | 0% | 8.154% | 0% | 7.902% | 0% | 6.999% | 6.999% | 6.999% | 9.113% | 0% | 6.62% | 1.558% | 0% | 2.785% | 0% | 1.204% | 1.569% | 0% | 11.28%
| PDM3 |  | 5.145% | 5.145% | 22.67% | -4.079% | 13.91% | 5.145% | 10.99% | 5.145% | -9.458% | 5.145% | 2.225% | 2.225% | 2.225% | -0.6962% | 5.145% | 8.066% | -7.181% | -12.38% | -13.26% | -12.38% | -1.981% | 4.678% | -12.38% | -23.53%
| Z-Score (Absolute) |  | 0.39 | 0.39 | 2.74 | 0.85 | 1.57 | 0.39 | 1.18 | 0.39 | 1.57 | 0.39 | 0 | 0 | 0 | 0.39 | 0.39 | 0.78 | 1.26 | 1.96 | 2.08 | 1.96 | 0.56 | 0.33 | 1.96 | 3.46
| Analytical results for W in OREAS 270 (Certified Value 0.22 ppm) | [27 empty] | Certified
W | Round | Replicate | Lab | Lab | Lab | Lab | Lab | Lab | Lab | Lab | Lab | Lab | Lab | Lab | Lab | Lab | Lab | Lab | Lab | Lab | Lab | Lab | Lab | Lab | Lab |  |  |  | 1
| No | No | 1.01 | 1.02 | 1.03 | 1.04 | 1.05 | 1.06 | 1.07 | 1.08 | 1.09 | 1.10 | 1.11 | 1.12 | 1.13 | 1.14 | 1.15 | 1.16 | 1.19 | 1.20 | 1.21 | 1.22 | 1.23 | 1.29 | 1.30 |  |  |  | ppm
|  |  | AR*OES/MS | AR*MS | AR*OES/MS | AR*OES/MS | AR*MS | AR*MS | AR*MS | AR*MS | AR*MS | AR*MS | AR*MS | AR*MS | AR*MS | AR*MS | AR*OES/MS | AR*OES/MS | AR*MS | AR*MS | AR*OES/MS | AR*MS | AR*OES | AR*OES/MS | AR*OES |  |  |  | 2
|  |  | 0.25g | 0.5g | 01g | 01g | 25g | 0.25g | 0.5g | 0.5g | 01g | 0.5g | 0.5g | 15g | 0.5g | 0.2g | 0.25g | 0.5g | 0.5g | 0.5g | 0.25g | 0.2g | 0.5g | 0.5g | 0.2g |  |  |  | 2
| 1 | 1 | 0.3 | 0.24 | 0.19 | 0.215350267 | 0.29 | 0.16 | < 0.05 | 0.2 | 0.24 | 0.2 | 0.24 | 0.2 | 0.21 | 0.1 | 0.4 | 0.25 | 0.2 | < 0.1 | 0.2 | < 1 | 0.5029961 | 0.2 | 0.395962764 |  |  |  | 1
| 1 | 2 | 0.1 | 0.23 | 0.2 | 0.220898 | 0.28 | 0.35 | 0.1 | 0.21 | 0.23 | 0.2 | 0.23 | 0.2 | 0.23 | 0.1 | 0.4 | 0.29 | 0.24 | < 0.1 | 0.2 | < 1 | 0.4957681 | 0.19 | 0.961566509 |  |  |  | 30
| 1 | 3 | 0.5 | 0.23 | 0.19 | 0.190478 | 0.28 | 0.18 | < 0.05 | 0.19 | 0.25 | 0.2 | 0.23 | 0.2 | 0.23 | 0.09 | 0.3 | 0.25 | 0.21 | < 0.1 | 0.2 | < 1 | 0.4613609 | 0.21 |  |  |  |  | 16
| 1 | 4 | 0.2 | 0.23 | 0.18 | 0.1905912 | 0.28 | 0.18 | 0.21 | 0.19 | 0.24 | 0.21 | 0.22 | 0.2 | 0.23 | 0.09 | 0.3 | 0.25 | 0.22 | < 0.1 | 0.2 | < 1 | 0.4967813 | 0.2 | 0.204074943 |  |  |  | 0.2170701
| 1 | 5 | 0.3 | 0.23 | 0.2 | 0.1918137 | 0.26 | 0.17 | 0.16 | 0.2 | 0.24 | 0.2 | 0.22 | 0.2 | 0.23 | 0.09 | 0.3 | 0.28 | 0.21 | < 0.1 | 0.2 | < 1 | 0.4823687 | 0.18 |  |  |  |  | 128
| 1 | 6 | 0.2 | 0.24 | 0.2 | 0.2107597 | 0.28 | 0.18 | 0.19 | 0.2 | 0.25 | 0.21 | 0.24 | 0.2 | 0.22 | 0.09 | 0.3 | 0.26 | 0.2 | < 0.1 | 0.5 | < 1 | 0.4684627 | 0.19 | 1.630921074
| Mean |  | 0.2666667 | 0.2333333 | 0.1933333 | 0.2033152 | 0.2783333 | 0.2033333 | 0.165 | 0.1983333 | 0.2416667 | 0.2033333 | 0.23 | 0.2 | 0.225 | 0.09333333 | 0.3333333 | 0.2633333 | 0.2133333 |  | 0.25 |  | 0.484623 | 0.195 | 0.7981313225
| Median |  | 0.25 | 0.23 | 0.195 | 0.2012867 | 0.28 | 0.18 | 0.175 | 0.2 | 0.24 | 0.2 | 0.23 | 0.2 | 0.23 | 0.09 | 0.3 | 0.255 | 0.21 |  | 0.2 |  | 0.4890684 | 0.195 | 0.6787646365
| Std Dev. |  | 0.136626 | 0.005163978 | 0.008164966 | 0.01391688 | 0.009831921 | 0.07229569 | 0.04795832 | 0.007527727 | 0.007527727 | 0.005163978 | 0.008944272 | 3.040471e-17 | 0.0083666 | 0.005163978 | 0.05163978 | 0.0175119 | 0.01505545 |  | 0.1224745 |  | 0.01683431 | 0.01048809 | 0.6415846
| Rel.Std.Dev. |  | 51.23% | 2.213% | 4.223% | 6.845% | 3.532% | 35.56% | 29.07% | 3.795% | 3.115% | 2.54% | 3.889% | 1.52e-14% | 3.718% | 5.533% | 15.49% | 6.65% | 7.057% |  | 48.99% |  | 3.474% | 5.379% | 80.39%
| PDM3 |  | 22.85% | 7.492% | -10.94% | -6.337% | 28.22% | -6.328% | -23.99% | -8.632% | 11.33% | -6.328% | 5.957% | -7.864% | 3.653% | -57% | 53.56% | 21.31% | -1.721% |  | 15.17% |  | 123.3% | -10.17% | 267.7%
| Z-Score (Absolute) |  | NA | 0.67 | 0.67 | 0.34 | 2.19 | 0.34 | 3.2 | 0.51 | 0.96 | 0.34 | 0.56 | NA | 0.39 | 4.05 | NA | 1.69 | 0 | 5.51 | NA | 9.67 | 9.15 | 0.62 | 19.72
Results from laboratories 1.01, 1.12, 1.15 and 1.21 were removed due to their 0.1 ppm reading resolution.
| Analytical results for Y in OREAS 270 (Certified Value 7.16 ppm) | [27 empty] | Certified
Y | Round | Replicate | Lab | Lab | Lab | Lab | Lab | Lab | Lab | Lab | Lab | Lab | Lab | Lab | Lab | Lab | Lab | Lab | Lab | Lab | Lab | Lab | Lab | Lab |  |  |  |  | 1
| No | No | 1.01 | 1.02 | 1.03 | 1.04 | 1.05 | 1.06 | 1.07 | 1.08 | 1.09 | 1.10 | 1.11 | 1.12 | 1.14 | 1.15 | 1.16 | 1.17 | 1.19 | 1.20 | 1.21 | 1.22 | 1.29 | 1.30 |  |  |  |  | ppm
|  |  | AR*OES/MS | AR*MS | AR*OES/MS | AR*OES/MS | AR*MS | AR*MS | AR*MS | AR*MS | AR*MS | AR*MS | AR*MS | AR*MS | AR*MS | AR*OES/MS | AR*OES/MS | AR*MS | AR*MS | AR*MS | AR*OES/MS | AR*MS | AR*OES/MS | AR*OES |  |  |  |  | 2
|  |  | 0.25g | 0.5g | 01g | 01g | 25g | 0.25g | 0.5g | 0.5g | 01g | 0.5g | 0.5g | 15g | 0.2g | 0.25g | 0.5g | 0.25g | 0.5g | 0.5g | 0.25g | 0.2g | 0.5g | 0.2g |  |  |  |  | 3
| 1 | 1 | 6.6 | 6.9 | 7.03 | 7.315523028 | 7.32 | 6.85 | 7.1 | 7.16 | 6.76 | 6.87 | 7.44 | 6.99 | 7.43 | 6.94 | 7.09 | 6.201025 | 7.14 | 7.58 | 6.8 | 7.13694 | 7.36 | 7.733099434 |  |  |  |  | 1
| 1 | 2 | 6.44 | 6.75 | 7.19 | 7.489532 | 7.51 | 7.1 | 7.3 | 7.62 | 6.64 | 6.62 | 7.29 | 7.14 | 7.54 | 7.04 | 6.9 | 6.225 | 7.2 | 7.14 | 7 | 7.183216 | 7.19 | 7.678870243 |  |  |  |  | 31
| 1 | 3 | 6.82 | 6.8 | 7.24 | 7.781626206 | 7.44 | 7.38 | 7.3 | 6.45 | 6.79 | 6.83 | 7.37 | 7.02 | 7.46 | 6.82 | 6.9 | 6.162975 | 7.29 | 7.47 | 7 | 7.055075 | 7.41 | 7.34136986 |  |  |  |  | 16
| 1 | 4 | 6.75 | 6.82 | 6.88 | 7.46308 | 7.31 | 7.25 | 7.3 | 6.9 | 6.79 | 6.77 | 7.3 | 7.28 | 7.44 | 7.02 | 6.99 | 6.2641 | 7.21 | 7.4 | 7 | 7.0644 | 7.55 | 8.025000622 |  |  |  |  | 7.16109
| 1 | 5 | 6.74 | 6.8 | 6.74 | 7.615176 | 7.08 | 7.59 | 7.2 | 7 | 6.82 | 7.04 | 7.58 | 7.31 | 7.52 | 7.02 | 6.91 | 6.2086 | 7.2 | 7.44 | 7.1 | 7.076139 | 7.15 | 7.953611519 |  |  |  |  | 129
| 1 | 6 | 6.8 | 6.86 | 6.98 | 7.707641 | 7.07 | 7.35 | 7.3 | 7.02 | 6.9 | 6.89 | 7.85 | 7.3 | 7.47 | 7.2 | 6.87 | 6.236875 | 7.23 | 7.36 | 7 | 7.134814 | 7.35 | 7.480269488
| Mean |  | 6.691667 | 6.821667 | 7.01 | 7.562096 | 7.288333 | 7.253333 | 7.25 | 7.025 | 6.783333 | 6.836667 | 7.471667 | 7.173333 | 7.476667 | 7.006667 | 6.943333 | 6.216429 | 7.211667 | 7.398333 | 6.983333 | 7.108431 | 7.335 | 7.702036861
| Median |  | 6.745 | 6.81 | 7.005 | 7.552354 | 7.315 | 7.3 | 7.3 | 7.01 | 6.79 | 6.85 | 7.405 | 7.21 | 7.465 | 7.02 | 6.905 | 6.2168 | 7.205 | 7.42 | 7 | 7.105477 | 7.355 | 7.705985
| Std Dev. |  | 0.1453845 | 0.05231316 | 0.1878297 | 0.1720826 | 0.1814846 | 0.2549248 | 0.083666 | 0.3792493 | 0.0850098 | 0.1390923 | 0.2138613 | 0.144453 | 0.04412105 | 0.1250067 | 0.08238123 | 0.0344091 | 0.04875107 | 0.1470261 | 0.09831921 | 0.05085292 | 0.1469354 | 0.2639539
| Rel.Std.Dev. |  | 2.173% | 0.7669% | 2.679% | 2.276% | 2.49% | 3.515% | 1.154% | 5.399% | 1.253% | 2.035% | 2.862% | 2.014% | 0.5901% | 1.784% | 1.186% | 0.5535% | 0.676% | 1.987% | 1.408% | 0.7154% | 2.003% | 3.427%
| PDM3 |  | -6.555% | -4.74% | -2.11% | 5.6% | 1.777% | 1.288% | 1.242% | -1.9% | -5.275% | -4.53% | 4.337% | 0.171% | 4.407% | -2.156% | -3.041% | -13.19% | 0.7063% | 3.313% | -2.482% | -0.7354% | 2.429% | 7.554%
| Z-Score (Absolute) |  | 1.55 | 1.1 | 0.45 | 1.45 | 0.51 | 0.39 | 0.38 | 0.4 | 1.23 | 1.05 | 1.14 | 0.11 | 1.16 | 0.46 | 0.68 | 3.18 | 0.24 | 0.89 | 0.54 | 0.11 | 0.67 | 1.93
| Analytical results for Yb in OREAS 270 (Certified Value 0.64 ppm) | [27 empty] | Certified
Yb | Round | Replicate | Lab | Lab | Lab | Lab | Lab | Lab | Lab | Lab | Lab | [17 empty] | 1
| No | No | 1.01 | 1.03 | 1.05 | 1.06 | 1.07 | 1.15 | 1.16 | 1.20 | 1.22 | [17 empty] | ppm
|  |  | AR*OES/MS | AR*OES/MS | AR*MS | AR*MS | AR*MS | AR*OES/MS | AR*OES/MS | AR*MS | AR*MS | [17 empty] | 2
|  |  | 0.25g | 01g | 25g | 0.25g | 0.5g | 0.25g | 0.5g | 0.5g | 0.2g | [17 empty] | 3
| 1 | 1 | 0.6 | 0.64 | 0.699 | 0.6 | 0.68 | 0.7 | 0.6 | 0.67 | 0.6122406 | [17 empty] | 1
| 1 | 2 | 0.6 | 0.62 | 0.661 | 0.6 | 0.59 | 0.7 | 0.7 | 0.65 | 0.6173558 | [17 empty] | 32
| 1 | 3 | 0.6 | 0.64 | 0.639 | 0.7 | 0.62 | 0.6 | 0.6 | 0.67 | 0.6262552 | [17 empty] | 16
| 1 | 4 | 0.6 | 0.64 | 0.697 | 0.7 | 0.66 | 0.7 | 0.7 | 0.67 | 0.6079121 | [17 empty] | 0.6429739
| 1 | 5 | 0.6 | 0.65 | 0.63 | 0.7 | 0.62 | 0.7 | 0.6 | 0.67 | 0.6153401 | [17 empty] | 130
| 1 | 6 | 0.6 | 0.63 | 0.643 | 0.6 | 0.66 | 0.7 | 0.6 | 0.66 | 0.6324882
| Mean |  | 0.6 | 0.6366667 | 0.6615 | 0.65 | 0.6383333 | 0.6833333 | 0.6333333 | 0.665 | 0.6185987
| Median |  | 0.6 | 0.64 | 0.652 | 0.65 | 0.64 | 0.7 | 0.6 | 0.67 | 0.6163479
| Std Dev. |  | 0 | 0.01032796 | 0.03002499 | 0.05477226 | 0.03371449 | 0.04082483 | 0.05163978 | 0.0083666 | 0.009146931
| Rel.Std.Dev. |  | 0% | 1.622% | 4.539% | 8.427% | 5.282% | 5.974% | 8.154% | 1.258% | 1.479%
| PDM3 |  | -6.684% | -0.981% | 2.881% | 1.093% | -0.7217% | 6.277% | -1.499% | 3.426% | -3.791%
| Z-Score (Absolute) |  | 1.31 | 0.06 | 0.79 | 0.4 | 0 | 1.54 | 0.17 | 0.91 | 0.67
| Analytical results for Zn in OREAS 270 (Certified Value 30.6 ppm) | [27 empty] | Certified
Zn | Round | Replicate | Lab | Lab | Lab | Lab | Lab | Lab | Lab | Lab | Lab | Lab | Lab | Lab | Lab | Lab | Lab | Lab | Lab | Lab | Lab | Lab | Lab | Lab | Lab | Lab | Lab |  | 1
| No | No | 1.01 | 1.02 | 1.03 | 1.04 | 1.05 | 1.06 | 1.07 | 1.08 | 1.09 | 1.10 | 1.11 | 1.12 | 1.13 | 1.14 | 1.15 | 1.16 | 1.18 | 1.19 | 1.20 | 1.21 | 1.22 | 1.23 | 1.28 | 1.29 | 1.30 |  | ppm
|  |  | AR*OES/MS | AR*MS | AR*OES/MS | AR*OES/MS | AR*MS | AR*OES | AR*MS | AR*MS | AR*MS | AR*MS | AR*MS | AR*MS | AR*MS | AR*MS | AR*OES/MS | AR*OES/MS | AR*OES/MS | AR*MS | AR*MS | AR*OES/MS | AR*MS | AR*OES | AR*OES/MS | AR*OES/MS | AR*OES |  | 1
|  |  | 0.25g | 0.5g | 01g | 01g | 25g | 0.25g | 0.5g | 0.5g | 01g | 0.5g | 0.5g | 15g | 0.5g | 0.2g | 0.25g | 0.5g | 0.5g | 0.5g | 0.5g | 0.25g | 0.2g | 0.5g | 0.5g | 0.5g | 0.2g |  | 2
| 1 | 1 | 35 | 31 | 32 | 30.10136 | 32 | 31 | 31 | 31 | 29 | 31 | 29 | 30.9 | 29.7 | 30 | 32 | 29 | 32 | 33 | 31.7 | 28 | 30.70363 | 30.13 | 40.044 | 31 | 31.84658271 |  | 1
| 1 | 2 | 31 | 29 | 32 | 31.03359 | 32 | 31 | 32 | 32 | 29 | 30 | 29 | 31.5 | 30.6 | 29 | 31 | 30 | 32 | 31 | 28.9 | 29 | 30.57179 | 30.14 | 40.038 | 31 | 30.574847 |  | 14
| 1 | 3 | 31 | 30 | 32 | 31.56175 | 31 | 31 | 32 | 30 | 29 | 30 | 29 | 31.4 | 31.4 | 29 | 31 | 29 | 32 | 29 | 43.4 | 29 | 29.91009 | 30.15 | 40.784 | 30 | 31.21925795 |  | 16
| 1 | 4 | 31 | 31 | 32 | 30.15885 | 31 | 31 | 32 | 30 | 29 | 31 | 30 | 32.8 | 30.6 | 31 | 32 | 30 | 32 | 30 | 30.7 | 29 | 30.44624 | 29.84 | 40.499 | 30 | 30.62920574 |  | 30.55314
| 1 | 5 | 30 | 31 | 32 | 32.28213 | 31 | 31 | 32 | 30 | 29 | 31 | 30 | 31.4 | 30.7 | 29 | 32 | 29 | 32 | 30 | 30.8 | 29 | 30.39359 | 29.941 | 40.643 | 30 | 30.62518488 |  | 131
| 1 | 6 | 30 | 30 | 31 | 31.66852 | 30 | 31 | 33 | 31 | 30 | 30 | 30 | 30.9 | 30.1 | 30 | 33 | 30 | 32 | 30 | 30.6 | 29 | 30.36475 | 29.189 | 39.658 | 30 | 28.91088396
| Mean |  | 31.33333 | 30.33333 | 31.83333 | 31.13437 | 31.16667 | 31 | 32 | 30.66667 | 29.16667 | 30.5 | 29.5 | 31.48333 | 30.51667 | 29.66667 | 31.83333 | 29.5 | 32 | 30.5 | 32.68333 | 28.83333 | 30.39835 | 29.89833 | 40.27767 | 30.33333 | 30.63432704
| Median |  | 31 | 30.5 | 32 | 31.29767 | 31 | 31 | 32 | 30.5 | 29 | 30.5 | 29.5 | 31.4 | 30.6 | 29.5 | 32 | 29.5 | 32 | 30 | 30.75 | 29 | 30.41992 | 30.0355 | 40.2715 | 30 | 30.62719531
| Std Dev. |  | 1.861899 | 0.8164966 | 0.4082483 | 0.8734098 | 0.7527727 | 0 | 0.6324555 | 0.8164966 | 0.4082483 | 0.5477226 | 0.5477226 | 0.6968979 | 0.5776389 | 0.8164966 | 0.7527727 | 0.5477226 | 0 | 1.378405 | 5.328195 | 0.4082483 | 0.2702287 | 0.3698068 | 0.432402 | 0.5163978 | 0.9783263
| Rel.Std.Dev. |  | 5.942% | 2.692% | 1.282% | 2.805% | 2.415% | 0% | 1.976% | 2.662% | 1.4% | 1.796% | 1.857% | 2.214% | 1.893% | 2.752% | 2.365% | 1.857% | 0% | 4.519% | 16.3% | 1.416% | 0.889% | 1.237% | 1.074% | 1.702% | 3.194%
| PDM3 |  | 2.554% | -0.7194% | 4.19% | 1.902% | 2.008% | 1.463% | 4.736% | 0.3716% | -4.538% | -0.1739% | -3.447% | 3.045% | -0.1194% | -2.901% | 4.19% | -3.447% | 4.736% | -0.1739% | 6.972% | -5.629% | -0.5066% | -2.143% | 31.83% | -0.7194% | 0.2657%
| Z-Score (Absolute) |  | 0.64 | 0.28 | 1.1 | 0.46 | 0.49 | 0.34 | 1.25 | 0.03 | 1.34 | 0.12 | 1.04 | 0.78 | 0.11 | 0.89 | 1.1 | 1.04 | 1.25 | 0.12 | 1.88 | 1.65 | 0.22 | 0.67 | 8.84 | 0.28 | 0
| Analytical results for Zr in OREAS 270 (Certified Value 11.2 ppm) | [27 empty] | Certified
Zr | Round | Replicate | Lab | Lab | Lab | Lab | Lab | Lab | Lab | Lab | Lab | Lab | Lab | Lab | Lab | Lab | Lab | Lab | Lab | Lab | Lab | Lab | Lab | [5 empty] | 1
| No | No | 1.01 | 1.02 | 1.03 | 1.04 | 1.05 | 1.06 | 1.07 | 1.08 | 1.09 | 1.10 | 1.11 | 1.12 | 1.14 | 1.15 | 1.16 | 1.17 | 1.19 | 1.20 | 1.21 | 1.22 | 1.29 | [5 empty] | ppm
|  |  | AR*OES/MS | AR*MS | AR*OES/MS | AR*OES/MS | AR*MS | AR*OES | AR*MS | AR*MS | AR*MS | AR*MS | AR*MS | AR*MS | AR*MS | AR*OES/MS | AR*OES/MS | AR*OES | AR*MS | AR*MS | AR*OES/MS | AR*MS | AR*OES/MS | [5 empty] | 1
|  |  | 0.25g | 0.5g | 01g | 01g | 25g | 0.25g | 0.5g | 0.5g | 01g | 0.5g | 0.5g | 15g | 0.2g | 0.25g | 0.5g | 0.25g | 0.5g | 0.5g | 0.25g | 0.2g | 0.5g | [5 empty] | 2
| 1 | 1 | 10.9 | 11.8 | 9.7 | 10.796 | 11.5 | 10.6 | 7.5 | 10.5 | 11.4 | 10.8 | 11.6 | 11.3 | 11.1 | 10.4 | 5 | 11.79 | 10.9 | 12.2 | 10.4 | 11.23683 | 12.1 | [5 empty] | 1
| 1 | 2 | 11.3 | 11.4 | 10 | 10.97543 | 11.6 | 10.4 | 8.7 | 11.4 | 11.1 | 10.8 | 11.5 | 11.3 | 11.5 | 10.8 | 5.7 | 12.09 | 10.8 | 11.1 | 10.1 | 11.36792 | 11.5 | [5 empty] | 15
| 1 | 3 | 11.3 | 11.8 | 10.3 | 11.28124 | 11.9 | 10.6 | 9.4 | 10.3 | 11.1 | 11.2 | 11.3 | 11.1 | 11.2 | 10.4 | 3.9 | 12.13 | 11 | 11.8 | 9.9 | 11.32308 | 11.8 | [5 empty] | 16
| 1 | 4 | 10.6 | 11.5 | 9.9 | 11.37909 | 11.7 | 10.7 | 10.5 | 11 | 11.7 | 11.1 | 11.6 | 11.7 | 11.5 | 10.9 | 5.7 | 11.75 | 10.8 | 11.8 | 10.3 | 11.21516 | 12 | [5 empty] | 11.16874
| 1 | 5 | 10.9 | 11.8 | 9.9 | 11.67124 | 11.4 | 10.8 | 9.9 | 11.3 | 11.4 | 10.9 | 11.4 | 11.4 | 11 | 11 | 5.1 | 12.09 | 10.6 | 11.9 | 10.3 | 11.11194 | 11.3 | [5 empty] | 132
| 1 | 6 | 11.2 | 11.6 | 10.2 | 11.92611 | 11.7 | 10.7 | 10.4 | 11.5 | 11.7 | 10.8 | 11.4 | 11.4 | 11.2 | 11.1 | 4.7 | 11.89 | 10.6 | 11.8 | 10.4 | 11.31279 | 11.7
| Mean |  | 11.03333 | 11.65 | 10 | 11.33819 | 11.63333 | 10.63333 | 9.4 | 11 | 11.4 | 10.93333 | 11.46667 | 11.36667 | 11.25 | 10.76667 | 5.016667 | 11.95667 | 10.78333 | 11.76667 | 10.23333 | 11.26129 | 11.73333
| Median |  | 11.05 | 11.7 | 9.95 | 11.33016 | 11.65 | 10.65 | 9.65 | 11.15 | 11.4 | 10.85 | 11.45 | 11.35 | 11.2 | 10.85 | 5.05 | 11.99 | 10.8 | 11.8 | 10.3 | 11.27481 | 11.75
| Std Dev. |  | 0.2804758 | 0.1760682 | 0.219089 | 0.4211998 | 0.175119 | 0.136626 | 1.145426 | 0.497996 | 0.2683282 | 0.175119 | 0.121106 | 0.1966384 | 0.2073644 | 0.3011091 | 0.6765107 | 0.1676504 | 0.1602082 | 0.3614784 | 0.1966384 | 0.09259702 | 0.3011091
| Rel.Std.Dev. |  | 2.542% | 1.511% | 2.191% | 3.715% | 1.505% | 1.285% | 12.19% | 4.527% | 2.354% | 1.602% | 1.056% | 1.73% | 1.843% | 2.797% | 13.49% | 1.402% | 1.486% | 3.072% | 1.922% | 0.8223% | 2.566%
| PDM3 |  | -1.212% | 4.309% | -10.46% | 1.517% | 4.16% | -4.794% | -15.84% | -1.511% | 2.071% | -2.108% | 2.667% | 1.772% | 0.7275% | -3.6% | -55.08% | 7.055% | -3.451% | 5.354% | -8.375% | 0.8286% | 5.055%
| Z-Score (Absolute) |  | 0.37 | 0.67 | 2.11 | 0.15 | 0.65 | 1.04 | 3.12 | 0.42 | 0.25 | 0.53 | 0.37 | 0.2 | 0 | 0.81 | 10.51 | 1.19 | 0.79 | 0.87 | 1.71 | 0.02 | 0.81
Note on C17: Z-Scores have been calculated inclusive of individual outliers. In general, laboratory batches are rejected if Z-Score > 2.5.
Note on C35: Z-Scores have been calculated inclusive of individual outliers. In general, laboratory batches are rejected if Z-Score > 2.5.
Note on C53: Z-Scores have been calculated inclusive of individual outliers. In general, laboratory batches are rejected if Z-Score > 2.5.
Note on C71: Z-Scores have been calculated inclusive of individual outliers. In general, laboratory batches are rejected if Z-Score > 2.5.
Note on C89: Z-Scores have been calculated inclusive of individual outliers. In general, laboratory batches are rejected if Z-Score > 2.5.
Note on C107: Z-Scores have been calculated inclusive of individual outliers. In general, laboratory batches are rejected if Z-Score > 2.5.
Note on C126: Z-Scores have been calculated inclusive of individual outliers. In general, laboratory batches are rejected if Z-Score > 2.5.
Note on C145: Z-Scores have been calculated inclusive of individual outliers. In general, laboratory batches are rejected if Z-Score > 2.5.
Note on C163: Z-Scores have been calculated inclusive of individual outliers. In general, laboratory batches are rejected if Z-Score > 2.5.
Note on C181: Z-Scores have been calculated inclusive of individual outliers. In general, laboratory batches are rejected if Z-Score > 2.5.
Note on C199: Z-Scores have been calculated inclusive of individual outliers. In general, laboratory batches are rejected if Z-Score > 2.5.
Note on C217: Z-Scores have been calculated inclusive of individual outliers. In general, laboratory batches are rejected if Z-Score > 2.5.
Note on C235: Z-Scores have been calculated inclusive of individual outliers. In general, laboratory batches are rejected if Z-Score > 2.5.
Note on C253: Z-Scores have been calculated inclusive of individual outliers. In general, laboratory batches are rejected if Z-Score > 2.5.
Note on C272: Z-Scores have been calculated inclusive of individual outliers. In general, laboratory batches are rejected if Z-Score > 2.5.
Note on C290: Z-Scores have been calculated inclusive of individual outliers. In general, laboratory batches are rejected if Z-Score > 2.5.
Note on C309: Z-Scores have been calculated inclusive of individual outliers. In general, laboratory batches are rejected if Z-Score > 2.5.
Note on C328: Z-Scores have been calculated inclusive of individual outliers. In general, laboratory batches are rejected if Z-Score > 2.5.
Note on C346: Z-Scores have been calculated inclusive of individual outliers. In general, laboratory batches are rejected if Z-Score > 2.5.
Note on C365: Z-Scores have been calculated inclusive of individual outliers. In general, laboratory batches are rejected if Z-Score > 2.5.
Note on C383: Z-Scores have been calculated inclusive of individual outliers. In general, laboratory batches are rejected if Z-Score > 2.5.
Note on C401: Z-Scores have been calculated inclusive of individual outliers. In general, laboratory batches are rejected if Z-Score > 2.5.
Note on C420: Z-Scores have been calculated inclusive of individual outliers. In general, laboratory batches are rejected if Z-Score > 2.5.
Note on C438: Z-Scores have been calculated inclusive of individual outliers. In general, laboratory batches are rejected if Z-Score > 2.5.
Note on C456: Z-Scores have been calculated inclusive of individual outliers. In general, laboratory batches are rejected if Z-Score > 2.5.
Note on C474: Z-Scores have been calculated inclusive of individual outliers. In general, laboratory batches are rejected if Z-Score > 2.5.
Note on C492: Z-Scores have been calculated inclusive of individual outliers. In general, laboratory batches are rejected if Z-Score > 2.5.
Note on C511: Z-Scores have been calculated inclusive of individual outliers. In general, laboratory batches are rejected if Z-Score > 2.5.
Note on C530: Z-Scores have been calculated inclusive of individual outliers. In general, laboratory batches are rejected if Z-Score > 2.5.
Note on C549: Z-Scores have been calculated inclusive of individual outliers. In general, laboratory batches are rejected if Z-Score > 2.5.
Note on C568: Z-Scores have been calculated inclusive of individual outliers. In general, laboratory batches are rejected if Z-Score > 2.5.
Note on C586: Z-Scores have been calculated inclusive of individual outliers. In general, laboratory batches are rejected if Z-Score > 2.5.
Note on C605: Z-Scores have been calculated inclusive of individual outliers. In general, laboratory batches are rejected if Z-Score > 2.5.
Note on C623: Z-Scores have been calculated inclusive of individual outliers. In general, laboratory batches are rejected if Z-Score > 2.5.
Note on C642: Z-Scores have been calculated inclusive of individual outliers. In general, laboratory batches are rejected if Z-Score > 2.5.
Note on C660: Z-Scores have been calculated inclusive of individual outliers. In general, laboratory batches are rejected if Z-Score > 2.5.
Note on C679: Z-Scores have been calculated inclusive of individual outliers. In general, laboratory batches are rejected if Z-Score > 2.5.
Note on C697: Z-Scores have been calculated inclusive of individual outliers. In general, laboratory batches are rejected if Z-Score > 2.5.
Note on C716: Z-Scores have been calculated inclusive of individual outliers. In general, laboratory batches are rejected if Z-Score > 2.5.
Note on C734: Z-Scores have been calculated inclusive of individual outliers. In general, laboratory batches are rejected if Z-Score > 2.5.
Note on C752: Z-Scores have been calculated inclusive of individual outliers. In general, laboratory batches are rejected if Z-Score > 2.5.
Note on C770: Z-Scores have been calculated inclusive of individual outliers. In general, laboratory batches are rejected if Z-Score > 2.5.
Note on C788: Z-Scores have been calculated inclusive of individual outliers. In general, laboratory batches are rejected if Z-Score > 2.5.
Note on C806: Z-Scores have been calculated inclusive of individual outliers. In general, laboratory batches are rejected if Z-Score > 2.5.
Note on C824: Z-Scores have been calculated inclusive of individual outliers. In general, laboratory batches are rejected if Z-Score > 2.5.
Note on C842: Z-Scores have been calculated inclusive of individual outliers. In general, laboratory batches are rejected if Z-Score > 2.5.
Note on C860: Z-Scores have been calculated inclusive of individual outliers. In general, laboratory batches are rejected if Z-Score > 2.5.
Note on C878: Z-Scores have been calculated inclusive of individual outliers. In general, laboratory batches are rejected if Z-Score > 2.5.
Note on C896: Z-Scores have been calculated inclusive of individual outliers. In general, laboratory batches are rejected if Z-Score > 2.5.
Note on C914: Z-Scores have been calculated inclusive of individual outliers. In general, laboratory batches are rejected if Z-Score > 2.5.
Note on C933: Z-Scores have been calculated inclusive of individual outliers. In general, laboratory batches are rejected if Z-Score > 2.5.
Note on C951: Z-Scores have been calculated inclusive of individual outliers. In general, laboratory batches are rejected if Z-Score > 2.5.
Note on C970: Z-Scores have been calculated inclusive of individual outliers. In general, laboratory batches are rejected if Z-Score > 2.5.
Note on C988: Z-Scores have been calculated inclusive of individual outliers. In general, laboratory batches are rejected if Z-Score > 2.5.
Note on C1006: Z-Scores have been calculated inclusive of individual outliers. In general, laboratory batches are rejected if Z-Score > 2.5.
Note on C1024: Z-Scores have been calculated inclusive of individual outliers. In general, laboratory batches are rejected if Z-Score > 2.5.
Note on C1043: Z-Scores have been calculated inclusive of individual outliers. In general, laboratory batches are rejected if Z-Score > 2.5.
Note on C1061: Z-Scores have been calculated inclusive of individual outliers. In general, laboratory batches are rejected if Z-Score > 2.5.
Note on C1079: Z-Scores have been calculated inclusive of individual outliers. In general, laboratory batches are rejected if Z-Score > 2.5.
Note on C1097: Z-Scores have been calculated inclusive of individual outliers. In general, laboratory batches are rejected if Z-Score > 2.5.
Note on C1116: Z-Scores have been calculated inclusive of individual outliers. In general, laboratory batches are rejected if Z-Score > 2.5.
Note on C1134: Z-Scores have been calculated inclusive of individual outliers. In general, laboratory batches are rejected if Z-Score > 2.5.
Note on C1152: Z-Scores have been calculated inclusive of individual outliers. In general, laboratory batches are rejected if Z-Score > 2.5.
Note on C1170: Z-Scores have been calculated inclusive of individual outliers. In general, laboratory batches are rejected if Z-Score > 2.5.

## Fusion XRF
| Analytical results for Al2O3 in OREAS 270 (Indicative Value 12.78 wt.%) |  |  | Indicative
Al2O3 | Round | Replicate | BV Geo | 1
| No | No | Perth | wt.%
|  |  | BF*XRF | 2
2
| 1 | 1 | 12.79 | 1
| 1 | 2 | 12.77 | 8
| Mean |  | 12.78 | 16
| Median |  | 12.78 | 12.78
| Std Dev. |  | 0.01414214 | 14
| Rel.Std.Dev. |  | 0.1107%
| PDM3 |  | 2.22e-14%
| Z-Score (Absolute) |  | NA
| Analytical results for As in OREAS 270 (Indicative Value 15 ppm) |  |  | Indicative
As | Round | Replicate | BV Geo | 1
| No | No | Perth | ppm
|  |  | BF*XRF | 1
1
| 1 | 1 | 10 | 1
| 1 | 2 | 20 | 9
| Mean |  | 15 | 16
| Median |  | 15 | 15
| Std Dev. |  | 7.071068 | 15
| Rel.Std.Dev. |  | 47.14%
| PDM3 |  | 0%
| Z-Score (Absolute) |  | NA
| Analytical results for BaO in OREAS 270 (Indicative Value 650 ppm) |  |  | Indicative
BaO | Round | Replicate | BV Geo | 1
| No | No | Perth | ppm
|  |  | BF*XRF | 0
0
| 1 | 1 | 630 | 1
| 1 | 2 | 670 | 10
| Mean |  | 650 | 16
| Median |  | 650 | 650
| Std Dev. |  | 28.28427 | 16
| Rel.Std.Dev. |  | 4.351%
| PDM3 |  | 0%
| Z-Score (Absolute) |  | NA
| Analytical results for CaO in OREAS 270 (Indicative Value 0.47 wt.%) |  |  | Indicative
CaO | Round | Replicate | BV Geo | 1
| No | No | Perth | wt.%
|  |  | BF*XRF | 3
3
| 1 | 1 | 0.47 | 1
| 1 | 2 | 0.47 | 11
| Mean |  | 0.47 | 16
| Median |  | 0.47 | 0.47
| Std Dev. |  | 0 | 17
| Rel.Std.Dev. |  | 0%
| PDM3 |  | -1.11e-14%
| Z-Score (Absolute) |  | NA
| Analytical results for Cl in OREAS 270 (Indicative Value 15 ppm) |  |  | Indicative
Cl | Round | Replicate | BV Geo | 1
| No | No | Perth | ppm
|  |  | BF*XRF | 1
1
| 1 | 1 | 10 | 1
| 1 | 2 | 20 | 12
| Mean |  | 15 | 16
| Median |  | 15 | 15
| Std Dev. |  | 7.071068 | 18
| Rel.Std.Dev. |  | 47.14%
| PDM3 |  | 0%
| Z-Score (Absolute) |  | NA
| Analytical results for Co in OREAS 270 (Indicative Value 20 ppm) |  |  | Indicative
Co | Round | Replicate | BV Geo | 1
| No | No | Perth | ppm
|  |  | BF*XRF | 1
1
| 1 | 1 | 20 | 1
| 1 | 2 | 20 | 13
| Mean |  | 20 | 16
| Median |  | 20 | 20
| Std Dev. |  | 0 | 19
| Rel.Std.Dev. |  | 0%
| PDM3 |  | 0%
| Z-Score (Absolute) |  | NA
| Analytical results for Cr2O3 in OREAS 270 (Indicative Value 60 ppm) |  |  | Indicative
Cr2O3 | Round | Replicate | BV Geo | 1
| No | No | Perth | ppm
|  |  | BF*XRF | 0
0
| 1 | 1 | 60 | 1
| 1 | 2 | 60 | 14
| Mean |  | 60 | 16
| Median |  | 60 | 60
| Std Dev. |  | 0 | 20
| Rel.Std.Dev. |  | 0%
| PDM3 |  | 0%
| Z-Score (Absolute) |  | NA
| Analytical results for Cu in OREAS 270 (Indicative Value 15 ppm) |  |  | Indicative
Cu | Round | Replicate | BV Geo | 1
| No | No | Perth | ppm
|  |  | BF*XRF | 1
1
| 1 | 1 | 20 | 1
| 1 | 2 | 10 | 15
| Mean |  | 15 | 16
| Median |  | 15 | 15
| Std Dev. |  | 7.071068 | 21
| Rel.Std.Dev. |  | 47.14%
| PDM3 |  | 0%
| Z-Score (Absolute) |  | NA
| Analytical results for Fe2O3 in OREAS 270 (Indicative Value 2.53 wt.%) |  |  | Indicative
Fe2O3 | Round | Replicate | BV Geo | 1
| No | No | Perth | wt.%
|  |  | BF*XRF | 2
2
| 1 | 1 | 2.53 | 1
| 1 | 2 | 2.53 | 8
| Mean |  | 2.53 | 16
| Median |  | 2.53 | 2.53
| Std Dev. |  | 0 | 14
| Rel.Std.Dev. |  | 0%
| PDM3 |  | 0%
| Z-Score (Absolute) |  | NA
| Analytical results for K2O in OREAS 270 (Indicative Value 4.31 wt.%) |  |  | Indicative
K2O | Round | Replicate | BV Geo | 1
| No | No | Perth | wt.%
|  |  | BF*XRF | 2
2
| 1 | 1 | 4.3 | 1
| 1 | 2 | 4.31 | 9
| Mean |  | 4.305 | 16
| Median |  | 4.305 | 4.305
| Std Dev. |  | 0.007071068 | 15
| Rel.Std.Dev. |  | 0.1643%
| PDM3 |  | 0%
| Z-Score (Absolute) |  | NA
| Analytical results for MgO in OREAS 270 (Indicative Value 0.46 wt.%) |  |  | Indicative
MgO | Round | Replicate | BV Geo | 1
| No | No | Perth | wt.%
|  |  | BF*XRF | 3
3
| 1 | 1 | 0.46 | 1
| 1 | 2 | 0.46 | 10
| Mean |  | 0.46 | 16
| Median |  | 0.46 | 0.46
| Std Dev. |  | 0 | 16
| Rel.Std.Dev. |  | 0%
| PDM3 |  | -1.11e-14%
| Z-Score (Absolute) |  | NA
| Analytical results for MnO in OREAS 270 (Indicative Value 0.024 wt.%) |  |  | Indicative
MnO | Round | Replicate | BV Geo | 1
| No | No | Perth | wt.%
|  |  | BF*XRF | 3
3
| 1 | 1 | 0.024 | 1
| 1 | 2 | 0.024 | 11
| Mean |  | 0.024 | 16
| Median |  | 0.024 | 0.024
| Std Dev. |  | 0 | 17
| Rel.Std.Dev. |  | 0%
| PDM3 |  | 0%
| Z-Score (Absolute) |  | NA
| Analytical results for Na2O in OREAS 270 (Indicative Value 2.54 wt.%) |  |  | Indicative
Na2O | Round | Replicate | BV Geo | 1
| No | No | Perth | wt.%
|  |  | BF*XRF | 2
2
| 1 | 1 | 2.54 | 1
| 1 | 2 | 2.54 | 12
| Mean |  | 2.54 | 16
| Median |  | 2.54 | 2.54
| Std Dev. |  | 0 | 18
| Rel.Std.Dev. |  | 0%
| PDM3 |  | 0%
| Z-Score (Absolute) |  | NA
| Analytical results for Ni in OREAS 270 (Indicative Value 20 ppm) |  |  | Indicative
Ni | Round | Replicate | BV Geo | 1
| No | No | Perth | ppm
|  |  | BF*XRF | 1
1
| 1 | 1 | 20 | 1
| 1 | 2 | 20 | 13
| Mean |  | 20 | 16
| Median |  | 20 | 20
| Std Dev. |  | 0 | 19
| Rel.Std.Dev. |  | 0%
| PDM3 |  | 0%
| Z-Score (Absolute) |  | NA
| Analytical results for P2O5 in OREAS 270 (Indicative Value 0.115 wt.%) |  |  | Indicative
P2O5 | Round | Replicate | BV Geo | 1
| No | No | Perth | wt.%
|  |  | BF*XRF | 3
3
| 1 | 1 | 0.115 | 1
| 1 | 2 | 0.114 | 14
| Mean |  | 0.1145 | 16
| Median |  | 0.1145 | 0.1145
| Std Dev. |  | 0.0007071068 | 20
| Rel.Std.Dev. |  | 0.6176%
| PDM3 |  | -1.11e-14%
| Z-Score (Absolute) |  | NA
| Analytical results for Pb in OREAS 270 (Indicative Value 60 ppm) |  |  | Indicative
Pb | Round | Replicate | BV Geo | 1
| No | No | Perth | ppm
|  |  | BF*XRF | 0
0
| 1 | 1 | 60 | 1
| 1 | 2 | 60 | 15
| Mean |  | 60 | 16
| Median |  | 60 | 60
| Std Dev. |  | 0 | 21
| Rel.Std.Dev. |  | 0%
| PDM3 |  | 0%
| Z-Score (Absolute) |  | NA
| Analytical results for S in OREAS 270 (Indicative Value 0.016 wt.%) |  |  | Indicative
S | Round | Replicate | BV Geo | 1
| No | No | Perth | wt.%
|  |  | BF*XRF | 3
3
| 1 | 1 | 0.016 | 1
| 1 | 2 | 0.0164 | 1
| Mean |  | 0.0162 | 16
| Median |  | 0.0162 | 0.016218225
| Std Dev. |  | 0.0002828427 | 14
| Rel.Std.Dev. |  | 1.746%
| PDM3 |  | -0.1124%
| Z-Score (Absolute) |  | NA
| Analytical results for SiO2 in OREAS 270 (Indicative Value 75.07 wt.%) |  |  | Indicative
SiO2 | Round | Replicate | BV Geo | 1
| No | No | Perth | wt.%
|  |  | BF*XRF | 2
2
| 1 | 1 | 75.05 | 1
| 1 | 2 | 75.08 | 9
| Mean |  | 75.065 | 16
| Median |  | 75.065 | 75.065
| Std Dev. |  | 0.0212132 | 15
| Rel.Std.Dev. |  | 0.02826%
| PDM3 |  | 0%
| Z-Score (Absolute) |  | NA
| Analytical results for Sn in OREAS 270 (Indicative Value 30 ppm) |  |  | Indicative
Sn | Round | Replicate | BV Geo | 1
| No | No | Perth | ppm
|  |  | BF*XRF | 1
1
| 1 | 1 | 30 | 1
| 1 | 2 | 30 | 10
| Mean |  | 30 | 16
| Median |  | 30 | 30
| Std Dev. |  | 0 | 16
| Rel.Std.Dev. |  | 0%
| PDM3 |  | 0%
| Z-Score (Absolute) |  | NA
| Analytical results for Sr in OREAS 270 (Indicative Value 63 ppm) |  |  | Indicative
Sr | Round | Replicate | BV Geo | 1
| No | No | Perth | ppm
|  |  | BF*XRF | 0
0
| 1 | 1 | 80 | 1
| 1 | 2 | < 80 | 11
| Mean |  | 80 | 16
| Median |  | 80 | 63.41958
| Std Dev. |  |  | 17
Rel.Std.Dev.
| PDM3 |  | 26.14%
| Z-Score (Absolute) |  | NA
| Analytical results for TiO2 in OREAS 270 (Indicative Value 0.274 wt.%) |  |  | Indicative
TiO2 | Round | Replicate | BV Geo | 1
| No | No | Perth | wt.%
|  |  | BF*XRF | 3
3
| 1 | 1 | 0.272 | 1
| 1 | 2 | 0.275 | 12
| Mean |  | 0.2735 | 16
| Median |  | 0.2735 | 0.2735
| Std Dev. |  | 0.00212132 | 18
| Rel.Std.Dev. |  | 0.7756%
| PDM3 |  | 0%
| Z-Score (Absolute) |  | NA
| Analytical results for V2O5 in OREAS 270 (Indicative Value 60 ppm) |  |  | Indicative
V2O5 | Round | Replicate | BV Geo | 1
| No | No | Perth | ppm
|  |  | BF*XRF | 0
0
| 1 | 1 | 60 | 1
| 1 | 2 | 60 | 13
| Mean |  | 60 | 16
| Median |  | 60 | 60
| Std Dev. |  | 0 | 19
| Rel.Std.Dev. |  | 0%
| PDM3 |  | 0%
| Z-Score (Absolute) |  | NA
| Analytical results for Zn in OREAS 270 (Indicative Value 40 ppm) |  |  | Indicative
Zn | Round | Replicate | BV Geo | 1
| No | No | Perth | ppm
|  |  | BF*XRF | 1
1
| 1 | 1 | 40 | 1
| 1 | 2 | 40 | 14
| Mean |  | 40 | 16
| Median |  | 40 | 40
| Std Dev. |  | 0 | 20
| Rel.Std.Dev. |  | 0%
| PDM3 |  | 0%
| Z-Score (Absolute) |  | NA
| Analytical results for Zr in OREAS 270 (Indicative Value 115 ppm) |  |  | Indicative
Zr | Round | Replicate | BV Geo | 1
| No | No | Perth | ppm
|  |  | BF*XRF | 0
0
| 1 | 1 | 118 | 1
| 1 | 2 | 111 | 15
| Mean |  | 114.5 | 16
| Median |  | 114.5 | 114.74991
| Std Dev. |  | 4.949747 | 21
| Rel.Std.Dev. |  | 4.323%
| PDM3 |  | -0.2178%
| Z-Score (Absolute) |  | NA
Note on C13: Z-Scores have been calculated inclusive of individual outliers. In general, laboratory batches are rejected if Z-Score > 2.5.
Note on C27: Z-Scores have been calculated inclusive of individual outliers. In general, laboratory batches are rejected if Z-Score > 2.5.
Note on C41: Z-Scores have been calculated inclusive of individual outliers. In general, laboratory batches are rejected if Z-Score > 2.5.
Note on C55: Z-Scores have been calculated inclusive of individual outliers. In general, laboratory batches are rejected if Z-Score > 2.5.
Note on C69: Z-Scores have been calculated inclusive of individual outliers. In general, laboratory batches are rejected if Z-Score > 2.5.
Note on C83: Z-Scores have been calculated inclusive of individual outliers. In general, laboratory batches are rejected if Z-Score > 2.5.
Note on C97: Z-Scores have been calculated inclusive of individual outliers. In general, laboratory batches are rejected if Z-Score > 2.5.
Note on C111: Z-Scores have been calculated inclusive of individual outliers. In general, laboratory batches are rejected if Z-Score > 2.5.
Note on C125: Z-Scores have been calculated inclusive of individual outliers. In general, laboratory batches are rejected if Z-Score > 2.5.
Note on C139: Z-Scores have been calculated inclusive of individual outliers. In general, laboratory batches are rejected if Z-Score > 2.5.
Note on C153: Z-Scores have been calculated inclusive of individual outliers. In general, laboratory batches are rejected if Z-Score > 2.5.
Note on C167: Z-Scores have been calculated inclusive of individual outliers. In general, laboratory batches are rejected if Z-Score > 2.5.
Note on C181: Z-Scores have been calculated inclusive of individual outliers. In general, laboratory batches are rejected if Z-Score > 2.5.
Note on C195: Z-Scores have been calculated inclusive of individual outliers. In general, laboratory batches are rejected if Z-Score > 2.5.
Note on C209: Z-Scores have been calculated inclusive of individual outliers. In general, laboratory batches are rejected if Z-Score > 2.5.
Note on C223: Z-Scores have been calculated inclusive of individual outliers. In general, laboratory batches are rejected if Z-Score > 2.5.
Note on C237: Z-Scores have been calculated inclusive of individual outliers. In general, laboratory batches are rejected if Z-Score > 2.5.
Note on C251: Z-Scores have been calculated inclusive of individual outliers. In general, laboratory batches are rejected if Z-Score > 2.5.
Note on C265: Z-Scores have been calculated inclusive of individual outliers. In general, laboratory batches are rejected if Z-Score > 2.5.
Note on C279: Z-Scores have been calculated inclusive of individual outliers. In general, laboratory batches are rejected if Z-Score > 2.5.
Note on C293: Z-Scores have been calculated inclusive of individual outliers. In general, laboratory batches are rejected if Z-Score > 2.5.
Note on C307: Z-Scores have been calculated inclusive of individual outliers. In general, laboratory batches are rejected if Z-Score > 2.5.
Note on C321: Z-Scores have been calculated inclusive of individual outliers. In general, laboratory batches are rejected if Z-Score > 2.5.
Note on C335: Z-Scores have been calculated inclusive of individual outliers. In general, laboratory batches are rejected if Z-Score > 2.5.

## Thermograv
| Analytical results for LOI1000 in OREAS 270 (Indicative Value 1.22 wt.%) |  |  | Indicative
LOI1000 | Round | Replicate | BV Geo | 1
| No | No | Perth | wt.%
|  |  | LOI*TGA | 2
2
| 1 | 1 | 1.22 | 1
| 1 | 2 | 1.21 | 17
| Mean |  | 1.215 | 16
| Median |  | 1.215 | 1.215
| Std Dev. |  | 0.007071068 | 23
| Rel.Std.Dev. |  | 0.582%
| PDM3 |  | -2.22e-14%
| Z-Score (Absolute) |  | NA
Note on C13: Z-Scores have been calculated inclusive of individual outliers. In general, laboratory batches are rejected if Z-Score > 2.5.

## Laser Ablation
| Analytical results for Ag in OREAS 270 (Indicative Value < 0.1 ppm) |  |  | Indicative
Ag | Round | Replicate | BV Geo | 1
| No | No | Perth | ppm
|  |  | ABL*MS | 3
3
| 1 | 1 | < 0.1 | 1
| 1 | 2 | < 0.1 | 19
| Mean |  |  | 16
| Median |  |  | < 0.1
| Std Dev. |  |  | 25
Rel.Std.Dev.
PDM3
| Z-Score (Absolute) |  | NA
| Analytical results for As in OREAS 270 (Indicative Value 25.5 ppm) |  |  | Indicative
As | Round | Replicate | BV Geo | 1
| No | No | Perth | ppm
|  |  | ABL*MS | 1
1
| 1 | 1 | 25.4 | 1
| 1 | 2 | 25.6 | 9
| Mean |  | 25.5 | 16
| Median |  | 25.5 | 25.5
| Std Dev. |  | 0.1414214 | 26
| Rel.Std.Dev. |  | 0.5546%
| PDM3 |  | 0%
| Z-Score (Absolute) |  | NA
| Analytical results for Ba in OREAS 270 (Indicative Value 621 ppm) |  |  | Indicative
Ba | Round | Replicate | BV Geo | 1
| No | No | Perth | ppm
|  |  | ABL*MS | 0
0
| 1 | 1 | 612 | 1
| 1 | 2 | 630 | 21
| Mean |  | 621 | 16
| Median |  | 621 | 621
| Std Dev. |  | 12.72792 | 27
| Rel.Std.Dev. |  | 2.05%
| PDM3 |  | 0%
| Z-Score (Absolute) |  | NA
| Analytical results for Be in OREAS 270 (Indicative Value 2 ppm) |  |  | Indicative
Be | Round | Replicate | BV Geo | 1
| No | No | Perth | ppm
|  |  | ABL*MS | 2
2
| 1 | 1 | 2 | 1
| 1 | 2 | 2 | 22
| Mean |  | 2 | 16
| Median |  | 2 | 2
| Std Dev. |  | 0 | 28
| Rel.Std.Dev. |  | 0%
| PDM3 |  | 0%
| Z-Score (Absolute) |  | NA
| Analytical results for Bi in OREAS 270 (Indicative Value 0.31 ppm) |  |  | Indicative
Bi | Round | Replicate | BV Geo | 1
| No | No | Perth | ppm
|  |  | ABL*MS | 2
2
| 1 | 1 | 0.3 | 1
| 1 | 2 | 0.32 | 23
| Mean |  | 0.31 | 16
| Median |  | 0.31 | 0.31
| Std Dev. |  | 0.01414214 | 29
| Rel.Std.Dev. |  | 4.562%
| PDM3 |  | 0%
| Z-Score (Absolute) |  | NA
| Analytical results for Cd in OREAS 270 (Indicative Value 0.15 ppm) |  |  | Indicative
Cd | Round | Replicate | BV Geo | 1
| No | No | Perth | ppm
|  |  | ABL*MS | 2
2
| 1 | 1 | 0.1 | 1
| 1 | 2 | 0.2 | 24
| Mean |  | 0.15 | 16
| Median |  | 0.15 | 0.15
| Std Dev. |  | 0.07071068 | 30
| Rel.Std.Dev. |  | 47.14%
| PDM3 |  | 2.22e-14%
| Z-Score (Absolute) |  | NA
| Analytical results for Ce in OREAS 270 (Indicative Value 40.9 ppm) |  |  | Indicative
Ce | Round | Replicate | BV Geo | 1
| No | No | Perth | ppm
|  |  | ABL*MS | 1
1
| 1 | 1 | 40.7 | 1
| 1 | 2 | 41 | 25
| Mean |  | 40.85 | 16
| Median |  | 40.85 | 40.85
| Std Dev. |  | 0.212132 | 31
| Rel.Std.Dev. |  | 0.5193%
| PDM3 |  | 0%
| Z-Score (Absolute) |  | NA
| Analytical results for Co in OREAS 270 (Indicative Value 4.95 ppm) |  |  | Indicative
Co | Round | Replicate | BV Geo | 1
| No | No | Perth | ppm
|  |  | ABL*MS | 2
2
| 1 | 1 | 4.7 | 1
| 1 | 2 | 5.2 | 13
| Mean |  | 4.95 | 16
| Median |  | 4.95 | 4.95
| Std Dev. |  | 0.3535534 | 32
| Rel.Std.Dev. |  | 7.142%
| PDM3 |  | 0%
| Z-Score (Absolute) |  | NA
| Analytical results for Cr in OREAS 270 (Indicative Value 33.5 ppm) |  |  | Indicative
Cr | Round | Replicate | BV Geo | 1
| No | No | Perth | ppm
|  |  | ABL*MS | 1
1
| 1 | 1 | 34 | 1
| 1 | 2 | 33 | 27
| Mean |  | 33.5 | 16
| Median |  | 33.5 | 33.5
| Std Dev. |  | 0.7071068 | 33
| Rel.Std.Dev. |  | 2.111%
| PDM3 |  | 0%
| Z-Score (Absolute) |  | NA
| Analytical results for Cs in OREAS 270 (Indicative Value 10.2 ppm) |  |  | Indicative
Cs | Round | Replicate | BV Geo | 1
| No | No | Perth | ppm
|  |  | ABL*MS | 1
1
| 1 | 1 | 10.2 | 1
| 1 | 2 | 10.1 | 28
| Mean |  | 10.15 | 16
| Median |  | 10.15 | 10.15
| Std Dev. |  | 0.07071068 | 34
| Rel.Std.Dev. |  | 0.6967%
| PDM3 |  | -2.22e-14%
| Z-Score (Absolute) |  | NA
| Analytical results for Cu in OREAS 270 (Indicative Value 13 ppm) |  |  | Indicative
Cu | Round | Replicate | BV Geo | 1
| No | No | Perth | ppm
|  |  | ABL*MS | 1
1
| 1 | 1 | 12 | 1
| 1 | 2 | 14 | 15
| Mean |  | 13 | 16
| Median |  | 13 | 13
| Std Dev. |  | 1.414214 | 35
| Rel.Std.Dev. |  | 10.88%
| PDM3 |  | 0%
| Z-Score (Absolute) |  | NA
| Analytical results for Dy in OREAS 270 (Indicative Value 4.71 ppm) |  |  | Indicative
Dy | Round | Replicate | BV Geo | 1
| No | No | Perth | ppm
|  |  | ABL*MS | 2
2
| 1 | 1 | 4.66 | 1
| 1 | 2 | 4.75 | 30
| Mean |  | 4.705 | 16
| Median |  | 4.705 | 4.705
| Std Dev. |  | 0.06363961 | 36
| Rel.Std.Dev. |  | 1.353%
| PDM3 |  | 0%
| Z-Score (Absolute) |  | NA
| Analytical results for Er in OREAS 270 (Indicative Value 2.75 ppm) |  |  | Indicative
Er | Round | Replicate | BV Geo | 1
| No | No | Perth | ppm
|  |  | ABL*MS | 2
2
| 1 | 1 | 2.76 | 1
| 1 | 2 | 2.73 | 31
| Mean |  | 2.745 | 16
| Median |  | 2.745 | 2.745
| Std Dev. |  | 0.0212132 | 37
| Rel.Std.Dev. |  | 0.7728%
| PDM3 |  | 0%
| Z-Score (Absolute) |  | NA
| Analytical results for Eu in OREAS 270 (Indicative Value 0.82 ppm) |  |  | Indicative
Eu | Round | Replicate | BV Geo | 1
| No | No | Perth | ppm
|  |  | ABL*MS | 2
2
| 1 | 1 | 0.81 | 1
| 1 | 2 | 0.83 | 32
| Mean |  | 0.82 | 16
| Median |  | 0.82 | 0.82
| Std Dev. |  | 0.01414214 | 38
| Rel.Std.Dev. |  | 1.725%
| PDM3 |  | 2.22e-14%
| Z-Score (Absolute) |  | NA
| Analytical results for Ga in OREAS 270 (Indicative Value 19 ppm) |  |  | Indicative
Ga | Round | Replicate | BV Geo | 1
| No | No | Perth | ppm
|  |  | ABL*MS | 1
1
| 1 | 1 | 19 | 1
| 1 | 2 | 19 | 33
| Mean |  | 19 | 16
| Median |  | 19 | 19
| Std Dev. |  | 0 | 39
| Rel.Std.Dev. |  | 0%
| PDM3 |  | 0%
| Z-Score (Absolute) |  | NA
| Analytical results for Gd in OREAS 270 (Indicative Value 4.24 ppm) |  |  | Indicative
Gd | Round | Replicate | BV Geo | 1
| No | No | Perth | ppm
|  |  | ABL*MS | 2
2
| 1 | 1 | 4.16 | 1
| 1 | 2 | 4.31 | 34
| Mean |  | 4.235 | 16
| Median |  | 4.235 | 4.235
| Std Dev. |  | 0.106066 | 40
| Rel.Std.Dev. |  | 2.505%
| PDM3 |  | -2.22e-14%
| Z-Score (Absolute) |  | NA
| Analytical results for Ge in OREAS 270 (Indicative Value 1.78 ppm) |  |  | Indicative
Ge | Round | Replicate | BV Geo | 1
| No | No | Perth | ppm
|  |  | ABL*MS | 2
2
| 1 | 1 | 1.75 | 1
| 1 | 2 | 1.8 | 4
| Mean |  | 1.775 | 16
| Median |  | 1.775 | 1.775
| Std Dev. |  | 0.03535534 | 41
| Rel.Std.Dev. |  | 1.992%
| PDM3 |  | 0%
| Z-Score (Absolute) |  | NA
| Analytical results for Hf in OREAS 270 (Indicative Value 3.49 ppm) |  |  | Indicative
Hf | Round | Replicate | BV Geo | 1
| No | No | Perth | ppm
|  |  | ABL*MS | 2
2
| 1 | 1 | 3.44 | 1
| 1 | 2 | 3.54 | 19
| Mean |  | 3.49 | 16
| Median |  | 3.49 | 3.49
| Std Dev. |  | 0.07071068 | 25
| Rel.Std.Dev. |  | 2.026%
| PDM3 |  | 0%
| Z-Score (Absolute) |  | NA
| Analytical results for Ho in OREAS 270 (Indicative Value 0.94 ppm) |  |  | Indicative
Ho | Round | Replicate | BV Geo | 1
| No | No | Perth | ppm
|  |  | ABL*MS | 2
2
| 1 | 1 | 0.94 | 1
| 1 | 2 | 0.94 | 20
| Mean |  | 0.94 | 16
| Median |  | 0.94 | 0.94
| Std Dev. |  | 0 | 26
| Rel.Std.Dev. |  | 0%
| PDM3 |  | 0%
| Z-Score (Absolute) |  | NA
| Analytical results for In in OREAS 270 (Indicative Value 0.05 ppm) |  |  | Indicative
In | Round | Replicate | BV Geo | 1
| No | No | Perth | ppm
|  |  | ABL*MS | 3
3
| 1 | 1 | 0.05 | 1
| 1 | 2 | 0.05 | 21
| Mean |  | 0.05 | 16
| Median |  | 0.05 | 0.05
| Std Dev. |  | 0 | 27
| Rel.Std.Dev. |  | 0%
| PDM3 |  | 0%
| Z-Score (Absolute) |  | NA
| Analytical results for La in OREAS 270 (Indicative Value 20.6 ppm) |  |  | Indicative
La | Round | Replicate | BV Geo | 1
| No | No | Perth | ppm
|  |  | ABL*MS | 1
1
| 1 | 1 | 20.5 | 1
| 1 | 2 | 20.6 | 22
| Mean |  | 20.55 | 16
| Median |  | 20.55 | 20.55
| Std Dev. |  | 0.07071068 | 28
| Rel.Std.Dev. |  | 0.3441%
| PDM3 |  | 0%
| Z-Score (Absolute) |  | NA
| Analytical results for Lu in OREAS 270 (Indicative Value 0.39 ppm) |  |  | Indicative
Lu | Round | Replicate | BV Geo | 1
| No | No | Perth | ppm
|  |  | ABL*MS | 2
2
| 1 | 1 | 0.39 | 1
| 1 | 2 | 0.39 | 23
| Mean |  | 0.39 | 16
| Median |  | 0.39 | 0.39
| Std Dev. |  | 0 | 29
| Rel.Std.Dev. |  | 0%
| PDM3 |  | 0%
| Z-Score (Absolute) |  | NA
| Analytical results for Mn in OREAS 270 (Indicative Value 0.021 wt.%) |  |  | Indicative
Mn | Round | Replicate | BV Geo | 1
| No | No | Perth | wt.%
|  |  | ABL*MS | 3
3
| 1 | 1 | 0.0208 | 1
| 1 | 2 | 0.0211 | 24
| Mean |  | 0.02095 | 16
| Median |  | 0.02095 | 0.02095
| Std Dev. |  | 0.000212132 | 30
| Rel.Std.Dev. |  | 1.013%
| PDM3 |  | 0%
| Z-Score (Absolute) |  | NA
| Analytical results for Mo in OREAS 270 (Indicative Value 1 ppm) |  |  | Indicative
Mo | Round | Replicate | BV Geo | 1
| No | No | Perth | ppm
|  |  | ABL*MS | 2
2
| 1 | 1 | 1 | 1
| 1 | 2 | 1 | 25
| Mean |  | 1 | 16
| Median |  | 1 | 1
| Std Dev. |  | 0 | 31
| Rel.Std.Dev. |  | 0%
| PDM3 |  | 0%
| Z-Score (Absolute) |  | NA
| Analytical results for Nb in OREAS 270 (Indicative Value 8.83 ppm) |  |  | Indicative
Nb | Round | Replicate | BV Geo | 1
| No | No | Perth | ppm
|  |  | ABL*MS | 2
2
| 1 | 1 | 8.81 | 1
| 1 | 2 | 8.84 | 26
| Mean |  | 8.825 | 16
| Median |  | 8.825 | 8.825
| Std Dev. |  | 0.0212132 | 32
| Rel.Std.Dev. |  | 0.2404%
| PDM3 |  | 0%
| Z-Score (Absolute) |  | NA
| Analytical results for Nd in OREAS 270 (Indicative Value 19.5 ppm) |  |  | Indicative
Nd | Round | Replicate | BV Geo | 1
| No | No | Perth | ppm
|  |  | ABL*MS | 1
1
| 1 | 1 | 19.4 | 1
| 1 | 2 | 19.5 | 27
| Mean |  | 19.45 | 16
| Median |  | 19.45 | 19.45
| Std Dev. |  | 0.07071068 | 33
| Rel.Std.Dev. |  | 0.3636%
| PDM3 |  | 0%
| Z-Score (Absolute) |  | NA
| Analytical results for Ni in OREAS 270 (Indicative Value 14 ppm) |  |  | Indicative
Ni | Round | Replicate | BV Geo | 1
| No | No | Perth | ppm
|  |  | ABL*MS | 1
1
| 1 | 1 | 14 | 1
| 1 | 2 | 14 | 13
| Mean |  | 14 | 16
| Median |  | 14 | 14
| Std Dev. |  | 0 | 34
| Rel.Std.Dev. |  | 0%
| PDM3 |  | 0%
| Z-Score (Absolute) |  | NA
| Analytical results for Pb in OREAS 270 (Indicative Value 29 ppm) |  |  | Indicative
Pb | Round | Replicate | BV Geo | 1
| No | No | Perth | ppm
|  |  | ABL*MS | 1
1
| 1 | 1 | 29 | 1
| 1 | 2 | 29 | 15
| Mean |  | 29 | 16
| Median |  | 29 | 29
| Std Dev. |  | 0 | 35
| Rel.Std.Dev. |  | 0%
| PDM3 |  | 0%
| Z-Score (Absolute) |  | NA
| Analytical results for Pr in OREAS 270 (Indicative Value 5.24 ppm) |  |  | Indicative
Pr | Round | Replicate | BV Geo | 1
| No | No | Perth | ppm
|  |  | ABL*MS | 2
2
| 1 | 1 | 5.24 | 1
| 1 | 2 | 5.24 | 30
| Mean |  | 5.24 | 16
| Median |  | 5.24 | 5.24
| Std Dev. |  | 0 | 36
| Rel.Std.Dev. |  | 0%
| PDM3 |  | 0%
| Z-Score (Absolute) |  | NA
| Analytical results for Rb in OREAS 270 (Indicative Value 228 ppm) |  |  | Indicative
Rb | Round | Replicate | BV Geo | 1
| No | No | Perth | ppm
|  |  | ABL*MS | 0
0
| 1 | 1 | 228 | 1
| 1 | 2 | 228 | 31
| Mean |  | 228 | 16
| Median |  | 228 | 228
| Std Dev. |  | 0 | 37
| Rel.Std.Dev. |  | 0%
| PDM3 |  | 0%
| Z-Score (Absolute) |  | NA
| Analytical results for Re in OREAS 270 (Indicative Value 0.01 ppm) |  |  | Indicative
Re | Round | Replicate | BV Geo | 1
| No | No | Perth | ppm
|  |  | ABL*MS | 3
3
| 1 | 1 | 0.01 | 1
| 1 | 2 | 0.01 | 32
| Mean |  | 0.01 | 16
| Median |  | 0.01 | 0.01
| Std Dev. |  | 0 | 38
| Rel.Std.Dev. |  | 0%
| PDM3 |  | 0%
| Z-Score (Absolute) |  | NA
| Analytical results for Sb in OREAS 270 (Indicative Value 3.95 ppm) |  |  | Indicative
Sb | Round | Replicate | BV Geo | 1
| No | No | Perth | ppm
|  |  | ABL*MS | 2
2
| 1 | 1 | 3.9 | 1
| 1 | 2 | 4 | 33
| Mean |  | 3.95 | 16
| Median |  | 3.95 | 3.95
| Std Dev. |  | 0.07071068 | 39
| Rel.Std.Dev. |  | 1.79%
| PDM3 |  | 0%
| Z-Score (Absolute) |  | NA
| Analytical results for Sc in OREAS 270 (Indicative Value 4.45 ppm) |  |  | Indicative
Sc | Round | Replicate | BV Geo | 1
| No | No | Perth | ppm
|  |  | ABL*MS | 2
2
| 1 | 1 | 4.3 | 1
| 1 | 2 | 4.6 | 34
| Mean |  | 4.45 | 16
| Median |  | 4.45 | 4.45
| Std Dev. |  | 0.212132 | 40
| Rel.Std.Dev. |  | 4.767%
| PDM3 |  | -2.22e-14%
| Z-Score (Absolute) |  | NA
| Analytical results for Sm in OREAS 270 (Indicative Value 4.4 ppm) |  |  | Indicative
Sm | Round | Replicate | BV Geo | 1
| No | No | Perth | ppm
|  |  | ABL*MS | 2
2
| 1 | 1 | 4.28 | 1
| 1 | 2 | 4.51 | 35
| Mean |  | 4.395 | 16
| Median |  | 4.395 | 4.395
| Std Dev. |  | 0.1626346 | 41
| Rel.Std.Dev. |  | 3.7%
| PDM3 |  | 0%
| Z-Score (Absolute) |  | NA
| Analytical results for Sn in OREAS 270 (Indicative Value 7.5 ppm) |  |  | Indicative
Sn | Round | Replicate | BV Geo | 1
| No | No | Perth | ppm
|  |  | ABL*MS | 2
2
| 1 | 1 | 7.4 | 1
| 1 | 2 | 7.6 | 10
| Mean |  | 7.5 | 16
| Median |  | 7.5 | 7.5
| Std Dev. |  | 0.1414214 | 25
| Rel.Std.Dev. |  | 1.886%
| PDM3 |  | 0%
| Z-Score (Absolute) |  | NA
| Analytical results for Sr in OREAS 270 (Indicative Value 71 ppm) |  |  | Indicative
Sr | Round | Replicate | BV Geo | 1
| No | No | Perth | ppm
|  |  | ABL*MS | 0
0
| 1 | 1 | 70.2 | 1
| 1 | 2 | 71.6 | 11
| Mean |  | 70.9 | 16
| Median |  | 70.9 | 70.9
| Std Dev. |  | 0.9899495 | 26
| Rel.Std.Dev. |  | 1.396%
| PDM3 |  | 0%
| Z-Score (Absolute) |  | NA
| Analytical results for Ta in OREAS 270 (Indicative Value 1.04 ppm) |  |  | Indicative
Ta | Round | Replicate | BV Geo | 1
| No | No | Perth | ppm
|  |  | ABL*MS | 2
2
| 1 | 1 | 1.03 | 1
| 1 | 2 | 1.05 | 21
| Mean |  | 1.04 | 16
| Median |  | 1.04 | 1.04
| Std Dev. |  | 0.01414214 | 27
| Rel.Std.Dev. |  | 1.36%
| PDM3 |  | 0%
| Z-Score (Absolute) |  | NA
| Analytical results for Tb in OREAS 270 (Indicative Value 0.75 ppm) |  |  | Indicative
Tb | Round | Replicate | BV Geo | 1
| No | No | Perth | ppm
|  |  | ABL*MS | 2
2
| 1 | 1 | 0.74 | 1
| 1 | 2 | 0.75 | 22
| Mean |  | 0.745 | 16
| Median |  | 0.745 | 0.745
| Std Dev. |  | 0.007071068 | 28
| Rel.Std.Dev. |  | 0.9491%
| PDM3 |  | 0%
| Z-Score (Absolute) |  | NA
| Analytical results for Te in OREAS 270 (Indicative Value < 0.2 ppm) |  |  | Indicative
Te | Round | Replicate | BV Geo | 1
| No | No | Perth | ppm
|  |  | ABL*MS | 2
2
| 1 | 1 | < 0.2 | 1
| 1 | 2 | < 0.2 | 23
| Mean |  |  | 16
| Median |  |  | < 0.2
| Std Dev. |  |  | 29
Rel.Std.Dev.
PDM3
| Z-Score (Absolute) |  | NA
| Analytical results for Th in OREAS 270 (Indicative Value 8.88 ppm) |  |  | Indicative
Th | Round | Replicate | BV Geo | 1
| No | No | Perth | ppm
|  |  | ABL*MS | 2
2
| 1 | 1 | 8.91 | 1
| 1 | 2 | 8.85 | 24
| Mean |  | 8.88 | 16
| Median |  | 8.88 | 8.88
| Std Dev. |  | 0.04242641 | 30
| Rel.Std.Dev. |  | 0.4778%
| PDM3 |  | -2.22e-14%
| Z-Score (Absolute) |  | NA
| Analytical results for Ti in OREAS 270 (Indicative Value 0.176 wt.%) |  |  | Indicative
Ti | Round | Replicate | BV Geo | 1
| No | No | Perth | wt.%
|  |  | ABL*MS | 3
3
| 1 | 1 | 0.173 | 1
| 1 | 2 | 0.178 | 25
| Mean |  | 0.1755 | 16
| Median |  | 0.1755 | 0.1755
| Std Dev. |  | 0.003535534 | 31
| Rel.Std.Dev. |  | 2.015%
| PDM3 |  | 0%
| Z-Score (Absolute) |  | NA
| Analytical results for Tl in OREAS 270 (Indicative Value 2 ppm) |  |  | Indicative
Tl | Round | Replicate | BV Geo | 1
| No | No | Perth | ppm
|  |  | ABL*MS | 2
2
| 1 | 1 | 2 | 1
| 1 | 2 | 2 | 26
| Mean |  | 2 | 16
| Median |  | 2 | 2
| Std Dev. |  | 0 | 32
| Rel.Std.Dev. |  | 0%
| PDM3 |  | 0%
| Z-Score (Absolute) |  | NA
| Analytical results for Tm in OREAS 270 (Indicative Value 0.41 ppm) |  |  | Indicative
Tm | Round | Replicate | BV Geo | 1
| No | No | Perth | ppm
|  |  | ABL*MS | 2
2
| 1 | 1 | 0.4 | 1
| 1 | 2 | 0.42 | 27
| Mean |  | 0.41 | 16
| Median |  | 0.41 | 0.41
| Std Dev. |  | 0.01414214 | 33
| Rel.Std.Dev. |  | 3.449%
| PDM3 |  | 2.22e-14%
| Z-Score (Absolute) |  | NA
| Analytical results for U in OREAS 270 (Indicative Value 3.29 ppm) |  |  | Indicative
U | Round | Replicate | BV Geo | 1
| No | No | Perth | ppm
|  |  | ABL*MS | 2
2
| 1 | 1 | 3.19 | 1
| 1 | 2 | 3.38 | 28
| Mean |  | 3.285 | 16
| Median |  | 3.285 | 3.285
| Std Dev. |  | 0.1343503 | 34
| Rel.Std.Dev. |  | 4.09%
| PDM3 |  | 0%
| Z-Score (Absolute) |  | NA
| Analytical results for V in OREAS 270 (Indicative Value 27.3 ppm) |  |  | Indicative
V | Round | Replicate | BV Geo | 1
| No | No | Perth | ppm
|  |  | ABL*MS | 1
1
| 1 | 1 | 27.1 | 1
| 1 | 2 | 27.4 | 29
| Mean |  | 27.25 | 16
| Median |  | 27.25 | 27.25
| Std Dev. |  | 0.212132 | 35
| Rel.Std.Dev. |  | 0.7785%
| PDM3 |  | 0%
| Z-Score (Absolute) |  | NA
| Analytical results for W in OREAS 270 (Indicative Value 3.5 ppm) |  |  | Indicative
W | Round | Replicate | BV Geo | 1
| No | No | Perth | ppm
|  |  | ABL*MS | 2
2
| 1 | 1 | 3.5 | 1
| 1 | 2 | 3.5 | 30
| Mean |  | 3.5 | 16
| Median |  | 3.5 | 3.5
| Std Dev. |  | 0 | 36
| Rel.Std.Dev. |  | 0%
| PDM3 |  | 0%
| Z-Score (Absolute) |  | NA
| Analytical results for Y in OREAS 270 (Indicative Value 26.1 ppm) |  |  | Indicative
Y | Round | Replicate | BV Geo | 1
| No | No | Perth | ppm
|  |  | ABL*MS | 1
1
| 1 | 1 | 26 | 1
| 1 | 2 | 26.2 | 31
| Mean |  | 26.1 | 16
| Median |  | 26.1 | 26.1
| Std Dev. |  | 0.1414214 | 37
| Rel.Std.Dev. |  | 0.5418%
| PDM3 |  | 0%
| Z-Score (Absolute) |  | NA
| Analytical results for Yb in OREAS 270 (Indicative Value 2.82 ppm) |  |  | Indicative
Yb | Round | Replicate | BV Geo | 1
| No | No | Perth | ppm
|  |  | ABL*MS | 2
2
| 1 | 1 | 2.8 | 1
| 1 | 2 | 2.84 | 32
| Mean |  | 2.82 | 16
| Median |  | 2.82 | 2.82
| Std Dev. |  | 0.02828427 | 38
| Rel.Std.Dev. |  | 1.003%
| PDM3 |  | 0%
| Z-Score (Absolute) |  | NA
| Analytical results for Zn in OREAS 270 (Indicative Value 45 ppm) |  |  | Indicative
Zn | Round | Replicate | BV Geo | 1
| No | No | Perth | ppm
|  |  | ABL*MS | 1
1
| 1 | 1 | 45 | 1
| 1 | 2 | 45 | 14
| Mean |  | 45 | 16
| Median |  | 45 | 45
| Std Dev. |  | 0 | 39
| Rel.Std.Dev. |  | 0%
| PDM3 |  | 0%
| Z-Score (Absolute) |  | NA
| Analytical results for Zr in OREAS 270 (Indicative Value 111 ppm) |  |  | Indicative
Zr | Round | Replicate | BV Geo | 1
| No | No | Perth | ppm
|  |  | ABL*MS | 0
0
| 1 | 1 | 110 | 1
| 1 | 2 | 111 | 15
| Mean |  | 110.5 | 16
| Median |  | 110.5 | 110.5
| Std Dev. |  | 0.7071068 | 40
| Rel.Std.Dev. |  | 0.6399%
| PDM3 |  | 0%
| Z-Score (Absolute) |  | NA
Note on C13: Z-Scores have been calculated inclusive of individual outliers. In general, laboratory batches are rejected if Z-Score > 2.5.
Note on C27: Z-Scores have been calculated inclusive of individual outliers. In general, laboratory batches are rejected if Z-Score > 2.5.
Note on C41: Z-Scores have been calculated inclusive of individual outliers. In general, laboratory batches are rejected if Z-Score > 2.5.
Note on C55: Z-Scores have been calculated inclusive of individual outliers. In general, laboratory batches are rejected if Z-Score > 2.5.
Note on C69: Z-Scores have been calculated inclusive of individual outliers. In general, laboratory batches are rejected if Z-Score > 2.5.
Note on C83: Z-Scores have been calculated inclusive of individual outliers. In general, laboratory batches are rejected if Z-Score > 2.5.
Note on C97: Z-Scores have been calculated inclusive of individual outliers. In general, laboratory batches are rejected if Z-Score > 2.5.
Note on C111: Z-Scores have been calculated inclusive of individual outliers. In general, laboratory batches are rejected if Z-Score > 2.5.
Note on C125: Z-Scores have been calculated inclusive of individual outliers. In general, laboratory batches are rejected if Z-Score > 2.5.
Note on C139: Z-Scores have been calculated inclusive of individual outliers. In general, laboratory batches are rejected if Z-Score > 2.5.
Note on C153: Z-Scores have been calculated inclusive of individual outliers. In general, laboratory batches are rejected if Z-Score > 2.5.
Note on C167: Z-Scores have been calculated inclusive of individual outliers. In general, laboratory batches are rejected if Z-Score > 2.5.
Note on C181: Z-Scores have been calculated inclusive of individual outliers. In general, laboratory batches are rejected if Z-Score > 2.5.
Note on C195: Z-Scores have been calculated inclusive of individual outliers. In general, laboratory batches are rejected if Z-Score > 2.5.
Note on C209: Z-Scores have been calculated inclusive of individual outliers. In general, laboratory batches are rejected if Z-Score > 2.5.
Note on C223: Z-Scores have been calculated inclusive of individual outliers. In general, laboratory batches are rejected if Z-Score > 2.5.
Note on C237: Z-Scores have been calculated inclusive of individual outliers. In general, laboratory batches are rejected if Z-Score > 2.5.
Note on C251: Z-Scores have been calculated inclusive of individual outliers. In general, laboratory batches are rejected if Z-Score > 2.5.
Note on C265: Z-Scores have been calculated inclusive of individual outliers. In general, laboratory batches are rejected if Z-Score > 2.5.
Note on C279: Z-Scores have been calculated inclusive of individual outliers. In general, laboratory batches are rejected if Z-Score > 2.5.
Note on C293: Z-Scores have been calculated inclusive of individual outliers. In general, laboratory batches are rejected if Z-Score > 2.5.
Note on C307: Z-Scores have been calculated inclusive of individual outliers. In general, laboratory batches are rejected if Z-Score > 2.5.
Note on C321: Z-Scores have been calculated inclusive of individual outliers. In general, laboratory batches are rejected if Z-Score > 2.5.
Note on C335: Z-Scores have been calculated inclusive of individual outliers. In general, laboratory batches are rejected if Z-Score > 2.5.
Note on C349: Z-Scores have been calculated inclusive of individual outliers. In general, laboratory batches are rejected if Z-Score > 2.5.
Note on C363: Z-Scores have been calculated inclusive of individual outliers. In general, laboratory batches are rejected if Z-Score > 2.5.
Note on C377: Z-Scores have been calculated inclusive of individual outliers. In general, laboratory batches are rejected if Z-Score > 2.5.
Note on C391: Z-Scores have been calculated inclusive of individual outliers. In general, laboratory batches are rejected if Z-Score > 2.5.
Note on C405: Z-Scores have been calculated inclusive of individual outliers. In general, laboratory batches are rejected if Z-Score > 2.5.
Note on C419: Z-Scores have been calculated inclusive of individual outliers. In general, laboratory batches are rejected if Z-Score > 2.5.
Note on C433: Z-Scores have been calculated inclusive of individual outliers. In general, laboratory batches are rejected if Z-Score > 2.5.
Note on C447: Z-Scores have been calculated inclusive of individual outliers. In general, laboratory batches are rejected if Z-Score > 2.5.
Note on C461: Z-Scores have been calculated inclusive of individual outliers. In general, laboratory batches are rejected if Z-Score > 2.5.
Note on C475: Z-Scores have been calculated inclusive of individual outliers. In general, laboratory batches are rejected if Z-Score > 2.5.
Note on C489: Z-Scores have been calculated inclusive of individual outliers. In general, laboratory batches are rejected if Z-Score > 2.5.
Note on C503: Z-Scores have been calculated inclusive of individual outliers. In general, laboratory batches are rejected if Z-Score > 2.5.
Note on C517: Z-Scores have been calculated inclusive of individual outliers. In general, laboratory batches are rejected if Z-Score > 2.5.
Note on C531: Z-Scores have been calculated inclusive of individual outliers. In general, laboratory batches are rejected if Z-Score > 2.5.
Note on C545: Z-Scores have been calculated inclusive of individual outliers. In general, laboratory batches are rejected if Z-Score > 2.5.
Note on C559: Z-Scores have been calculated inclusive of individual outliers. In general, laboratory batches are rejected if Z-Score > 2.5.
Note on C573: Z-Scores have been calculated inclusive of individual outliers. In general, laboratory batches are rejected if Z-Score > 2.5.
Note on C587: Z-Scores have been calculated inclusive of individual outliers. In general, laboratory batches are rejected if Z-Score > 2.5.
Note on C601: Z-Scores have been calculated inclusive of individual outliers. In general, laboratory batches are rejected if Z-Score > 2.5.
Note on C615: Z-Scores have been calculated inclusive of individual outliers. In general, laboratory batches are rejected if Z-Score > 2.5.
Note on C629: Z-Scores have been calculated inclusive of individual outliers. In general, laboratory batches are rejected if Z-Score > 2.5.
Note on C643: Z-Scores have been calculated inclusive of individual outliers. In general, laboratory batches are rejected if Z-Score > 2.5.
Note on C657: Z-Scores have been calculated inclusive of individual outliers. In general, laboratory batches are rejected if Z-Score > 2.5.
Note on C671: Z-Scores have been calculated inclusive of individual outliers. In general, laboratory batches are rejected if Z-Score > 2.5.
Note on C685: Z-Scores have been calculated inclusive of individual outliers. In general, laboratory batches are rejected if Z-Score > 2.5.
Note on C699: Z-Scores have been calculated inclusive of individual outliers. In general, laboratory batches are rejected if Z-Score > 2.5.